## Sheet1
| FileName | CellName | StepNo | CycleNo | Mode | Current/mA | Period/Sec | Period/Min | Period/Hr | Energy/J | FuncEnergyDensity/Wh/kg | ArealEnergy/J/cm2 | EnergyEfficiency/% | CoulombicEfficiency/% | Resistance/Ohm | iRDrop/V | UseableEnergy/J | UseableFuncEnergyDensity/Wh/kg | UseablePower/W | UseableFuncPowerDensity/W/kg | UseableVoltage/V | UseableTime/Sec | Capacity/mAh | StartVolt/V | EndVolt/V | Charge/C | Capacitance/F | ArealCapacitance/F/cm2 | CapacitanceDensity/F/g | TotEnergyDensity/Wh/kg | UseableTotEnergyDensity/Wh/kg | UseableTotPowerDensity/W/kg | FunctionalComponentWeight/g | TotalWeight/g | ActiveArea/cm2 | SysTime
0 | Maxwell-2.7V-450F_a_230907_015_1.xlsx | Maxwell-2.7V-450F_a | 1 | 1 | CCCV | 17 | 1800 | 30 | 0.5 | 1891.702 | 7.006305 | 37.83405 | 0 | 0 | 0 | 0.241195 | 0 | 0 |  |  | 1 | 0 | 321.826 | 0.241195 | 2.699343 | 1158.5736 | 471.3197 | 9.426394 | 6.284263 | 3.503152 | 0 |  | 75 | 150 | 50 | 2023-09-07 12:09
1 | Maxwell-2.7V-450F_a_230907_015_1.xlsx | Maxwell-2.7V-450F_a | 2 | 1 | CCD | -3000 | 387 | 6.45 | 0.1075 | 1623.748 | 6.013881 | 32.47496 | 85.83527 | 100.2769 | 0.004058999 | 0.012246 | 1423.298 | 5.271473 | 5.58156 | 74.4208 | 1 | 255 | 322.717 | 2.687097 | 0 | 1161.7812 | 432.3555 | 8.64711 | 5.76474 | 3.00694 | 2.635737 | 37.2104 | 75 | 150 | 50 | 2023-09-07 12:39
2 | Maxwell-2.7V-450F_a_230907_015_1.xlsx | Maxwell-2.7V-450F_a | 3 | 2 | CCCV | 13 | 1800 | 30 | 0.5 | 1774.746 | 6.573133 | 35.49492 | 0 | 0 | 0 | 0.020461 | 0 | 0 |  |  | 1 | 0 | 327.609 | 0.020461 | 2.699188 | 1179.3924 | 440.2809 | 8.805618 | 5.870412 | 3.286566 | 0 |  | 75 | 150 | 50 | 2023-09-07 12:46
3 | Maxwell-2.7V-450F_a_230907_015_1.xlsx | Maxwell-2.7V-450F_a | 4 | 2 | CCD | -3000 | 386 | 6.433333 | 0.1072222 | 1616.687 | 5.987729 | 32.33374 | 91.09399 | 98.14016 | 0.004218719 | 0.012711 | 1417.27 | 5.249149 | 5.579804 | 74.39739 | 1 | 254 | 321.516 | 2.686477 | 0 | 1157.4576 | 430.8459 | 8.616918 | 5.744612 | 2.993865 | 2.624574 | 37.19869 | 75 | 150 | 50 | 2023-09-07 13:16
4 | Maxwell-2.7V-450F_a_230907_015_1.xlsx | Maxwell-2.7V-450F_a | 5 | 3 | CCCV | 9 | 1800 | 30 | 0.5 | 1749.702 | 6.480377 | 34.99404 | 0 | 0 | 0 | 0.020616 | 0 | 0 |  |  | 1 | 0 | 324.72 | 0.020616 | 2.699343 | 1168.992 | 436.3983 | 8.727967 | 5.818644 | 3.240188 | 0 |  | 75 | 150 | 50 | 2023-09-07 13:22
5 | Maxwell-2.7V-450F_a_230907_015_1.xlsx | Maxwell-2.7V-450F_a | 6 | 3 | CCD | -3000 | 385 | 6.416667 | 0.1069444 | 1613.997 | 5.977768 | 32.27995 | 92.24415 | 98.84424 | 0.004018278 | 0.012091 | 1413.438 | 5.234954 | 5.58671 | 74.48946 | 1 | 253 | 320.967 | 2.687252 | 0 | 1155.4812 | 429.9862 | 8.599723 | 5.733149 | 2.988884 | 2.617477 | 37.24473 | 75 | 150 | 50 | 2023-09-07 13:52
6 | Maxwell-2.7V-450F_a_230907_015_1.xlsx | Maxwell-2.7V-450F_a | 7 | 4 | CCCV | 8 | 1800 | 30 | 0.5 | 1737.498 | 6.435177 | 34.74995 | 0 | 0 | 0 | 0.019996 | 0 | 0 |  |  | 1 | 0 | 323.327 | 0.019996 | 2.699188 | 1163.9772 | 434.4508 | 8.689017 | 5.792678 | 3.217588 | 0 |  | 75 | 150 | 50 | 2023-09-07 13:59
7 | Maxwell-2.7V-450F_a_230907_015_1.xlsx | Maxwell-2.7V-450F_a | 8 | 4 | CCD | -3000 | 384 | 6.4 | 0.1066667 | 1611.27 | 5.967665 | 32.22539 | 92.73506 | 99.10741 | 0.003968085 | 0.011936 | 1412.317 | 5.230803 | 5.58228 | 74.4304 | 1 | 253 | 320.441 | 2.687252 | 0 | 1153.5876 | 429.2815 | 8.58563 | 5.723753 | 2.983833 | 2.615402 | 37.2152 | 75 | 150 | 50 | 2023-09-07 14:29
8 | Maxwell-2.7V-450F_a_230907_015_1.xlsx | Maxwell-2.7V-450F_a | 9 | 5 | CCCV | 8 | 1800 | 30 | 0.5 | 1730.308 | 6.408548 | 34.60616 | 0 | 0 | 0 | 0.020461 | 0 | 0 |  |  | 1 | 0 | 322.446 | 0.020461 | 2.699188 | 1160.8056 | 433.3423 | 8.666845 | 5.777897 | 3.204274 | 0 |  | 75 | 150 | 50 | 2023-09-07 14:35
9 | Maxwell-2.7V-450F_a_230907_015_1.xlsx | Maxwell-2.7V-450F_a | 10 | 5 | CCD | -3000 | 384 | 6.4 | 0.1066667 | 1609.366 | 5.960616 | 32.18733 | 93.0104 | 99.2774 | 0.004019614 | 0.012091 | 1411.437 | 5.227545 | 5.578803 | 74.38403 | 1 | 253 | 320.116 | 2.687097 | 0 | 1152.4176 | 428.8709 | 8.577417 | 5.718278 | 2.980308 | 2.613772 | 37.19202 | 75 | 150 | 50 | 2023-09-07 15:05
10 | Maxwell-2.7V-450F_a_230907_015_1.xlsx | Maxwell-2.7V-450F_a | 11 | 6 | CCCV | 9 | 1800 | 30 | 0.5 | 1724.73 | 6.38789 | 34.49461 | 0 | 0 | 0 | 0.020151 | 0 | 0 |  |  | 1 | 0 | 321.905 | 0.020151 | 2.699343 | 1158.858 | 432.5401 | 8.650802 | 5.767201 | 3.193945 | 0 |  | 75 | 150 | 50 | 2023-09-07 15:12
11 | Maxwell-2.7V-450F_a_230907_015_1.xlsx | Maxwell-2.7V-450F_a | 12 | 6 | CCD | -3000 | 384 | 6.4 | 0.1066667 | 1608.051 | 5.955746 | 32.16103 | 93.23494 | 99.35074 | 0.004069791 | 0.012246 | 1410.982 | 5.225858 | 5.577003 | 74.36003 | 1 | 253 | 319.815 | 2.687097 | 0 | 1151.334 | 428.4676 | 8.569352 | 5.712901 | 2.977873 | 2.612929 | 37.18002 | 75 | 150 | 50 | 2023-09-07 15:42
12 | Maxwell-2.7V-450F_a_230907_015_1.xlsx | Maxwell-2.7V-450F_a | 13 | 7 | CCCV | 8 | 1800 | 30 | 0.5 | 1720.866 | 6.373578 | 34.41732 | 0 | 0 | 0 | 0.020306 | 0 | 0 |  |  | 1 | 0 | 321.351 | 0.020306 | 2.699188 | 1156.8636 | 431.8457 | 8.636913 | 5.757942 | 3.186789 | 0 |  | 75 | 150 | 50 | 2023-09-07 15:48
13 | Maxwell-2.7V-450F_a_230907_015_1.xlsx | Maxwell-2.7V-450F_a | 14 | 7 | CCD | -3000 | 383 | 6.383333 | 0.1063889 | 1606.412 | 5.949673 | 32.12823 | 93.34903 | 99.44453 | 0.004174202 | 0.012556 | 1407.249 | 5.212032 | 5.58432 | 74.4576 | 1 | 252 | 319.566 | 2.686632 | 0 | 1150.4376 | 428.2081 | 8.564162 | 5.709441 | 2.974836 | 2.606016 | 37.2288 | 75 | 150 | 50 | 2023-09-07 16:18
14 | Maxwell-2.7V-450F_a_230907_015_1.xlsx | Maxwell-2.7V-450F_a | 15 | 8 | CCCV | 8 | 1800 | 30 | 0.5 | 1719.347 | 6.367951 | 34.38694 | 0 | 0 | 0 | 0.020926 | 0 | 0 |  |  | 1 | 0 | 321.103 | 0.020926 | 2.699343 | 1155.9708 | 431.5873 | 8.631746 | 5.754498 | 3.183976 | 0 |  | 75 | 150 | 50 | 2023-09-07 16:24
15 | Maxwell-2.7V-450F_a_230907_015_1.xlsx | Maxwell-2.7V-450F_a | 16 | 8 | CCD | -3000 | 383 | 6.383333 | 0.1063889 | 1606.306 | 5.94928 | 32.12611 | 93.42534 | 99.49019 | 0.003916556 | 0.011781 | 1407.388 | 5.212547 | 5.584872 | 74.46496 | 1 | 252 | 319.466 | 2.687562 | 0 | 1150.0776 | 427.926 | 8.55852 | 5.70568 | 2.97464 | 2.606274 | 37.23248 | 75 | 150 | 50 | 2023-09-07 16:54
16 | Maxwell-2.7V-450F_a_230907_015_1.xlsx | Maxwell-2.7V-450F_a | 17 | 9 | CCCV | 7 | 1800 | 30 | 0.5 | 1715.088 | 6.352177 | 34.30176 | 0 | 0 | 0 | 0.019996 | 0 | 0 |  |  | 1 | 0 | 320.756 | 0.019996 | 2.699188 | 1154.7216 | 430.9962 | 8.619924 | 5.746616 | 3.176089 | 0 |  | 75 | 150 | 50 | 2023-09-07 17:01
17 | Maxwell-2.7V-450F_a_230907_015_1.xlsx | Maxwell-2.7V-450F_a | 18 | 9 | CCD | -3000 | 383 | 6.383333 | 0.1063889 | 1604.692 | 5.943305 | 32.09385 | 93.56328 | 99.51988 | 0.003969405 | 0.011936 | 1403.584 | 5.198458 | 5.591967 | 74.55955 | 1 | 251 | 319.216 | 2.687252 | 0 | 1149.1776 | 427.6404 | 8.552809 | 5.701872 | 2.971653 | 2.599229 | 37.27978 | 75 | 150 | 50 | 2023-09-07 17:31
18 | Maxwell-2.7V-450F_a_230907_015_1.xlsx | Maxwell-2.7V-450F_a | 19 | 10 | CCCV | 8 | 1800 | 30 | 0.5 | 1713.239 | 6.345331 | 34.26479 | 0 | 0 | 0 | 0.020306 | 0 | 0 |  |  | 1 | 0 | 320.485 | 0.020306 | 2.699188 | 1153.746 | 430.6819 | 8.613638 | 5.742425 | 3.172666 | 0 |  | 75 | 150 | 50 | 2023-09-07 17:37
19 | Maxwell-2.7V-450F_a_230907_015_1.xlsx | Maxwell-2.7V-450F_a | 20 | 10 | CCD | -3000 | 383 | 6.383333 | 0.1063889 | 1603.874 | 5.940276 | 32.07749 | 93.61648 | 99.56472 | 0.004122673 | 0.012401 | 1403.171 | 5.196929 | 5.590322 | 74.53762 | 1 | 251 | 319.09 | 2.686787 | 0 | 1148.724 | 427.5456 | 8.550912 | 5.700608 | 2.970138 | 2.598464 | 37.26881 | 75 | 150 | 50 | 2023-09-07 18:07
20 | Maxwell-2.7V-450F_a_230907_015_1.xlsx | Maxwell-2.7V-450F_a | 21 | 11 | CCCV | 5 | 1800 | 30 | 0.5 | 1711.261 | 6.338003 | 34.22522 | 0 | 0 | 0 | 0.020461 | 0 | 0 |  |  | 1 | 0 | 320.369 | 0.020461 | 2.699343 | 1153.3284 | 430.526 | 8.61052 | 5.740347 | 3.169001 | 0 |  | 75 | 150 | 50 | 2023-09-07 18:13
21 | Maxwell-2.7V-450F_a_230907_015_1.xlsx | Maxwell-2.7V-450F_a | 22 | 11 | CCD | -3000 | 383 | 6.383333 | 0.1063889 | 1603.642 | 5.939413 | 32.07283 | 93.71112 | 99.56956 | 0.003972047 | 0.011936 | 1406.219 | 5.208218 | 5.580233 | 74.40311 | 1 | 252 | 318.99 | 2.687407 | 0 | 1148.364 | 427.313 | 8.54626 | 5.697507 | 2.969707 | 2.604109 | 37.20156 | 75 | 150 | 50 | 2023-09-07 18:43
22 | Maxwell-2.7V-450F_a_230907_015_1.xlsx | Maxwell-2.7V-450F_a | 23 | 12 | CCCV | 7 | 1800 | 30 | 0.5 | 1709.089 | 6.329961 | 34.18179 | 0 | 0 | 0 | 0.020926 | 0 | 0 |  |  | 1 | 0 | 320.102 | 0.020926 | 2.699188 | 1152.3672 | 430.2668 | 8.605336 | 5.736891 | 3.16498 | 0 |  | 75 | 150 | 50 | 2023-09-07 18:50
23 | Maxwell-2.7V-450F_a_230907_015_1.xlsx | Maxwell-2.7V-450F_a | 24 | 12 | CCD | -3000 | 383 | 6.383333 | 0.1063889 | 1602.716 | 5.935987 | 32.05433 | 93.77605 | 99.59794 | 0.004124044 | 0.012401 | 1405.647 | 5.206099 | 5.577963 | 74.37284 | 1 | 252 | 318.815 | 2.686787 | 0 | 1147.734 | 427.1771 | 8.543543 | 5.695695 | 2.967993 | 2.603049 | 37.18642 | 75 | 150 | 50 | 2023-09-07 19:20
24 | Maxwell-2.7V-450F_a_230907_015_1.xlsx | Maxwell-2.7V-450F_a | 25 | 13 | CCCV | 8 | 1800 | 30 | 0.5 | 1709.41 | 6.331147 | 34.18819 | 0 | 0 | 0 | 0.020306 | 0 | 0 |  |  | 1 | 0 | 319.957 | 0.020306 | 2.699343 | 1151.8452 | 429.9475 | 8.59895 | 5.732633 | 3.165573 | 0 |  | 75 | 150 | 50 | 2023-09-07 19:26
25 | Maxwell-2.7V-450F_a_230907_015_1.xlsx | Maxwell-2.7V-450F_a | 26 | 13 | CCD | -3000 | 383 | 6.383333 | 0.1063889 | 1602.966 | 5.936911 | 32.05932 | 93.77308 | 99.64339 | 0.003968085 | 0.011936 | 1403.009 | 5.196328 | 5.589675 | 74.52901 | 1 | 251 | 318.816 | 2.687407 | 0 | 1147.7376 | 427.0799 | 8.541599 | 5.694399 | 2.968456 | 2.598164 | 37.2645 | 75 | 150 | 50 | 2023-09-07 19:56
26 | Maxwell-2.7V-450F_a_230907_015_1.xlsx | Maxwell-2.7V-450F_a | 27 | 14 | CCCV | 6 | 1800 | 30 | 0.5 | 1707.896 | 6.325542 | 34.15793 | 0 | 0 | 0 | 0.020151 | 0 | 0 |  |  | 1 | 0 | 319.848 | 0.020151 | 2.699343 | 1151.4528 | 429.7761 | 8.595523 | 5.730349 | 3.162771 | 0 |  | 75 | 150 | 50 | 2023-09-07 20:03
27 | Maxwell-2.7V-450F_a_230907_015_1.xlsx | Maxwell-2.7V-450F_a | 28 | 14 | CCD | -3000 | 382 | 6.366667 | 0.1061111 | 1601.889 | 5.932921 | 32.03777 | 93.79309 | 99.62232 | 0.004073852 | 0.012246 | 1402.441 | 5.194225 | 5.587414 | 74.49885 | 1 | 251 | 318.64 | 2.687097 | 0 | 1147.104 | 426.8934 | 8.537868 | 5.691912 | 2.966461 | 2.597113 | 37.24942 | 75 | 150 | 50 | 2023-09-07 20:33
28 | Maxwell-2.7V-450F_a_230907_015_1.xlsx | Maxwell-2.7V-450F_a | 29 | 15 | CCCV | 6 | 1800 | 30 | 0.5 | 1706.22 | 6.319332 | 34.12439 | 0 | 0 | 0 | 0.020926 | 0 | 0 |  |  | 1 | 0 | 319.686 | 0.020926 | 2.699343 | 1150.8696 | 429.6828 | 8.593655 | 5.729103 | 3.159666 | 0 |  | 75 | 150 | 50 | 2023-09-07 20:39
29 | Maxwell-2.7V-450F_a_230907_015_1.xlsx | Maxwell-2.7V-450F_a | 30 | 15 | CCD | -3000 | 382 | 6.366667 | 0.1061111 | 1601.49 | 5.931443 | 32.02979 | 93.86188 | 99.64903 | 0.004022289 | 0.012091 | 1402.254 | 5.193534 | 5.58667 | 74.48894 | 1 | 251 | 318.564 | 2.687252 | 0 | 1146.8304 | 426.767 | 8.535339 | 5.690226 | 2.965722 | 2.596767 | 37.24447 | 75 | 150 | 50 | 2023-09-07 21:09
30 | Maxwell-2.7V-450F_a_230907_015_1.xlsx | Maxwell-2.7V-450F_a | 31 | 16 | CCCV | 7 | 1800 | 30 | 0.5 | 1705.367 | 6.316173 | 34.10733 | 0 | 0 | 0 | 0.020616 | 0 | 0 |  |  | 1 | 0 | 319.577 | 0.020616 | 2.699343 | 1150.4772 | 429.4865 | 8.589731 | 5.726487 | 3.158086 | 0 |  | 75 | 150 | 50 | 2023-09-07 21:15
31 | Maxwell-2.7V-450F_a_230907_015_1.xlsx | Maxwell-2.7V-450F_a | 32 | 16 | CCD | -3000 | 382 | 6.366667 | 0.1061111 | 1601.249 | 5.930551 | 32.02497 | 93.89469 | 99.65955 | 0.004020951 | 0.012091 | 1402.294 | 5.193682 | 5.586829 | 74.49105 | 1 | 251 | 318.489 | 2.687252 | 0 | 1146.5604 | 426.6665 | 8.53333 | 5.688887 | 2.965275 | 2.596841 | 37.24553 | 75 | 150 | 50 | 2023-09-07 21:45
32 | Maxwell-2.7V-450F_a_230907_015_1.xlsx | Maxwell-2.7V-450F_a | 33 | 17 | CCCV | 7 | 1800 | 30 | 0.5 | 1704.341 | 6.312374 | 34.08682 | 0 | 0 | 0 | 0.020616 | 0 | 0 |  |  | 1 | 0 | 319.442 | 0.020616 | 2.699188 | 1149.9912 | 429.33 | 8.586599 | 5.724399 | 3.156187 | 0 |  | 75 | 150 | 50 | 2023-09-07 21:52
33 | Maxwell-2.7V-450F_a_230907_015_1.xlsx | Maxwell-2.7V-450F_a | 34 | 17 | CCD | -3000 | 382 | 6.366667 | 0.1061111 | 1600.366 | 5.92728 | 32.00731 | 93.89938 | 99.67819 | 0.003969405 | 0.011936 | 1401.64 | 5.191258 | 5.584222 | 74.45629 | 1 | 251 | 318.414 | 2.687252 | 0 | 1146.2904 | 426.566 | 8.53132 | 5.687547 | 2.96364 | 2.595629 | 37.22814 | 75 | 150 | 50 | 2023-09-07 22:22
34 | Maxwell-2.7V-450F_a_230907_015_1.xlsx | Maxwell-2.7V-450F_a | 35 | 18 | CCCV | 5 | 1800 | 30 | 0.5 | 1702.885 | 6.306981 | 34.0577 | 0 | 0 | 0 | 0.019996 | 0 | 0 |  |  | 1 | 0 | 319.356 | 0.019996 | 2.699188 | 1149.6816 | 429.115 | 8.582301 | 5.721534 | 3.153491 | 0 |  | 75 | 150 | 50 | 2023-09-07 22:28
35 | Maxwell-2.7V-450F_a_230907_015_1.xlsx | Maxwell-2.7V-450F_a | 36 | 18 | CCD | -3000 | 382 | 6.366667 | 0.1061111 | 1600.028 | 5.92603 | 32.00056 | 93.95984 | 99.6662 | 0.004126789 | 0.012401 | 1401.615 | 5.191168 | 5.584124 | 74.45499 | 1 | 251 | 318.29 | 2.686787 | 0 | 1145.844 | 426.4737 | 8.529474 | 5.686316 | 2.963015 | 2.595584 | 37.2275 | 75 | 150 | 50 | 2023-09-07 22:58
36 | Maxwell-2.7V-450F_a_230907_015_1.xlsx | Maxwell-2.7V-450F_a | 37 | 19 | CCCV | 8 | 1800 | 30 | 0.5 | 1703.331 | 6.308634 | 34.06662 | 0 | 0 | 0 | 0.020616 | 0 | 0 |  |  | 1 | 0 | 319.28 | 0.020616 | 2.699188 | 1149.408 | 429.1122 | 8.582245 | 5.721496 | 3.154317 | 0 |  | 75 | 150 | 50 | 2023-09-07 23:04
37 | Maxwell-2.7V-450F_a_230907_015_1.xlsx | Maxwell-2.7V-450F_a | 38 | 19 | CCD | -3000 | 382 | 6.366667 | 0.1061111 | 1599.615 | 5.9245 | 31.9923 | 93.91098 | 99.68178 | 0.004019614 | 0.012091 | 1398.356 | 5.179098 | 5.593426 | 74.57901 | 1 | 250 | 318.264 | 2.687097 | 0 | 1145.7504 | 426.3897 | 8.527793 | 5.685196 | 2.96225 | 2.589549 | 37.2895 | 75 | 150 | 50 | 2023-09-07 23:34
38 | Maxwell-2.7V-450F_a_230907_015_1.xlsx | Maxwell-2.7V-450F_a | 39 | 20 | CCCV | 6 | 1800 | 30 | 0.5 | 1701.687 | 6.302545 | 34.03375 | 0 | 0 | 0 | 0.020771 | 0 | 0 |  |  | 1 | 0 | 319.202 | 0.020771 | 2.699343 | 1149.1272 | 429.0074 | 8.580148 | 5.720099 | 3.151273 | 0 |  | 75 | 150 | 50 | 2023-09-07 23:41
39 | Maxwell-2.7V-450F_a_230907_015_1.xlsx | Maxwell-2.7V-450F_a | 40 | 20 | CCD | -3000 | 382 | 6.366667 | 0.1061111 | 1599.464 | 5.92394 | 31.98928 | 93.99282 | 99.68296 | 0.004176979 | 0.012556 | 1401.303 | 5.19001 | 5.582879 | 74.43839 | 1 | 251 | 318.19 | 2.686787 | 0 | 1145.484 | 426.3397 | 8.526794 | 5.68453 | 2.96197 | 2.595005 | 37.21919 | 75 | 150 | 50 | 2023-09-08 00:11
40 | Maxwell-2.7V-450F_a_230907_015_1.xlsx | Maxwell-2.7V-450F_a | 41 | 21 | CCCV | 7 | 1800 | 30 | 0.5 | 1700.751 | 6.299079 | 34.01503 | 0 | 0 | 0 | 0.020616 | 0 | 0 |  |  | 1 | 0 | 319.041 | 0.020616 | 2.699188 | 1148.5476 | 428.791 | 8.57582 | 5.717214 | 3.149539 | 0 |  | 75 | 150 | 50 | 2023-09-08 00:17
41 | Maxwell-2.7V-450F_a_230907_015_1.xlsx | Maxwell-2.7V-450F_a | 42 | 21 | CCD | -3000 | 382 | 6.366667 | 0.1061111 | 1598.918 | 5.921917 | 31.97835 | 94.01242 | 99.71759 | 0.004124044 | 0.012401 | 1401.037 | 5.189026 | 5.58182 | 74.42427 | 1 | 251 | 318.14 | 2.686787 | 0 | 1145.304 | 426.2727 | 8.525454 | 5.683636 | 2.960958 | 2.594513 | 37.21214 | 75 | 150 | 50 | 2023-09-08 00:47
42 | Maxwell-2.7V-450F_a_230907_015_1.xlsx | Maxwell-2.7V-450F_a | 43 | 22 | CCCV | 7 | 1800 | 30 | 0.5 | 1700.423 | 6.297864 | 34.00846 | 0 | 0 | 0 | 0.019841 | 0 | 0 |  |  | 1 | 0 | 319.079 | 0.019841 | 2.699188 | 1148.6844 | 428.718 | 8.574361 | 5.716241 | 3.148932 | 0 |  | 75 | 150 | 50 | 2023-09-08 00:54
43 | Maxwell-2.7V-450F_a_230907_015_1.xlsx | Maxwell-2.7V-450F_a | 44 | 22 | CCD | -3000 | 382 | 6.366667 | 0.1061111 | 1599.019 | 5.922292 | 31.98038 | 94.03652 | 99.69819 | 0.004124044 | 0.012401 | 1401.243 | 5.189787 | 5.58264 | 74.4352 | 1 | 251 | 318.116 | 2.686787 | 0 | 1145.2176 | 426.2406 | 8.524811 | 5.683207 | 2.961146 | 2.594894 | 37.2176 | 75 | 150 | 50 | 2023-09-08 01:24
44 | Maxwell-2.7V-450F_a_230907_015_1.xlsx | Maxwell-2.7V-450F_a | 45 | 23 | CCCV | 7 | 1800 | 30 | 0.5 | 1700.709 | 6.298924 | 34.01419 | 0 | 0 | 0 | 0.019996 | 0 | 0 |  |  | 1 | 0 | 319.01 | 0.019996 | 2.699343 | 1148.436 | 428.6253 | 8.572507 | 5.715004 | 3.149462 | 0 |  | 75 | 150 | 50 | 2023-09-08 01:30
45 | Maxwell-2.7V-450F_a_230907_015_1.xlsx | Maxwell-2.7V-450F_a | 46 | 23 | CCD | -3000 | 382 | 6.366667 | 0.1061111 | 1598.955 | 5.922056 | 31.9791 | 94.01695 | 99.69593 | 0.004072498 | 0.012246 | 1401.222 | 5.189712 | 5.582559 | 74.43412 | 1 | 251 | 318.04 | 2.687097 | 0 | 1144.944 | 426.0896 | 8.521791 | 5.681194 | 2.961028 | 2.594856 | 37.21706 | 75 | 150 | 50 | 2023-09-08 02:00
46 | Maxwell-2.7V-450F_a_230907_015_1.xlsx | Maxwell-2.7V-450F_a | 47 | 24 | CCCV | 4 | 1800 | 30 | 0.5 | 1699.814 | 6.295608 | 33.99628 | 0 | 0 | 0 | 0.020616 | 0 | 0 |  |  | 1 | 0 | 318.891 | 0.020616 | 2.699343 | 1148.0076 | 428.5646 | 8.571292 | 5.714195 | 3.147804 | 0 |  | 75 | 150 | 50 | 2023-09-08 02:06
47 | Maxwell-2.7V-450F_a_230907_015_1.xlsx | Maxwell-2.7V-450F_a | 48 | 24 | CCD | -3000 | 382 | 6.366667 | 0.1061111 | 1598.749 | 5.921293 | 31.97498 | 94.05434 | 99.71714 | 0.003973369 | 0.011936 | 1398.159 | 5.178366 | 5.592635 | 74.56847 | 1 | 250 | 317.989 | 2.687407 | 0 | 1144.7604 | 425.9721 | 8.519442 | 5.679628 | 2.960646 | 2.589183 | 37.28423 | 75 | 150 | 50 | 2023-09-08 02:36
48 | Maxwell-2.7V-450F_a_230907_015_1.xlsx | Maxwell-2.7V-450F_a | 49 | 25 | CCCV | 6 | 1800 | 30 | 0.5 | 1698.843 | 6.292011 | 33.97686 | 0 | 0 | 0 | 0.020306 | 0 | 0 |  |  | 1 | 0 | 318.827 | 0.020306 | 2.699343 | 1147.7772 | 428.429 | 8.56858 | 5.712387 | 3.146005 | 0 |  | 75 | 150 | 50 | 2023-09-08 02:43
49 | Maxwell-2.7V-450F_a_230907_015_1.xlsx | Maxwell-2.7V-450F_a | 50 | 25 | CCD | -3000 | 381 | 6.35 | 0.1058333 | 1598.26 | 5.919483 | 31.96521 | 94.07935 | 99.72179 | 0.004022289 | 0.012091 | 1397.94 | 5.177556 | 5.591761 | 74.55681 | 1 | 250 | 317.94 | 2.687252 | 0 | 1144.584 | 425.931 | 8.518621 | 5.67908 | 2.959741 | 2.588778 | 37.2784 | 75 | 150 | 50 | 2023-09-08 03:13
50 | Maxwell-2.7V-450F_a_230907_015_1.xlsx | Maxwell-2.7V-450F_a | 51 | 26 | CCCV | 5 | 1800 | 30 | 0.5 | 1698.116 | 6.289318 | 33.96232 | 0 | 0 | 0 | 0.021081 | 0 | 0 |  |  | 1 | 0 | 318.749 | 0.021081 | 2.699188 | 1147.4964 | 428.4729 | 8.569459 | 5.712973 | 3.144659 | 0 |  | 75 | 150 | 50 | 2023-09-08 03:19
51 | Maxwell-2.7V-450F_a_230907_015_1.xlsx | Maxwell-2.7V-450F_a | 52 | 26 | CCD | -3000 | 381 | 6.35 | 0.1058333 | 1597.869 | 5.918033 | 31.95738 | 94.09658 | 99.7302 | 0.004023627 | 0.012091 | 1397.688 | 5.176623 | 5.590752 | 74.54337 | 1 | 250 | 317.889 | 2.687097 | 0 | 1144.4004 | 425.8873 | 8.517745 | 5.678497 | 2.959016 | 2.588311 | 37.27168 | 75 | 150 | 50 | 2023-09-08 03:49
52 | Maxwell-2.7V-450F_a_230907_015_1.xlsx | Maxwell-2.7V-450F_a | 53 | 27 | CCCV | 5 | 1800 | 30 | 0.5 | 1698.169 | 6.289516 | 33.96339 | 0 | 0 | 0 | 0.019996 | 0 | 0 |  |  | 1 | 0 | 318.704 | 0.019996 | 2.699188 | 1147.3344 | 428.239 | 8.564779 | 5.709853 | 3.144758 | 0 |  | 75 | 150 | 50 | 2023-09-08 03:55
53 | Maxwell-2.7V-450F_a_230907_015_1.xlsx | Maxwell-2.7V-450F_a | 54 | 27 | CCD | -3000 | 381 | 6.35 | 0.1058333 | 1597.551 | 5.916857 | 31.95103 | 94.07492 | 99.73675 | 0.004023627 | 0.012091 | 1400.456 | 5.186872 | 5.579504 | 74.39339 | 1 | 251 | 317.865 | 2.687097 | 0 | 1144.314 | 425.8551 | 8.517102 | 5.678068 | 2.958428 | 2.593436 | 37.19669 | 75 | 150 | 50 | 2023-09-08 04:25
54 | Maxwell-2.7V-450F_a_230907_015_1.xlsx | Maxwell-2.7V-450F_a | 55 | 28 | CCCV | 6 | 1800 | 30 | 0.5 | 1696.683 | 6.284012 | 33.93366 | 0 | 0 | 0 | 0.020306 | 0 | 0 |  |  | 1 | 0 | 318.667 | 0.020306 | 2.699188 | 1147.2012 | 428.2388 | 8.564776 | 5.709851 | 3.142006 | 0 |  | 75 | 150 | 50 | 2023-09-08 04:32
55 | Maxwell-2.7V-450F_a_230907_015_1.xlsx | Maxwell-2.7V-450F_a | 56 | 28 | CCD | -3000 | 381 | 6.35 | 0.1058333 | 1597.181 | 5.915485 | 31.94362 | 94.13548 | 99.72479 | 0.004125416 | 0.012401 | 1397.344 | 5.175347 | 5.589375 | 74.525 | 1 | 250 | 317.79 | 2.686787 | 0 | 1144.044 | 425.8038 | 8.516075 | 5.677383 | 2.957742 | 2.587674 | 37.2625 | 75 | 150 | 50 | 2023-09-08 05:02
56 | Maxwell-2.7V-450F_a_230907_015_1.xlsx | Maxwell-2.7V-450F_a | 57 | 29 | CCCV | 6 | 1800 | 30 | 0.5 | 1696.905 | 6.284833 | 33.9381 | 0 | 0 | 0 | 0.020306 | 0 | 0 |  |  | 1 | 0 | 318.613 | 0.020306 | 2.699188 | 1147.0068 | 428.1662 | 8.563325 | 5.708883 | 3.142417 | 0 |  | 75 | 150 | 50 | 2023-09-08 05:08
57 | Maxwell-2.7V-450F_a_230907_015_1.xlsx | Maxwell-2.7V-450F_a | 58 | 29 | CCD | -3000 | 381 | 6.35 | 0.1058333 | 1597.294 | 5.915904 | 31.94588 | 94.12985 | 99.73322 | 0.004125416 | 0.012401 | 1397.404 | 5.175571 | 5.589616 | 74.52822 | 1 | 250 | 317.763 | 2.686787 | 0 | 1143.9468 | 425.7676 | 8.515352 | 5.676901 | 2.957952 | 2.587785 | 37.26411 | 75 | 150 | 50 | 2023-09-08 05:38
58 | Maxwell-2.7V-450F_a_230907_015_1.xlsx | Maxwell-2.7V-450F_a | 59 | 30 | CCCV | 5 | 1800 | 30 | 0.5 | 1697.013 | 6.285234 | 33.94026 | 0 | 0 | 0 | 0.020306 | 0 | 0 |  |  | 1 | 0 | 318.585 | 0.020306 | 2.699343 | 1146.906 | 428.1038 | 8.562077 | 5.708051 | 3.142617 | 0 |  | 75 | 150 | 50 | 2023-09-08 05:44
59 | Maxwell-2.7V-450F_a_230907_015_1.xlsx | Maxwell-2.7V-450F_a | 60 | 30 | CCD | -3000 | 381 | 6.35 | 0.1058333 | 1597.218 | 5.915623 | 31.94436 | 94.11937 | 99.72692 | 0.004023627 | 0.012091 | 1400.47 | 5.186925 | 5.579561 | 74.39415 | 1 | 251 | 317.715 | 2.687252 | 0 | 1143.774 | 425.6296 | 8.512592 | 5.675061 | 2.957811 | 2.593463 | 37.19707 | 75 | 150 | 50 | 2023-09-08 06:14
60 | Maxwell-2.7V-450F_a_230907_015_1.xlsx | Maxwell-2.7V-450F_a | 61 | 31 | CCCV | 7 | 1800 | 30 | 0.5 | 1696.467 | 6.28321 | 33.92934 | 0 | 0 | 0 | 0.020461 | 0 | 0 |  |  | 1 | 0 | 318.495 | 0.020461 | 2.699343 | 1146.582 | 428.0077 | 8.560153 | 5.706769 | 3.141605 | 0 |  | 75 | 150 | 50 | 2023-09-08 06:21
61 | Maxwell-2.7V-450F_a_230907_015_1.xlsx | Maxwell-2.7V-450F_a | 62 | 31 | CCD | -3000 | 381 | 6.35 | 0.1058333 | 1596.956 | 5.914651 | 31.93912 | 94.13422 | 99.7551 | 0.004020951 | 0.012091 | 1400.291 | 5.186262 | 5.578847 | 74.38463 | 1 | 251 | 317.715 | 2.687252 | 0 | 1143.774 | 425.6296 | 8.512592 | 5.675061 | 2.957326 | 2.593131 | 37.19232 | 75 | 150 | 50 | 2023-09-08 06:51
62 | Maxwell-2.7V-450F_a_230907_015_1.xlsx | Maxwell-2.7V-450F_a | 63 | 32 | CCCV | 7 | 1800 | 30 | 0.5 | 1696.05 | 6.281668 | 33.92101 | 0 | 0 | 0 | 0.020771 | 0 | 0 |  |  | 1 | 0 | 318.484 | 0.020771 | 2.699188 | 1146.5424 | 428.0672 | 8.561344 | 5.707562 | 3.140834 | 0 |  | 75 | 150 | 50 | 2023-09-08 06:57
63 | Maxwell-2.7V-450F_a_230907_015_1.xlsx | Maxwell-2.7V-450F_a | 64 | 32 | CCD | -3000 | 381 | 6.35 | 0.1058333 | 1596.556 | 5.913172 | 31.93113 | 94.13379 | 99.74284 | 0.003969405 | 0.011936 | 1397.145 | 5.174609 | 5.588578 | 74.51437 | 1 | 250 | 317.665 | 2.687252 | 0 | 1143.594 | 425.5626 | 8.511252 | 5.674168 | 2.956586 | 2.587305 | 37.25719 | 75 | 150 | 50 | 2023-09-08 07:27
64 | Maxwell-2.7V-450F_a_230907_015_1.xlsx | Maxwell-2.7V-450F_a | 65 | 33 | CCCV | 6 | 1800 | 30 | 0.5 | 1695.586 | 6.279947 | 33.91171 | 0 | 0 | 0 | 0.019996 | 0 | 0 |  |  | 1 | 0 | 318.416 | 0.019996 | 2.699343 | 1146.2976 | 427.8272 | 8.556545 | 5.704363 | 3.139973 | 0 |  | 75 | 150 | 50 | 2023-09-08 07:34
65 | Maxwell-2.7V-450F_a_230907_015_1.xlsx | Maxwell-2.7V-450F_a | 66 | 33 | CCD | -3000 | 381 | 6.35 | 0.1058333 | 1596.48 | 5.91289 | 31.9296 | 94.15509 | 99.75629 | 0.004073852 | 0.012246 | 1397.066 | 5.174319 | 5.588265 | 74.51019 | 1 | 250 | 317.64 | 2.687097 | 0 | 1143.504 | 425.5537 | 8.511073 | 5.674049 | 2.956445 | 2.58716 | 37.2551 | 75 | 150 | 50 | 2023-09-08 08:04
66 | Maxwell-2.7V-450F_a_230907_015_1.xlsx | Maxwell-2.7V-450F_a | 67 | 34 | CCCV | 5 | 1800 | 30 | 0.5 | 1694.777 | 6.276951 | 33.89553 | 0 | 0 | 0 | 0.019996 | 0 | 0 |  |  | 1 | 0 | 318.405 | 0.019996 | 2.699188 | 1146.258 | 427.8372 | 8.556744 | 5.704496 | 3.138475 | 0 |  | 75 | 150 | 50 | 2023-09-08 08:10
67 | Maxwell-2.7V-450F_a_230907_015_1.xlsx | Maxwell-2.7V-450F_a | 68 | 34 | CCD | -3000 | 381 | 6.35 | 0.1058333 | 1596.128 | 5.911584 | 31.92255 | 94.17923 | 99.72833 | 0.003920466 | 0.011781 | 1399.815 | 5.184502 | 5.576954 | 74.35938 | 1 | 251 | 317.54 | 2.687407 | 0 | 1143.144 | 425.3706 | 8.507413 | 5.671608 | 2.955792 | 2.592251 | 37.17969 | 75 | 150 | 50 | 2023-09-08 08:40
68 | Maxwell-2.7V-450F_a_230907_015_1.xlsx | Maxwell-2.7V-450F_a | 69 | 35 | CCCV | 5 | 1800 | 30 | 0.5 | 1695.411 | 6.279301 | 33.90823 | 0 | 0 | 0 | 0.020616 | 0 | 0 |  |  | 1 | 0 | 318.306 | 0.020616 | 2.699343 | 1145.9016 | 427.7784 | 8.555568 | 5.703712 | 3.139651 | 0 |  | 75 | 150 | 50 | 2023-09-08 08:46
69 | Maxwell-2.7V-450F_a_230907_015_1.xlsx | Maxwell-2.7V-450F_a | 70 | 35 | CCD | -3000 | 381 | 6.35 | 0.1058333 | 1596.347 | 5.912397 | 31.92694 | 94.15692 | 99.76689 | 0.004075208 | 0.012246 | 1397.102 | 5.174454 | 5.58841 | 74.51213 | 1 | 250 | 317.564 | 2.687097 | 0 | 1143.2304 | 425.4519 | 8.509037 | 5.672691 | 2.956198 | 2.587227 | 37.25607 | 75 | 150 | 50 | 2023-09-08 09:16
70 | Maxwell-2.7V-450F_a_230907_015_1.xlsx | Maxwell-2.7V-450F_a | 71 | 36 | CCCV | 5 | 1800 | 30 | 0.5 | 1694.667 | 6.276544 | 33.89334 | 0 | 0 | 0 | 0.020771 | 0 | 0 |  |  | 1 | 0 | 318.299 | 0.020771 | 2.699343 | 1145.8764 | 427.7938 | 8.555875 | 5.703917 | 3.138272 | 0 |  | 75 | 150 | 50 | 2023-09-08 09:23
71 | Maxwell-2.7V-450F_a_230907_015_1.xlsx | Maxwell-2.7V-450F_a | 72 | 36 | CCD | -3000 | 381 | 6.35 | 0.1058333 | 1595.985 | 5.911057 | 31.91971 | 94.17694 | 99.75338 | 0.003817304 | 0.011471 | 1396.865 | 5.173573 | 5.587459 | 74.49945 | 1 | 250 | 317.514 | 2.687872 | 0 | 1143.0504 | 425.2622 | 8.505244 | 5.670163 | 2.955529 | 2.586786 | 37.24972 | 75 | 150 | 50 | 2023-09-08 09:53
72 | Maxwell-2.7V-450F_a_230907_015_1.xlsx | Maxwell-2.7V-450F_a | 73 | 37 | CCCV | 5 | 1800 | 30 | 0.5 | 1693.799 | 6.273331 | 33.87599 | 0 | 0 | 0 | 0.020771 | 0 | 0 |  |  | 1 | 0 | 318.19 | 0.020771 | 2.699343 | 1145.484 | 427.6473 | 8.552945 | 5.701964 | 3.136665 | 0 |  | 75 | 150 | 50 | 2023-09-08 09:59
73 | Maxwell-2.7V-450F_a_230907_015_1.xlsx | Maxwell-2.7V-450F_a | 74 | 37 | CCD | -3000 | 381 | 6.35 | 0.1058333 | 1595.507 | 5.909284 | 31.91014 | 94.19692 | 99.75612 | 0.004023627 | 0.012091 | 1396.663 | 5.172826 | 5.586652 | 74.48869 | 1 | 250 | 317.414 | 2.687252 | 0 | 1142.6904 | 425.2264 | 8.504527 | 5.669685 | 2.954642 | 2.586413 | 37.24435 | 75 | 150 | 50 | 2023-09-08 10:29
74 | Maxwell-2.7V-450F_a_230907_015_1.xlsx | Maxwell-2.7V-450F_a | 75 | 38 | CCCV | 7 | 1800 | 30 | 0.5 | 1694.356 | 6.275394 | 33.88713 | 0 | 0 | 0 | 0.020771 | 0 | 0 |  |  | 1 | 0 | 318.277 | 0.020771 | 2.699343 | 1145.7972 | 427.7642 | 8.555284 | 5.703523 | 3.137697 | 0 |  | 75 | 150 | 50 | 2023-09-08 10:35
75 | Maxwell-2.7V-450F_a_230907_015_1.xlsx | Maxwell-2.7V-450F_a | 76 | 38 | CCD | -3000 | 381 | 6.35 | 0.1058333 | 1595.861 | 5.910598 | 31.91723 | 94.18688 | 99.74456 | 0.003969405 | 0.011936 | 1396.922 | 5.173784 | 5.587687 | 74.50249 | 1 | 250 | 317.464 | 2.687407 | 0 | 1142.8704 | 425.2688 | 8.505376 | 5.670251 | 2.955299 | 2.586892 | 37.25125 | 75 | 150 | 50 | 2023-09-08 11:05
76 | Maxwell-2.7V-450F_a_230907_015_1.xlsx | Maxwell-2.7V-450F_a | 77 | 39 | CCCV | 5 | 1800 | 30 | 0.5 | 1693.347 | 6.271654 | 33.86693 | 0 | 0 | 0 | 0.020306 | 0 | 0 |  |  | 1 | 0 | 318.172 | 0.020306 | 2.699343 | 1145.4192 | 427.5489 | 8.550977 | 5.700651 | 3.135827 | 0 |  | 75 | 150 | 50 | 2023-09-08 11:12
77 | Maxwell-2.7V-450F_a_230907_015_1.xlsx | Maxwell-2.7V-450F_a | 78 | 39 | CCD | -3000 | 381 | 6.35 | 0.1058333 | 1595.811 | 5.910413 | 31.91623 | 94.24009 | 99.76176 | 0.004023627 | 0.012091 | 1396.858 | 5.173548 | 5.587432 | 74.4991 | 1 | 250 | 317.414 | 2.687252 | 0 | 1142.6904 | 425.2264 | 8.504527 | 5.669685 | 2.955206 | 2.586774 | 37.24955 | 75 | 150 | 50 | 2023-09-08 11:42
78 | Maxwell-2.7V-450F_a_230907_015_1.xlsx | Maxwell-2.7V-450F_a | 79 | 40 | CCCV | 5 | 1800 | 30 | 0.5 | 1692.335 | 6.267906 | 33.84669 | 0 | 0 | 0 | 0.020616 | 0 | 0 |  |  | 1 | 0 | 318.082 | 0.020616 | 2.699188 | 1145.0952 | 427.5021 | 8.550042 | 5.700028 | 3.133953 | 0 |  | 75 | 150 | 50 | 2023-09-08 11:48
79 | Maxwell-2.7V-450F_a_230907_015_1.xlsx | Maxwell-2.7V-450F_a | 80 | 40 | CCD | -3000 | 381 | 6.35 | 0.1058333 | 1595.211 | 5.90819 | 31.90422 | 94.26098 | 99.77427 | 0.004178369 | 0.012556 | 1399.488 | 5.183289 | 5.57565 | 74.342 | 1 | 251 | 317.364 | 2.686632 | 0 | 1142.5104 | 425.2575 | 8.50515 | 5.6701 | 2.954095 | 2.591645 | 37.171 | 75 | 150 | 50 | 2023-09-08 12:18
80 | Maxwell-2.7V-450F_a_230907_015_1.xlsx | Maxwell-2.7V-450F_a | 81 | 41 | CCCV | 5 | 1800 | 30 | 0.5 | 1692.483 | 6.268457 | 33.84967 | 0 | 0 | 0 | 0.020616 | 0 | 0 |  |  | 1 | 0 | 318.076 | 0.020616 | 2.699188 | 1145.0736 | 427.4941 | 8.549881 | 5.699921 | 3.134229 | 0 |  | 75 | 150 | 50 | 2023-09-08 12:24
81 | Maxwell-2.7V-450F_a_230907_015_1.xlsx | Maxwell-2.7V-450F_a | 82 | 41 | CCD | -3000 | 381 | 6.35 | 0.1058333 | 1594.947 | 5.907212 | 31.89895 | 94.2371 | 99.76861 | 0.004126789 | 0.012401 | 1396.417 | 5.171916 | 5.585669 | 74.47559 | 1 | 250 | 317.34 | 2.686787 | 0 | 1142.424 | 425.2008 | 8.504016 | 5.669344 | 2.953606 | 2.585958 | 37.2378 | 75 | 150 | 50 | 2023-09-08 12:54
82 | Maxwell-2.7V-450F_a_230907_015_1.xlsx | Maxwell-2.7V-450F_a | 83 | 42 | CCCV | 5 | 1800 | 30 | 0.5 | 1692.924 | 6.27009 | 33.85849 | 0 | 0 | 0 | 0.020306 | 0 | 0 |  |  | 1 | 0 | 318.064 | 0.020306 | 2.699188 | 1145.0304 | 427.4285 | 8.548569 | 5.699046 | 3.135045 | 0 |  | 75 | 150 | 50 | 2023-09-08 13:01
83 | Maxwell-2.7V-450F_a_230907_015_1.xlsx | Maxwell-2.7V-450F_a | 84 | 42 | CCD | -3000 | 381 | 6.35 | 0.1058333 | 1595.159 | 5.907995 | 31.90317 | 94.22504 | 99.77992 | 0.004126789 | 0.012401 | 1396.532 | 5.172342 | 5.586129 | 74.48172 | 1 | 250 | 317.364 | 2.686787 | 0 | 1142.5104 | 425.233 | 8.504659 | 5.669773 | 2.953997 | 2.586171 | 37.24086 | 75 | 150 | 50 | 2023-09-08 13:31
84 | Maxwell-2.7V-450F_a_230907_015_1.xlsx | Maxwell-2.7V-450F_a | 85 | 43 | CCCV | 5 | 1800 | 30 | 0.5 | 1692.487 | 6.268472 | 33.84975 | 0 | 0 | 0 | 0.019996 | 0 | 0 |  |  | 1 | 0 | 318.038 | 0.019996 | 2.699188 | 1144.9368 | 427.3441 | 8.546881 | 5.697921 | 3.134236 | 0 |  | 75 | 150 | 50 | 2023-09-08 13:37
85 | Maxwell-2.7V-450F_a_230907_015_1.xlsx | Maxwell-2.7V-450F_a | 86 | 43 | CCD | -3000 | 381 | 6.35 | 0.1058333 | 1594.783 | 5.906602 | 31.89565 | 94.22714 | 99.76449 | 0.004126789 | 0.012401 | 1396.322 | 5.171563 | 5.585288 | 74.47051 | 1 | 250 | 317.289 | 2.686787 | 0 | 1142.2404 | 425.1325 | 8.502649 | 5.668433 | 2.953301 | 2.585782 | 37.23525 | 75 | 150 | 50 | 2023-09-08 14:07
86 | Maxwell-2.7V-450F_a_230907_015_1.xlsx | Maxwell-2.7V-450F_a | 87 | 44 | CCCV | 5 | 1800 | 30 | 0.5 | 1692.331 | 6.267894 | 33.84663 | 0 | 0 | 0 | 0.020461 | 0 | 0 |  |  | 1 | 0 | 318.036 | 0.020461 | 2.699188 | 1144.9296 | 427.4156 | 8.548311 | 5.698874 | 3.133947 | 0 |  | 75 | 150 | 50 | 2023-09-08 14:13
87 | Maxwell-2.7V-450F_a_230907_015_1.xlsx | Maxwell-2.7V-450F_a | 88 | 44 | CCD | -3000 | 381 | 6.35 | 0.1058333 | 1594.963 | 5.907269 | 31.89925 | 94.24647 | 99.76544 | 0.004126789 | 0.012401 | 1396.469 | 5.172109 | 5.585878 | 74.47837 | 1 | 250 | 317.29 | 2.686787 | 0 | 1142.244 | 425.1338 | 8.502676 | 5.668451 | 2.953635 | 2.586055 | 37.23919 | 75 | 150 | 50 | 2023-09-08 14:43
88 | Maxwell-2.7V-450F_a_230907_015_1.xlsx | Maxwell-2.7V-450F_a | 89 | 45 | CCCV | 5 | 1800 | 30 | 0.5 | 1692.163 | 6.267269 | 33.84325 | 0 | 0 | 0 | 0.020616 | 0 | 0 |  |  | 1 | 0 | 318.006 | 0.020616 | 2.699343 | 1144.8216 | 427.3752 | 8.547505 | 5.698337 | 3.133634 | 0 |  | 75 | 150 | 50 | 2023-09-08 14:50
89 | Maxwell-2.7V-450F_a_230907_015_1.xlsx | Maxwell-2.7V-450F_a | 90 | 45 | CCD | -3000 | 381 | 6.35 | 0.1058333 | 1594.868 | 5.906919 | 31.89736 | 94.2503 | 99.77453 | 0.004075208 | 0.012246 | 1396.387 | 5.171805 | 5.58555 | 74.474 | 1 | 250 | 317.289 | 2.687097 | 0 | 1142.2404 | 425.0834 | 8.501669 | 5.667779 | 2.95346 | 2.585903 | 37.237 | 75 | 150 | 50 | 2023-09-08 15:20
90 | Maxwell-2.7V-450F_a_230907_015_1.xlsx | Maxwell-2.7V-450F_a | 91 | 46 | CCCV | 5 | 1800 | 30 | 0.5 | 1691.388 | 6.2644 | 33.82776 | 0 | 0 | 0 | 0.020306 | 0 | 0 |  |  | 1 | 0 | 317.97 | 0.020306 | 2.699188 | 1144.692 | 427.3021 | 8.546043 | 5.697362 | 3.1322 | 0 |  | 75 | 150 | 50 | 2023-09-08 15:26
91 | Maxwell-2.7V-450F_a_230907_015_1.xlsx | Maxwell-2.7V-450F_a | 92 | 46 | CCD | -3000 | 381 | 6.35 | 0.1058333 | 1594.632 | 5.906043 | 31.89263 | 94.27948 | 99.77797 | 0.004178369 | 0.012556 | 1396.271 | 5.171373 | 5.585083 | 74.46777 | 1 | 250 | 317.264 | 2.686632 | 0 | 1142.1504 | 425.1235 | 8.50247 | 5.668313 | 2.953022 | 2.585686 | 37.23389 | 75 | 150 | 50 | 2023-09-08 15:56
92 | Maxwell-2.7V-450F_a_230907_015_1.xlsx | Maxwell-2.7V-450F_a | 93 | 47 | CCCV | 5 | 1800 | 30 | 0.5 | 1691.831 | 6.266041 | 33.83662 | 0 | 0 | 0 | 0.020151 | 0 | 0 |  |  | 1 | 0 | 317.98 | 0.020151 | 2.699188 | 1144.728 | 427.2909 | 8.545817 | 5.697211 | 3.133021 | 0 |  | 75 | 150 | 50 | 2023-09-08 16:02
93 | Maxwell-2.7V-450F_a_230907_015_1.xlsx | Maxwell-2.7V-450F_a | 94 | 47 | CCD | -3000 | 381 | 6.35 | 0.1058333 | 1594.608 | 5.905954 | 31.89215 | 94.25336 | 99.76697 | 0.003972047 | 0.011936 | 1396.313 | 5.17153 | 5.585252 | 74.47003 | 1 | 250 | 317.239 | 2.687252 | 0 | 1142.0604 | 424.9919 | 8.499838 | 5.666559 | 2.952977 | 2.585765 | 37.23501 | 75 | 150 | 50 | 2023-09-08 16:32
94 | Maxwell-2.7V-450F_a_230907_015_1.xlsx | Maxwell-2.7V-450F_a | 95 | 48 | CCCV | 6 | 1800 | 30 | 0.5 | 1691.52 | 6.264888 | 33.8304 | 0 | 0 | 0 | 0.019996 | 0 | 0 |  |  | 1 | 0 | 317.92 | 0.019996 | 2.699188 | 1144.512 | 427.1855 | 8.54371 | 5.695807 | 3.132444 | 0 |  | 75 | 150 | 50 | 2023-09-08 16:39
95 | Maxwell-2.7V-450F_a_230907_015_1.xlsx | Maxwell-2.7V-450F_a | 96 | 48 | CCD | -3000 | 381 | 6.35 | 0.1058333 | 1594.303 | 5.904827 | 31.88607 | 94.25272 | 99.77038 | 0.004022289 | 0.012091 | 1396.079 | 5.170662 | 5.584315 | 74.45754 | 1 | 250 | 317.19 | 2.687097 | 0 | 1141.884 | 424.9508 | 8.499016 | 5.666011 | 2.952414 | 2.585331 | 37.22877 | 75 | 150 | 50 | 2023-09-08 17:09
96 | Maxwell-2.7V-450F_a_230907_015_1.xlsx | Maxwell-2.7V-450F_a | 97 | 49 | CCCV | 4 | 1800 | 30 | 0.5 | 1691.367 | 6.264324 | 33.82735 | 0 | 0 | 0 | 0.020461 | 0 | 0 |  |  | 1 | 0 | 317.862 | 0.020461 | 2.699343 | 1144.3032 | 427.157 | 8.54314 | 5.695427 | 3.132162 | 0 |  | 75 | 150 | 50 | 2023-09-08 17:15
97 | Maxwell-2.7V-450F_a_230907_015_1.xlsx | Maxwell-2.7V-450F_a | 98 | 49 | CCD | -3000 | 381 | 6.35 | 0.1058333 | 1594.303 | 5.904827 | 31.88607 | 94.26121 | 99.78041 | 0.004076565 | 0.012246 | 1396.125 | 5.170834 | 5.5845 | 74.46 | 1 | 250 | 317.164 | 2.687097 | 0 | 1141.7904 | 424.916 | 8.498319 | 5.665546 | 2.952414 | 2.585417 | 37.23 | 75 | 150 | 50 | 2023-09-08 17:45
98 | Maxwell-2.7V-450F_a_230907_015_1.xlsx | Maxwell-2.7V-450F_a | 99 | 50 | CCCV | 7 | 1800 | 30 | 0.5 | 1690.106 | 6.25965 | 33.80211 | 0 | 0 | 0 | 0.021081 | 0 | 0 |  |  | 1 | 0 | 317.804 | 0.021081 | 2.699188 | 1144.0944 | 427.2026 | 8.544053 | 5.696035 | 3.129825 | 0 |  | 75 | 150 | 50 | 2023-09-08 17:51
99 | Maxwell-2.7V-450F_a_230907_015_1.xlsx | Maxwell-2.7V-450F_a | 100 | 50 | CCD | -3000 | 380 | 6.333333 | 0.1055556 | 1593.708 | 5.902621 | 31.87415 | 94.29634 | 99.77533 | 0.004124044 | 0.012401 | 1395.799 | 5.169625 | 5.583195 | 74.4426 | 1 | 250 | 317.09 | 2.686787 | 0 | 1141.524 | 424.8658 | 8.497317 | 5.664878 | 2.951311 | 2.584813 | 37.2213 | 75 | 150 | 50 | 2023-09-08 18:21
100 | Maxwell-2.7V-450F_a_230907_015_1.xlsx | Maxwell-2.7V-450F_a | 101 | 51 | CCCV | 4 | 1800 | 30 | 0.5 | 1690.57 | 6.261372 | 33.81141 | 0 | 0 | 0 | 0.020461 | 0 | 0 |  |  | 1 | 0 | 317.825 | 0.020461 | 2.699343 | 1144.17 | 427.1073 | 8.542146 | 5.694764 | 3.130686 | 0 |  | 75 | 150 | 50 | 2023-09-08 18:28
101 | Maxwell-2.7V-450F_a_230907_015_1.xlsx | Maxwell-2.7V-450F_a | 102 | 51 | CCD | -3000 | 381 | 6.35 | 0.1058333 | 1594.289 | 5.904775 | 31.88578 | 94.3048 | 99.79234 | 0.003973369 | 0.011936 | 1396.166 | 5.170983 | 5.584662 | 74.46216 | 1 | 250 | 317.165 | 2.687407 | 0 | 1141.794 | 424.8683 | 8.497366 | 5.66491 | 2.952387 | 2.585492 | 37.23108 | 75 | 150 | 50 | 2023-09-08 18:58
102 | Maxwell-2.7V-450F_a_230907_015_1.xlsx | Maxwell-2.7V-450F_a | 103 | 52 | CCCV | 7 | 1800 | 30 | 0.5 | 1689.849 | 6.258701 | 33.79699 | 0 | 0 | 0 | 0.019841 | 0 | 0 |  |  | 1 | 0 | 317.817 | 0.019841 | 2.699188 | 1144.1412 | 427.0224 | 8.540448 | 5.693632 | 3.129351 | 0 |  | 75 | 150 | 50 | 2023-09-08 19:04
103 | Maxwell-2.7V-450F_a_230907_015_1.xlsx | Maxwell-2.7V-450F_a | 104 | 52 | CCD | -3000 | 380 | 6.333333 | 0.1055556 | 1593.656 | 5.902429 | 31.87312 | 94.30757 | 99.77786 | 0.004124044 | 0.012401 | 1395.795 | 5.169611 | 5.58318 | 74.4424 | 1 | 250 | 317.111 | 2.686787 | 0 | 1141.5996 | 424.894 | 8.497879 | 5.665253 | 2.951215 | 2.584805 | 37.2212 | 75 | 150 | 50 | 2023-09-08 19:34
104 | Maxwell-2.7V-450F_a_230907_015_1.xlsx | Maxwell-2.7V-450F_a | 105 | 53 | CCCV | 7 | 1800 | 30 | 0.5 | 1689.848 | 6.258697 | 33.79696 | 0 | 0 | 0 | 0.019841 | 0 | 0 |  |  | 1 | 0 | 317.776 | 0.019841 | 2.699188 | 1143.9936 | 426.9673 | 8.539346 | 5.692898 | 3.129348 | 0 |  | 75 | 150 | 50 | 2023-09-08 19:40
105 | Maxwell-2.7V-450F_a_230907_015_1.xlsx | Maxwell-2.7V-450F_a | 106 | 53 | CCD | -3000 | 380 | 6.333333 | 0.1055556 | 1593.665 | 5.902462 | 31.87329 | 94.30816 | 99.77594 | 0.004020951 | 0.012091 | 1395.897 | 5.169989 | 5.583589 | 74.44785 | 1 | 250 | 317.064 | 2.687097 | 0 | 1141.4304 | 424.782 | 8.49564 | 5.66376 | 2.951231 | 2.584995 | 37.22392 | 75 | 150 | 50 | 2023-09-08 20:10
106 | Maxwell-2.7V-450F_a_230907_015_1.xlsx | Maxwell-2.7V-450F_a | 107 | 54 | CCCV | 4 | 1800 | 30 | 0.5 | 1688.767 | 6.254694 | 33.77535 | 0 | 0 | 0 | 0.019996 | 0 | 0 |  |  | 1 | 0 | 317.707 | 0.019996 | 2.699343 | 1143.7452 | 426.8746 | 8.537492 | 5.691661 | 3.127347 | 0 |  | 75 | 150 | 50 | 2023-09-08 20:17
107 | Maxwell-2.7V-450F_a_230907_015_1.xlsx | Maxwell-2.7V-450F_a | 108 | 54 | CCD | -3000 | 380 | 6.333333 | 0.1055556 | 1593.864 | 5.903201 | 31.87729 | 94.38034 | 99.79761 | 0.003921771 | 0.011781 | 1396.032 | 5.170487 | 5.584126 | 74.45502 | 1 | 250 | 317.064 | 2.687562 | 0 | 1141.4304 | 424.7085 | 8.49417 | 5.66278 | 2.951601 | 2.585244 | 37.22751 | 75 | 150 | 50 | 2023-09-08 20:47
108 | Maxwell-2.7V-450F_a_230907_015_1.xlsx | Maxwell-2.7V-450F_a | 109 | 55 | CCCV | 6 | 1800 | 30 | 0.5 | 1689.074 | 6.255829 | 33.78148 | 0 | 0 | 0 | 0.020151 | 0 | 0 |  |  | 1 | 0 | 317.657 | 0.020151 | 2.699343 | 1143.5652 | 426.8321 | 8.536642 | 5.691095 | 3.127915 | 0 |  | 75 | 150 | 50 | 2023-09-08 20:53
109 | Maxwell-2.7V-450F_a_230907_015_1.xlsx | Maxwell-2.7V-450F_a | 110 | 55 | CCD | -3000 | 380 | 6.333333 | 0.1055556 | 1593.722 | 5.902673 | 31.87443 | 94.35476 | 99.79727 | 0.003919162 | 0.011781 | 1395.98 | 5.170298 | 5.583922 | 74.45229 | 1 | 250 | 317.013 | 2.687562 | 0 | 1141.2468 | 424.6402 | 8.492804 | 5.661869 | 2.951336 | 2.585149 | 37.22614 | 75 | 150 | 50 | 2023-09-08 21:23
110 | Maxwell-2.7V-450F_a_230907_015_1.xlsx | Maxwell-2.7V-450F_a | 111 | 56 | CCCV | 6 | 1800 | 30 | 0.5 | 1688.733 | 6.254568 | 33.77467 | 0 | 0 | 0 | 0.020306 | 0 | 0 |  |  | 1 | 0 | 317.613 | 0.020306 | 2.699188 | 1143.4068 | 426.8224 | 8.536448 | 5.690965 | 3.127284 | 0 |  | 75 | 150 | 50 | 2023-09-08 21:30
111 | Maxwell-2.7V-450F_a_230907_015_1.xlsx | Maxwell-2.7V-450F_a | 112 | 56 | CCD | -3000 | 380 | 6.333333 | 0.1055556 | 1593.253 | 5.900938 | 31.86506 | 94.34605 | 99.78779 | 0.004022289 | 0.012091 | 1395.744 | 5.169422 | 5.582976 | 74.43968 | 1 | 250 | 316.939 | 2.687097 | 0 | 1140.9804 | 424.6145 | 8.49229 | 5.661527 | 2.950469 | 2.584711 | 37.21984 | 75 | 150 | 50 | 2023-09-08 21:59
112 | Maxwell-2.7V-450F_a_230907_015_1.xlsx | Maxwell-2.7V-450F_a | 113 | 57 | CCCV | 7 | 1800 | 30 | 0.5 | 1689.194 | 6.256275 | 33.78389 | 0 | 0 | 0 | 0.020306 | 0 | 0 |  |  | 1 | 0 | 317.652 | 0.020306 | 2.699343 | 1143.5472 | 426.8501 | 8.537002 | 5.691335 | 3.128138 | 0 |  | 75 | 150 | 50 | 2023-09-08 22:06
113 | Maxwell-2.7V-450F_a_230907_015_1.xlsx | Maxwell-2.7V-450F_a | 114 | 57 | CCD | -3000 | 380 | 6.333333 | 0.1055556 | 1593.661 | 5.90245 | 31.87323 | 94.34448 | 99.79915 | 0.003866312 | 0.011626 | 1399.027 | 5.181583 | 5.573814 | 74.31752 | 1 | 251 | 317.014 | 2.687717 | 0 | 1141.2504 | 424.617 | 8.492341 | 5.66156 | 2.951225 | 2.590791 | 37.15876 | 75 | 150 | 50 | 2023-09-08 22:36
114 | Maxwell-2.7V-450F_a_230907_015_1.xlsx | Maxwell-2.7V-450F_a | 115 | 58 | CCCV | 4 | 1800 | 30 | 0.5 | 1687.727 | 6.250842 | 33.75455 | 0 | 0 | 0 | 0.019996 | 0 | 0 |  |  | 1 | 0 | 317.511 | 0.019996 | 2.699188 | 1143.0396 | 426.6359 | 8.532719 | 5.688479 | 3.125421 | 0 |  | 75 | 150 | 50 | 2023-09-08 22:42
115 | Maxwell-2.7V-450F_a_230907_015_1.xlsx | Maxwell-2.7V-450F_a | 116 | 58 | CCD | -3000 | 380 | 6.333333 | 0.1055556 | 1592.228 | 5.897142 | 31.84457 | 94.34156 | 99.78835 | 0.004024967 | 0.012091 | 1392.17 | 5.156186 | 5.591045 | 74.54727 | 1 | 249 | 316.839 | 2.687097 | 0 | 1140.6204 | 424.4805 | 8.489611 | 5.659741 | 2.948571 | 2.578093 | 37.27364 | 75 | 150 | 50 | 2023-09-08 23:12
116 | Maxwell-2.7V-450F_a_230907_015_1.xlsx | Maxwell-2.7V-450F_a | 117 | 59 | CCCV | 4 | 1800 | 30 | 0.5 | 1688.627 | 6.254174 | 33.77254 | 0 | 0 | 0 | 0.020151 | 0 | 0 |  |  | 1 | 0 | 317.555 | 0.020151 | 2.699343 | 1143.198 | 426.6951 | 8.533901 | 5.689268 | 3.127087 | 0 |  | 75 | 150 | 50 | 2023-09-08 23:19
117 | Maxwell-2.7V-450F_a_230907_015_1.xlsx | Maxwell-2.7V-450F_a | 118 | 59 | CCD | -3000 | 380 | 6.333333 | 0.1055556 | 1592.822 | 5.899341 | 31.85644 | 94.32646 | 99.79027 | 0.003921771 | 0.011781 | 1395.459 | 5.168365 | 5.581835 | 74.42446 | 1 | 250 | 316.889 | 2.687562 | 0 | 1140.8004 | 424.4741 | 8.489482 | 5.659654 | 2.94967 | 2.584183 | 37.21223 | 75 | 150 | 50 | 2023-09-08 23:49
118 | Maxwell-2.7V-450F_a_230907_015_1.xlsx | Maxwell-2.7V-450F_a | 119 | 60 | CCCV | 4 | 1800 | 30 | 0.5 | 1687.875 | 6.25139 | 33.75751 | 0 | 0 | 0 | 0.020771 | 0 | 0 |  |  | 1 | 0 | 317.533 | 0.020771 | 2.699343 | 1143.1188 | 426.7643 | 8.535285 | 5.69019 | 3.125695 | 0 |  | 75 | 150 | 50 | 2023-09-08 23:55
119 | Maxwell-2.7V-450F_a_230907_015_1.xlsx | Maxwell-2.7V-450F_a | 120 | 60 | CCD | -3000 | 380 | 6.333333 | 0.1055556 | 1592.959 | 5.899848 | 31.85918 | 94.37658 | 99.78144 | 0.003921771 | 0.011781 | 1395.61 | 5.168926 | 5.582441 | 74.43254 | 1 | 250 | 316.839 | 2.687562 | 0 | 1140.6204 | 424.4071 | 8.488142 | 5.658761 | 2.949924 | 2.584463 | 37.21627 | 75 | 150 | 50 | 2023-09-09 00:25
120 | Maxwell-2.7V-450F_a_230907_015_1.xlsx | Maxwell-2.7V-450F_a | 121 | 61 | CCCV | 6 | 1800 | 30 | 0.5 | 1688.282 | 6.252895 | 33.76563 | 0 | 0 | 0 | 0.021236 | 0 | 0 |  |  | 1 | 0 | 317.505 | 0.021236 | 2.699343 | 1143.018 | 426.8007 | 8.536014 | 5.690676 | 3.126448 | 0 |  | 75 | 150 | 50 | 2023-09-09 00:31
121 | Maxwell-2.7V-450F_a_230907_015_1.xlsx | Maxwell-2.7V-450F_a | 122 | 61 | CCD | -3000 | 380 | 6.333333 | 0.1055556 | 1592.625 | 5.898609 | 31.85249 | 94.33405 | 99.79024 | 0.003867598 | 0.011626 | 1395.369 | 5.168034 | 5.581477 | 74.41969 | 1 | 250 | 316.839 | 2.687717 | 0 | 1140.6204 | 424.3826 | 8.487653 | 5.658435 | 2.949305 | 2.584017 | 37.20984 | 75 | 150 | 50 | 2023-09-09 01:01
122 | Maxwell-2.7V-450F_a_230907_015_1.xlsx | Maxwell-2.7V-450F_a | 123 | 62 | CCCV | 7 | 1800 | 30 | 0.5 | 1687.913 | 6.251528 | 33.75825 | 0 | 0 | 0 | 0.020306 | 0 | 0 |  |  | 1 | 0 | 317.514 | 0.020306 | 2.699343 | 1143.0504 | 426.6647 | 8.533293 | 5.688862 | 3.125764 | 0 |  | 75 | 150 | 50 | 2023-09-09 01:08
123 | Maxwell-2.7V-450F_a_230907_015_1.xlsx | Maxwell-2.7V-450F_a | 124 | 62 | CCD | -3000 | 380 | 6.333333 | 0.1055556 | 1592.738 | 5.899028 | 31.85475 | 94.36138 | 99.7871 | 0.004020951 | 0.012091 | 1398.512 | 5.179675 | 5.571762 | 74.29017 | 1 | 251 | 316.838 | 2.687252 | 0 | 1140.6168 | 424.4547 | 8.489094 | 5.659396 | 2.949514 | 2.589838 | 37.14508 | 75 | 150 | 50 | 2023-09-09 01:38
124 | Maxwell-2.7V-450F_a_230907_015_1.xlsx | Maxwell-2.7V-450F_a | 125 | 63 | CCCV | 6 | 1800 | 30 | 0.5 | 1688.683 | 6.254383 | 33.77367 | 0 | 0 | 0 | 0.020616 | 0 | 0 |  |  | 1 | 0 | 317.576 | 0.020616 | 2.699343 | 1143.2736 | 426.7974 | 8.535947 | 5.690631 | 3.127192 | 0 |  | 75 | 150 | 50 | 2023-09-09 01:44
125 | Maxwell-2.7V-450F_a_230907_015_1.xlsx | Maxwell-2.7V-450F_a | 126 | 63 | CCD | -3000 | 380 | 6.333333 | 0.1055556 | 1593.078 | 5.900288 | 31.86155 | 94.33844 | 99.79092 | 0.003970725 | 0.011936 | 1395.711 | 5.169301 | 5.582845 | 74.43794 | 1 | 250 | 316.912 | 2.687407 | 0 | 1140.8832 | 424.5294 | 8.490587 | 5.660392 | 2.950144 | 2.584651 | 37.21897 | 75 | 150 | 50 | 2023-09-09 02:14
126 | Maxwell-2.7V-450F_a_230907_015_1.xlsx | Maxwell-2.7V-450F_a | 127 | 64 | CCCV | 4 | 1800 | 30 | 0.5 | 1688.078 | 6.252141 | 33.76156 | 0 | 0 | 0 | 0.020461 | 0 | 0 |  |  | 1 | 0 | 317.527 | 0.020461 | 2.699188 | 1143.0972 | 426.7315 | 8.53463 | 5.689753 | 3.126071 | 0 |  | 75 | 150 | 50 | 2023-09-09 02:20
127 | Maxwell-2.7V-450F_a_230907_015_1.xlsx | Maxwell-2.7V-450F_a | 128 | 64 | CCD | -3000 | 380 | 6.333333 | 0.1055556 | 1592.6 | 5.89852 | 31.85201 | 94.34399 | 99.79876 | 0.004024967 | 0.012091 | 1395.267 | 5.167657 | 5.581069 | 74.41426 | 1 | 250 | 316.888 | 2.687097 | 0 | 1140.7968 | 424.5462 | 8.490924 | 5.660616 | 2.94926 | 2.583828 | 37.20713 | 75 | 150 | 50 | 2023-09-09 02:50
128 | Maxwell-2.7V-450F_a_230907_015_1.xlsx | Maxwell-2.7V-450F_a | 129 | 65 | CCCV | 5 | 1800 | 30 | 0.5 | 1688.082 | 6.252154 | 33.76163 | 0 | 0 | 0 | 0.020151 | 0 | 0 |  |  | 1 | 0 | 317.515 | 0.020151 | 2.699188 | 1143.054 | 426.666 | 8.53332 | 5.68888 | 3.126077 | 0 |  | 75 | 150 | 50 | 2023-09-09 02:57
129 | Maxwell-2.7V-450F_a_230907_015_1.xlsx | Maxwell-2.7V-450F_a | 130 | 65 | CCD | -3000 | 380 | 6.333333 | 0.1055556 | 1592.666 | 5.898763 | 31.85332 | 94.34769 | 99.79466 | 0.004023627 | 0.012091 | 1392.398 | 5.157031 | 5.591961 | 74.55948 | 1 | 249 | 316.863 | 2.687097 | 0 | 1140.7068 | 424.5127 | 8.490254 | 5.660169 | 2.949381 | 2.578516 | 37.27974 | 75 | 150 | 50 | 2023-09-09 03:27
130 | Maxwell-2.7V-450F_a_230907_015_1.xlsx | Maxwell-2.7V-450F_a | 131 | 66 | CCCV | 8 | 1800 | 30 | 0.5 | 1687.499 | 6.249995 | 33.74997 | 0 | 0 | 0 | 0.020771 | 0 | 0 |  |  | 1 | 0 | 317.488 | 0.020771 | 2.699343 | 1142.9568 | 426.7038 | 8.534076 | 5.689384 | 3.124997 | 0 |  | 75 | 150 | 50 | 2023-09-09 03:33
131 | Maxwell-2.7V-450F_a_230907_015_1.xlsx | Maxwell-2.7V-450F_a | 132 | 66 | CCD | -3000 | 380 | 6.333333 | 0.1055556 | 1592.492 | 5.898117 | 31.84983 | 94.36996 | 99.79432 | 0.004071144 | 0.012246 | 1395.302 | 5.167787 | 5.581209 | 74.41613 | 1 | 250 | 316.835 | 2.687097 | 0 | 1140.606 | 424.4752 | 8.489504 | 5.659669 | 2.949059 | 2.583893 | 37.20806 | 75 | 150 | 50 | 2023-09-09 04:03
132 | Maxwell-2.7V-450F_a_230907_015_1.xlsx | Maxwell-2.7V-450F_a | 133 | 67 | CCCV | 4 | 1800 | 30 | 0.5 | 1688.041 | 6.252003 | 33.76082 | 0 | 0 | 0 | 0.020461 | 0 | 0 |  |  | 1 | 0 | 317.544 | 0.020461 | 2.699343 | 1143.1584 | 426.7297 | 8.534593 | 5.689729 | 3.126002 | 0 |  | 75 | 150 | 50 | 2023-09-09 04:09
133 | Maxwell-2.7V-450F_a_230907_015_1.xlsx | Maxwell-2.7V-450F_a | 134 | 67 | CCD | -3000 | 380 | 6.333333 | 0.1055556 | 1592.875 | 5.899537 | 31.8575 | 94.36235 | 99.77767 | 0.004024967 | 0.012091 | 1395.595 | 5.168869 | 5.582379 | 74.43172 | 1 | 250 | 316.838 | 2.687252 | 0 | 1140.6168 | 424.4547 | 8.489094 | 5.659396 | 2.949769 | 2.584435 | 37.21586 | 75 | 150 | 50 | 2023-09-09 04:39
134 | Maxwell-2.7V-450F_a_230907_015_1.xlsx | Maxwell-2.7V-450F_a | 135 | 68 | CCCV | 4 | 1800 | 30 | 0.5 | 1686.755 | 6.24724 | 33.7351 | 0 | 0 | 0 | 0.020616 | 0 | 0 |  |  | 1 | 0 | 317.393 | 0.020616 | 2.699188 | 1142.6148 | 426.5761 | 8.531522 | 5.687681 | 3.12362 | 0 |  | 75 | 150 | 50 | 2023-09-09 04:46
135 | Maxwell-2.7V-450F_a_230907_015_1.xlsx | Maxwell-2.7V-450F_a | 136 | 68 | CCD | -3000 | 380 | 6.333333 | 0.1055556 | 1592.078 | 5.896587 | 31.84157 | 94.38707 | 99.80938458 | 0.004024967 | 0.012091 | 1392.151 | 5.156115 | 5.590968 | 74.54624 | 1 | 249 | 316.788 | 2.687097 | 0 | 1140.4368 | 424.4122 | 8.488244 | 5.65883 | 2.948293 | 2.578057 | 37.27312 | 75 | 150 | 50 | 2023-09-09 05:16
136 | Maxwell-2.7V-450F_a_230907_015_1.xlsx | Maxwell-2.7V-450F_a | 137 | 69 | CCCV | 7 | 1800 | 30 | 0.5 | 1687.422 | 6.24971 | 33.74844 | 0 | 0 | 0 | 0.020151 | 0 | 0 |  |  | 1 | 0 | 317.442 | 0.020151 | 2.699188 | 1142.7912 | 426.5679 | 8.531358 | 5.687572 | 3.124855 | 0 |  | 75 | 150 | 50 | 2023-09-09 05:22
137 | Maxwell-2.7V-450F_a_230907_015_1.xlsx | Maxwell-2.7V-450F_a | 138 | 69 | CCD | -3000 | 380 | 6.333333 | 0.1055556 | 1592.21 | 5.897072 | 31.84419 | 94.35753 | 99.7861 | 0.004020951 | 0.012091 | 1395.248 | 5.167586 | 5.580993 | 74.41324 | 1 | 250 | 316.763 | 2.687097 | 0 | 1140.3468 | 424.3787 | 8.487575 | 5.658383 | 2.948536 | 2.583793 | 37.20662 | 75 | 150 | 50 | 2023-09-09 05:52
138 | Maxwell-2.7V-450F_a_230907_015_1.xlsx | Maxwell-2.7V-450F_a | 139 | 70 | CCCV | 4 | 1800 | 30 | 0.5 | 1687.85 | 6.251296 | 33.757 | 0 | 0 | 0 | 0.020616 | 0 | 0 |  |  | 1 | 0 | 317.409 | 0.020616 | 2.699188 | 1142.6724 | 426.5976 | 8.531952 | 5.687968 | 3.125648 | 0 |  | 75 | 150 | 50 | 2023-09-09 05:58
139 | Maxwell-2.7V-450F_a_230907_015_1.xlsx | Maxwell-2.7V-450F_a | 140 | 70 | CCD | -3000 | 380 | 6.333333 | 0.1055556 | 1592.168 | 5.896918 | 31.84336 | 94.33113 | 99.80467 | 0.004128162 | 0.012401 | 1395.166 | 5.16728 | 5.580663 | 74.40883 | 1 | 250 | 316.789 | 2.686787 | 0 | 1140.4404 | 424.4625 | 8.489251 | 5.6595 | 2.948459 | 2.58364 | 37.20442 | 75 | 150 | 50 | 2023-09-09 06:28
140 | Maxwell-2.7V-450F_a_230907_015_1.xlsx | Maxwell-2.7V-450F_a | 141 | 71 | CCCV | 4 | 1800 | 30 | 0.5 | 1686.317 | 6.245619 | 33.72634 | 0 | 0 | 0 | 0.019996 | 0 | 0 |  |  | 1 | 0 | 317.427 | 0.019996 | 2.699343 | 1142.7372 | 426.4984 | 8.529968 | 5.686645 | 3.12281 | 0 |  | 75 | 150 | 50 | 2023-09-09 06:35
141 | Maxwell-2.7V-450F_a_230907_015_1.xlsx | Maxwell-2.7V-450F_a | 142 | 71 | CCD | -3000 | 380 | 6.333333 | 0.1055556 | 1592.544 | 5.898312 | 31.85088 | 94.43919 | 99.79901 | 0.003973369 | 0.011936 | 1395.409 | 5.168181 | 5.581635 | 74.4218 | 1 | 250 | 316.789 | 2.687407 | 0 | 1140.4404 | 424.3646 | 8.487292 | 5.658195 | 2.949156 | 2.58409 | 37.2109 | 75 | 150 | 50 | 2023-09-09 07:05
142 | Maxwell-2.7V-450F_a_230907_015_1.xlsx | Maxwell-2.7V-450F_a | 143 | 72 | CCCV | 6 | 1800 | 30 | 0.5 | 1687.217 | 6.248952 | 33.74434 | 0 | 0 | 0 | 0.019996 | 0 | 0 |  |  | 1 | 0 | 317.4 | 0.019996 | 2.699188 | 1142.64 | 426.4868 | 8.529736 | 5.686491 | 3.124476 | 0 |  | 75 | 150 | 50 | 2023-09-09 07:11
143 | Maxwell-2.7V-450F_a_230907_015_1.xlsx | Maxwell-2.7V-450F_a | 144 | 72 | CCD | -3000 | 380 | 6.333333 | 0.1055556 | 1592.123 | 5.896753 | 31.84247 | 94.36387 | 99.78355 | 0.003970725 | 0.011936 | 1392.224 | 5.156383 | 5.591259 | 74.55012 | 1 | 249 | 316.713 | 2.687252 | 0 | 1140.1668 | 424.2873 | 8.485745 | 5.657164 | 2.948376 | 2.578192 | 37.27506 | 75 | 150 | 50 | 2023-09-09 07:41
144 | Maxwell-2.7V-450F_a_230907_015_1.xlsx | Maxwell-2.7V-450F_a | 145 | 73 | CCCV | 6 | 1800 | 30 | 0.5 | 1687.507 | 6.250027 | 33.75014 | 0 | 0 | 0 | 0.020616 | 0 | 0 |  |  | 1 | 0 | 317.38 | 0.020616 | 2.699343 | 1142.568 | 426.5339 | 8.530679 | 5.687119 | 3.125013 | 0 |  | 75 | 150 | 50 | 2023-09-09 07:47
145 | Maxwell-2.7V-450F_a_230907_015_1.xlsx | Maxwell-2.7V-450F_a | 146 | 73 | CCD | -3000 | 380 | 6.333333 | 0.1055556 | 1592.153 | 5.896864 | 31.84307 | 94.34943 | 99.79803 | 0.003919162 | 0.011781 | 1395.191 | 5.167376 | 5.580766 | 74.41021 | 1 | 250 | 316.739 | 2.687562 | 0 | 1140.2604 | 424.2732 | 8.485463 | 5.656975 | 2.948432 | 2.583688 | 37.20511 | 75 | 150 | 50 | 2023-09-09 08:17
146 | Maxwell-2.7V-450F_a_230907_015_1.xlsx | Maxwell-2.7V-450F_a | 147 | 74 | CCCV | 5 | 1800 | 30 | 0.5 | 1686.176 | 6.245096 | 33.72352 | 0 | 0 | 0 | 0.020926 | 0 | 0 |  |  | 1 | 0 | 317.313 | 0.020926 | 2.699343 | 1142.3268 | 426.4933 | 8.529865 | 5.686577 | 3.122548 | 0 |  | 75 | 150 | 50 | 2023-09-09 08:24
147 | Maxwell-2.7V-450F_a_230907_015_1.xlsx | Maxwell-2.7V-450F_a | 148 | 74 | CCD | -3000 | 380 | 6.333333 | 0.1055556 | 1591.886 | 5.895872 | 31.83771 | 94.40804 | 99.81091 | 0.004023627 | 0.012091 | 1392.091 | 5.155892 | 5.590727 | 74.54302 | 1 | 249 | 316.713 | 2.687252 | 0 | 1140.1668 | 424.2873 | 8.485745 | 5.657164 | 2.947936 | 2.577946 | 37.27151 | 75 | 150 | 50 | 2023-09-09 08:54
148 | Maxwell-2.7V-450F_a_230907_015_1.xlsx | Maxwell-2.7V-450F_a | 149 | 75 | CCCV | 3 | 1800 | 30 | 0.5 | 1686.093 | 6.24479 | 33.72187 | 0 | 0 | 0 | 0.020151 | 0 | 0 |  |  | 1 | 0 | 317.291 | 0.020151 | 2.699343 | 1142.2476 | 426.3403 | 8.526807 | 5.684538 | 3.122395 | 0 |  | 75 | 150 | 50 | 2023-09-09 09:00
149 | Maxwell-2.7V-450F_a_230907_015_1.xlsx | Maxwell-2.7V-450F_a | 150 | 75 | CCD | -3000 | 380 | 6.333333 | 0.1055556 | 1591.721 | 5.895264 | 31.83442 | 94.40291 | 99.7942 | 0.004026307 | 0.012091 | 1395.042 | 5.166823 | 5.580169 | 74.40225 | 1 | 250 | 316.638 | 2.687252 | 0 | 1139.8968 | 424.1868 | 8.483736 | 5.655824 | 2.947632 | 2.583411 | 37.20112 | 75 | 150 | 50 | 2023-09-09 09:30
150 | Maxwell-2.7V-450F_a_230907_015_1.xlsx | Maxwell-2.7V-450F_a | 151 | 76 | CCCV | 4 | 1800 | 30 | 0.5 | 1686.947 | 6.247953 | 33.73894 | 0 | 0 | 0 | 0.020306 | 0 | 0 |  |  | 1 | 0 | 317.401 | 0.020306 | 2.699343 | 1142.6436 | 426.5128 | 8.530256 | 5.686837 | 3.123976 | 0 |  | 75 | 150 | 50 | 2023-09-09 09:36
151 | Maxwell-2.7V-450F_a_230907_015_1.xlsx | Maxwell-2.7V-450F_a | 152 | 76 | CCD | -3000 | 380 | 6.333333 | 0.1055556 | 1592.466 | 5.898021 | 31.84931 | 94.39926 | 99.79112 | 0.004024967 | 0.012091 | 1392.476 | 5.15732 | 5.592274 | 74.56366 | 1 | 249 | 316.738 | 2.687252 | 0 | 1140.2568 | 424.3208 | 8.486415 | 5.65761 | 2.949011 | 2.57866 | 37.28183 | 75 | 150 | 50 | 2023-09-09 10:06
152 | Maxwell-2.7V-450F_a_230907_015_1.xlsx | Maxwell-2.7V-450F_a | 153 | 77 | CCCV | 6 | 1800 | 30 | 0.5 | 1686.486 | 6.246244 | 33.72971 | 0 | 0 | 0 | 0.020151 | 0 | 0 |  |  | 1 | 0 | 317.286 | 0.020151 | 2.699343 | 1142.2296 | 426.3336 | 8.526672 | 5.684448 | 3.123122 | 0 |  | 75 | 150 | 50 | 2023-09-09 10:13
153 | Maxwell-2.7V-450F_a_230907_015_1.xlsx | Maxwell-2.7V-450F_a | 154 | 77 | CCD | -3000 | 380 | 6.333333 | 0.1055556 | 1591.803 | 5.895566 | 31.83606 | 94.38578 | 99.80396 | 0.004022289 | 0.012091 | 1395.091 | 5.167004 | 5.580364 | 74.40486 | 1 | 250 | 316.664 | 2.687252 | 0 | 1139.9904 | 424.2216 | 8.484432 | 5.656288 | 2.947783 | 2.583502 | 37.20243 | 75 | 150 | 50 | 2023-09-09 10:43
154 | Maxwell-2.7V-450F_a_230907_015_1.xlsx | Maxwell-2.7V-450F_a | 155 | 78 | CCCV | 4 | 1800 | 30 | 0.5 | 1685.716 | 6.243393 | 33.71432 | 0 | 0 | 0 | 0.020306 | 0 | 0 |  |  | 1 | 0 | 317.224 | 0.020306 | 2.699188 | 1142.0064 | 426.2996 | 8.525993 | 5.683995 | 3.121697 | 0 |  | 75 | 150 | 50 | 2023-09-09 10:49
155 | Maxwell-2.7V-450F_a_230907_015_1.xlsx | Maxwell-2.7V-450F_a | 156 | 78 | CCD | -3000 | 380 | 6.333333 | 0.1055556 | 1591.36 | 5.893926 | 31.8272 | 94.40261 | 99.80771 | 0.004128162 | 0.012401 | 1394.748 | 5.165734 | 5.578992 | 74.38657 | 1 | 250 | 316.614 | 2.686787 | 0 | 1139.8104 | 424.228 | 8.484561 | 5.656374 | 2.946963 | 2.582867 | 37.19328 | 75 | 150 | 50 | 2023-09-09 11:19
156 | Maxwell-2.7V-450F_a_230907_015_1.xlsx | Maxwell-2.7V-450F_a | 157 | 79 | CCCV | 4 | 1800 | 30 | 0.5 | 1685.871 | 6.243967 | 33.71742 | 0 | 0 | 0 | 0.020461 | 0 | 0 |  |  | 1 | 0 | 317.245 | 0.020461 | 2.699188 | 1142.082 | 426.3525 | 8.52705 | 5.6847 | 3.121984 | 0 |  | 75 | 150 | 50 | 2023-09-09 11:25
157 | Maxwell-2.7V-450F_a_230907_015_1.xlsx | Maxwell-2.7V-450F_a | 158 | 79 | CCD | -3000 | 380 | 6.333333 | 0.1055556 | 1591.589 | 5.894773 | 31.83178 | 94.4075 | 99.81655 | 0.004024967 | 0.012091 | 1395.011 | 5.166708 | 5.580045 | 74.4006 | 1 | 250 | 316.663 | 2.687097 | 0 | 1139.9868 | 424.2448 | 8.484895 | 5.656597 | 2.947387 | 2.583354 | 37.2003 | 75 | 150 | 50 | 2023-09-09 11:55
158 | Maxwell-2.7V-450F_a_230907_015_1.xlsx | Maxwell-2.7V-450F_a | 159 | 80 | CCCV | 5 | 1800 | 30 | 0.5 | 1685.651 | 6.243152 | 33.71302 | 0 | 0 | 0 | 0.019996 | 0 | 0 |  |  | 1 | 0 | 317.228 | 0.019996 | 2.699188 | 1142.0208 | 426.2557 | 8.525114 | 5.683409 | 3.121576 | 0 |  | 75 | 150 | 50 | 2023-09-09 12:02
159 | Maxwell-2.7V-450F_a_230907_015_1.xlsx | Maxwell-2.7V-450F_a | 160 | 80 | CCD | -3000 | 380 | 6.333333 | 0.1055556 | 1590.93 | 5.892332 | 31.81859 | 94.38072 | 99.79857 | 0.00422995 | 0.012711 | 1391.594 | 5.154052 | 5.588731 | 74.51641 | 1 | 249 | 316.589 | 2.686477 | 0 | 1139.7204 | 424.2435 | 8.48487 | 5.65658 | 2.946166 | 2.577026 | 37.25821 | 75 | 150 | 50 | 2023-09-09 12:32
160 | Maxwell-2.7V-450F_a_230907_015_1.xlsx | Maxwell-2.7V-450F_a | 161 | 81 | CCCV | 4 | 1800 | 30 | 0.5 | 1685.321 | 6.241929 | 33.70642 | 0 | 0 | 0 | 0.019996 | 0 | 0 |  |  | 1 | 0 | 317.251 | 0.019996 | 2.699188 | 1142.1036 | 426.2866 | 8.525732 | 5.683821 | 3.120965 | 0 |  | 75 | 150 | 50 | 2023-09-09 12:38
161 | Maxwell-2.7V-450F_a_230907_015_1.xlsx | Maxwell-2.7V-450F_a | 162 | 81 | CCD | -3000 | 380 | 6.333333 | 0.1055556 | 1591.362 | 5.893933 | 31.82724 | 94.42486 | 99.79133 | 0.00417976 | 0.012556 | 1391.863 | 5.155047 | 5.58981 | 74.5308 | 1 | 249 | 316.589 | 2.686632 | 0 | 1139.7204 | 424.219 | 8.48438 | 5.656254 | 2.946967 | 2.577523 | 37.2654 | 75 | 150 | 50 | 2023-09-09 13:08
162 | Maxwell-2.7V-450F_a_230907_015_1.xlsx | Maxwell-2.7V-450F_a | 163 | 82 | CCCV | 4 | 1800 | 30 | 0.5 | 1685.6 | 6.242964 | 33.712 | 0 | 0 | 0 | 0.020926 | 0 | 0 |  |  | 1 | 0 | 317.213 | 0.020926 | 2.699188 | 1141.9668 | 426.3835 | 8.527671 | 5.685114 | 3.121482 | 0 |  | 75 | 150 | 50 | 2023-09-09 13:14
163 | Maxwell-2.7V-450F_a_230907_015_1.xlsx | Maxwell-2.7V-450F_a | 164 | 82 | CCD | -3000 | 380 | 6.333333 | 0.1055556 | 1591.492 | 5.894415 | 31.82984 | 94.41694 | 99.79509 | 0.004128162 | 0.012401 | 1394.933 | 5.166418 | 5.579731 | 74.39642 | 1 | 250 | 316.563 | 2.686787 | 0 | 1139.6268 | 424.1597 | 8.483194 | 5.655463 | 2.947208 | 2.583209 | 37.19821 | 75 | 150 | 50 | 2023-09-09 13:44
164 | Maxwell-2.7V-450F_a_230907_015_1.xlsx | Maxwell-2.7V-450F_a | 165 | 83 | CCCV | 4 | 1800 | 30 | 0.5 | 1685.472 | 6.242487 | 33.70943 | 0 | 0 | 0 | 0.020771 | 0 | 0 |  |  | 1 | 0 | 317.197 | 0.020771 | 2.699343 | 1141.9092 | 426.3127 | 8.526254 | 5.684169 | 3.121244 | 0 |  | 75 | 150 | 50 | 2023-09-09 13:51
165 | Maxwell-2.7V-450F_a_230907_015_1.xlsx | Maxwell-2.7V-450F_a | 166 | 83 | CCD | -3000 | 380 | 6.333333 | 0.1055556 | 1591.585 | 5.894758 | 31.8317 | 94.42965 | 99.8162 | 0.004076565 | 0.012246 | 1394.979 | 5.16659 | 5.579917 | 74.39889 | 1 | 250 | 316.614 | 2.687097 | 0 | 1139.8104 | 424.1791 | 8.483582 | 5.655721 | 2.947379 | 2.583295 | 37.19944 | 75 | 150 | 50 | 2023-09-09 14:21
166 | Maxwell-2.7V-450F_a_230907_015_1.xlsx | Maxwell-2.7V-450F_a | 167 | 84 | CCCV | 4 | 1800 | 30 | 0.5 | 1685.588 | 6.242919 | 33.71176 | 0 | 0 | 0 | 0.020771 | 0 | 0 |  |  | 1 | 0 | 317.205 | 0.020771 | 2.699343 | 1141.938 | 426.3234 | 8.526469 | 5.684312 | 3.12146 | 0 |  | 75 | 150 | 50 | 2023-09-09 14:27
167 | Maxwell-2.7V-450F_a_230907_015_1.xlsx | Maxwell-2.7V-450F_a | 168 | 84 | CCD | -3000 | 380 | 6.333333 | 0.1055556 | 1591.345 | 5.893869 | 31.82689 | 94.40886 | 99.81369 | 0.004076565 | 0.012246 | 1394.834 | 5.166054 | 5.579338 | 74.39117 | 1 | 250 | 316.614 | 2.687097 | 0 | 1139.8104 | 424.1791 | 8.483582 | 5.655721 | 2.946934 | 2.583027 | 37.19559 | 75 | 150 | 50 | 2023-09-09 14:57
168 | Maxwell-2.7V-450F_a_230907_015_1.xlsx | Maxwell-2.7V-450F_a | 169 | 85 | CCCV | 4 | 1800 | 30 | 0.5 | 1685.781 | 6.243635 | 33.71563 | 0 | 0 | 0 | 0.019996 | 0 | 0 |  |  | 1 | 0 | 317.21 | 0.019996 | 2.699343 | 1141.956 | 426.2068 | 8.524137 | 5.682758 | 3.121818 | 0 |  | 75 | 150 | 50 | 2023-09-09 15:03
169 | Maxwell-2.7V-450F_a_230907_015_1.xlsx | Maxwell-2.7V-450F_a | 170 | 85 | CCD | -3000 | 380 | 6.333333 | 0.1055556 | 1591.293 | 5.893677 | 31.82585 | 94.39496 | 99.79635 | 0.004024967 | 0.012091 | 1391.878 | 5.155104 | 5.589871 | 74.53162 | 1 | 249 | 316.564 | 2.687252 | 0 | 1139.6304 | 424.0877 | 8.481753 | 5.654502 | 2.946838 | 2.577552 | 37.26581 | 75 | 150 | 50 | 2023-09-09 15:33
170 | Maxwell-2.7V-450F_a_230907_015_1.xlsx | Maxwell-2.7V-450F_a | 171 | 86 | CCCV | 6 | 1800 | 30 | 0.5 | 1684.769 | 6.239885 | 33.69538 | 0 | 0 | 0 | 0.020461 | 0 | 0 |  |  | 1 | 0 | 317.139 | 0.020461 | 2.699188 | 1141.7004 | 426.2101 | 8.524201 | 5.682801 | 3.119943 | 0 |  | 75 | 150 | 50 | 2023-09-09 15:40
171 | Maxwell-2.7V-450F_a_230907_015_1.xlsx | Maxwell-2.7V-450F_a | 172 | 86 | CCD | -3000 | 380 | 6.333333 | 0.1055556 | 1590.863 | 5.892086 | 31.81726 | 94.42619 | 99.81081 | 0.004176979 | 0.012556 | 1394.643 | 5.165346 | 5.578573 | 74.38098 | 1 | 250 | 316.539 | 2.686632 | 0 | 1139.5404 | 424.152 | 8.48304 | 5.65536 | 2.946043 | 2.582673 | 37.19049 | 75 | 150 | 50 | 2023-09-09 16:10
172 | Maxwell-2.7V-450F_a_230907_015_1.xlsx | Maxwell-2.7V-450F_a | 173 | 87 | CCCV | 5 | 1800 | 30 | 0.5 | 1686.208 | 6.245214 | 33.72416 | 0 | 0 | 0 | 0.019996 | 0 | 0 |  |  | 1 | 0 | 317.225 | 0.019996 | 2.699498 | 1142.01 | 426.2023 | 8.524047 | 5.682698 | 3.122607 | 0 |  | 75 | 150 | 50 | 2023-09-09 16:16
173 | Maxwell-2.7V-450F_a_230907_015_1.xlsx | Maxwell-2.7V-450F_a | 174 | 87 | CCD | -3000 | 380 | 6.333333 | 0.1055556 | 1591.781 | 5.895485 | 31.83562 | 94.40005 | 99.80708 | 0.003972047 | 0.011936 | 1392.158 | 5.156141 | 5.590996 | 74.54662 | 1 | 249 | 316.613 | 2.687562 | 0 | 1139.8068 | 424.1044 | 8.482087 | 5.654725 | 2.947743 | 2.578071 | 37.27331 | 75 | 150 | 50 | 2023-09-09 16:46
174 | Maxwell-2.7V-450F_a_230907_015_1.xlsx | Maxwell-2.7V-450F_a | 175 | 88 | CCCV | 6 | 1800 | 30 | 0.5 | 1684.81 | 6.240037 | 33.6962 | 0 | 0 | 0 | 0.019996 | 0 | 0 |  |  | 1 | 0 | 317.141 | 0.019996 | 2.699188 | 1141.7076 | 426.1388 | 8.522776 | 5.68185 | 3.120018 | 0 |  | 75 | 150 | 50 | 2023-09-09 16:52
175 | Maxwell-2.7V-450F_a_230907_015_1.xlsx | Maxwell-2.7V-450F_a | 176 | 88 | CCD | -3000 | 380 | 6.333333 | 0.1055556 | 1590.787 | 5.891805 | 31.81575 | 94.41939 | 99.8023 | 0.003970725 | 0.011936 | 1391.613 | 5.154124 | 5.588809 | 74.51746 | 1 | 249 | 316.514 | 2.687252 | 0 | 1139.4504 | 424.0207 | 8.480413 | 5.653609 | 2.945902 | 2.577062 | 37.25873 | 75 | 150 | 50 | 2023-09-09 17:22
176 | Maxwell-2.7V-450F_a_230907_015_1.xlsx | Maxwell-2.7V-450F_a | 177 | 89 | CCCV | 6 | 1800 | 30 | 0.5 | 1685.665 | 6.243202 | 33.71329 | 0 | 0 | 0 | 0.020461 | 0 | 0 |  |  | 1 | 0 | 317.118 | 0.020461 | 2.699343 | 1141.6248 | 426.1572 | 8.523144 | 5.682096 | 3.121601 | 0 |  | 75 | 150 | 50 | 2023-09-09 17:29
177 | Maxwell-2.7V-450F_a_230907_015_1.xlsx | Maxwell-2.7V-450F_a | 178 | 89 | CCD | -3000 | 380 | 6.333333 | 0.1055556 | 1590.974 | 5.892498 | 31.81949 | 94.38261 | 99.81742 | 0.004073852 | 0.012246 | 1391.725 | 5.154536 | 5.589256 | 74.52341 | 1 | 249 | 316.539 | 2.687097 | 0 | 1139.5404 | 424.0786 | 8.481572 | 5.654382 | 2.946249 | 2.577268 | 37.26171 | 75 | 150 | 50 | 2023-09-09 17:59
178 | Maxwell-2.7V-450F_a_230907_015_1.xlsx | Maxwell-2.7V-450F_a | 179 | 90 | CCCV | 4 | 1800 | 30 | 0.5 | 1684.826 | 6.240096 | 33.69652 | 0 | 0 | 0 | 0.019996 | 0 | 0 |  |  | 1 | 0 | 317.128 | 0.019996 | 2.699188 | 1141.6608 | 426.1213 | 8.522426 | 5.681617 | 3.120048 | 0 |  | 75 | 150 | 50 | 2023-09-09 18:05
179 | Maxwell-2.7V-450F_a_230907_015_1.xlsx | Maxwell-2.7V-450F_a | 180 | 90 | CCD | -3000 | 380 | 6.333333 | 0.1055556 | 1590.767 | 5.891729 | 31.81534 | 94.41728 | 99.78242 | 0.004128162 | 0.012401 | 1394.562 | 5.165043 | 5.578246 | 74.37661 | 1 | 250 | 316.438 | 2.686787 | 0 | 1139.1768 | 423.9922 | 8.479845 | 5.65323 | 2.945864 | 2.582521 | 37.18831 | 75 | 150 | 50 | 2023-09-09 18:35
180 | Maxwell-2.7V-450F_a_230907_015_1.xlsx | Maxwell-2.7V-450F_a | 181 | 91 | CCCV | 5 | 1800 | 30 | 0.5 | 1685.152 | 6.241306 | 33.70305 | 0 | 0 | 0 | 0.020771 | 0 | 0 |  |  | 1 | 0 | 317.055 | 0.020771 | 2.699188 | 1141.398 | 426.1465 | 8.52293 | 5.681953 | 3.120653 | 0 |  | 75 | 150 | 50 | 2023-09-09 18:41
181 | Maxwell-2.7V-450F_a_230907_015_1.xlsx | Maxwell-2.7V-450F_a | 182 | 91 | CCD | -3000 | 380 | 6.333333 | 0.1055556 | 1590.645 | 5.89128 | 31.81291 | 94.39178 | 99.8054 | 0.003972047 | 0.011936 | 1391.548 | 5.153881 | 5.588546 | 74.51394 | 1 | 249 | 316.438 | 2.687252 | 0 | 1139.1768 | 423.9189 | 8.478377 | 5.652251 | 2.94564 | 2.57694 | 37.25697 | 75 | 150 | 50 | 2023-09-09 19:11
182 | Maxwell-2.7V-450F_a_230907_015_1.xlsx | Maxwell-2.7V-450F_a | 183 | 92 | CCCV | 5 | 1800 | 30 | 0.5 | 1684.023 | 6.237121 | 33.68045 | 0 | 0 | 0 | 0.020306 | 0 | 0 |  |  | 1 | 0 | 316.997 | 0.020306 | 2.699188 | 1141.1892 | 425.9946 | 8.519892 | 5.679928 | 3.11856 | 0 |  | 75 | 150 | 50 | 2023-09-09 19:18
183 | Maxwell-2.7V-450F_a_230907_015_1.xlsx | Maxwell-2.7V-450F_a | 184 | 92 | CCD | -3000 | 380 | 6.333333 | 0.1055556 | 1590.582 | 5.891044 | 31.81164 | 94.45134 | 99.82082 | 0.004126789 | 0.012401 | 1394.536 | 5.164947 | 5.578142 | 74.37523 | 1 | 250 | 316.429 | 2.686787 | 0 | 1139.1444 | 423.9802 | 8.479603 | 5.653069 | 2.945522 | 2.582473 | 37.18762 | 75 | 150 | 50 | 2023-09-09 19:48
184 | Maxwell-2.7V-450F_a_230907_015_1.xlsx | Maxwell-2.7V-450F_a | 185 | 93 | CCCV | 5 | 1800 | 30 | 0.5 | 1685.218 | 6.241549 | 33.70436 | 0 | 0 | 0 | 0.020461 | 0 | 0 |  |  | 1 | 0 | 317.02 | 0.020461 | 2.699343 | 1141.272 | 426.0255 | 8.52051 | 5.68034 | 3.120774 | 0 |  | 75 | 150 | 50 | 2023-09-09 19:54
185 | Maxwell-2.7V-450F_a_230907_015_1.xlsx | Maxwell-2.7V-450F_a | 186 | 93 | CCD | -3000 | 380 | 6.333333 | 0.1055556 | 1590.911 | 5.892263 | 31.81822 | 94.40386 | 99.82493 | 0.004075208 | 0.012246 | 1391.836 | 5.154946 | 5.589701 | 74.52935 | 1 | 249 | 316.465 | 2.687097 | 0 | 1139.274 | 423.9795 | 8.47959 | 5.65306 | 2.946132 | 2.577473 | 37.26467 | 75 | 150 | 50 | 2023-09-09 20:24
186 | Maxwell-2.7V-450F_a_230907_015_1.xlsx | Maxwell-2.7V-450F_a | 187 | 94 | CCCV | 6 | 1800 | 30 | 0.5 | 1685.016 | 6.240801 | 33.70032 | 0 | 0 | 0 | 0.020151 | 0 | 0 |  |  | 1 | 0 | 317.098 | 0.020151 | 2.699343 | 1141.5528 | 426.081 | 8.52162 | 5.68108 | 3.1204 | 0 |  | 75 | 150 | 50 | 2023-09-09 20:30
187 | Maxwell-2.7V-450F_a_230907_015_1.xlsx | Maxwell-2.7V-450F_a | 188 | 94 | CCD | -3000 | 380 | 6.333333 | 0.1055556 | 1591.094 | 5.892942 | 31.82189 | 94.42606 | 99.79975 | 0.004022289 | 0.012091 | 1391.908 | 5.155217 | 5.589994 | 74.53325 | 1 | 249 | 316.463 | 2.687252 | 0 | 1139.2668 | 423.9523 | 8.479047 | 5.652698 | 2.946471 | 2.577608 | 37.26663 | 75 | 150 | 50 | 2023-09-09 21:00
188 | Maxwell-2.7V-450F_a_230907_015_1.xlsx | Maxwell-2.7V-450F_a | 189 | 95 | CCCV | 4 | 1800 | 30 | 0.5 | 1684.002 | 6.237045 | 33.68004 | 0 | 0 | 0 | 0.020616 | 0 | 0 |  |  | 1 | 0 | 317.04 | 0.020616 | 2.699343 | 1141.344 | 426.077 | 8.52154 | 5.681027 | 3.118522 | 0 |  | 75 | 150 | 50 | 2023-09-09 21:07
189 | Maxwell-2.7V-450F_a_230907_015_1.xlsx | Maxwell-2.7V-450F_a | 190 | 95 | CCD | -3000 | 380 | 6.333333 | 0.1055556 | 1591.103 | 5.892972 | 31.82205 | 94.48341 | 99.818 | 0.003973369 | 0.011936 | 1391.923 | 5.155272 | 5.590054 | 74.53405 | 1 | 249 | 316.463 | 2.687407 | 0 | 1139.2668 | 423.9279 | 8.478558 | 5.652372 | 2.946486 | 2.577636 | 37.26702 | 75 | 150 | 50 | 2023-09-09 21:37
190 | Maxwell-2.7V-450F_a_230907_015_1.xlsx | Maxwell-2.7V-450F_a | 191 | 96 | CCCV | 4 | 1800 | 30 | 0.5 | 1685.666 | 6.243206 | 33.71331 | 0 | 0 | 0 | 0.020151 | 0 | 0 |  |  | 1 | 0 | 317.096 | 0.020151 | 2.699498 | 1141.5456 | 426.0537 | 8.521073 | 5.680715 | 3.121603 | 0 |  | 75 | 150 | 50 | 2023-09-09 21:43
191 | Maxwell-2.7V-450F_a_230907_015_1.xlsx | Maxwell-2.7V-450F_a | 192 | 96 | CCD | -3000 | 380 | 6.333333 | 0.1055556 | 1591.182 | 5.893268 | 31.82365 | 94.3949 | 99.81614 | 0.003921771 | 0.011781 | 1391.852 | 5.155008 | 5.589768 | 74.53024 | 1 | 249 | 316.513 | 2.687717 | 0 | 1139.4468 | 423.946 | 8.478919 | 5.652613 | 2.946634 | 2.577504 | 37.26512 | 75 | 150 | 50 | 2023-09-09 22:13
192 | Maxwell-2.7V-450F_a_230907_015_1.xlsx | Maxwell-2.7V-450F_a | 193 | 97 | CCCV | 4 | 1800 | 30 | 0.5 | 1684.492 | 6.238858 | 33.68984 | 0 | 0 | 0 | 0.020306 | 0 | 0 |  |  | 1 | 0 | 317.049 | 0.020306 | 2.699343 | 1141.3764 | 426.0398 | 8.520796 | 5.680531 | 3.119429 | 0 |  | 75 | 150 | 50 | 2023-09-09 22:19
193 | Maxwell-2.7V-450F_a_230907_015_1.xlsx | Maxwell-2.7V-450F_a | 194 | 97 | CCD | -3000 | 380 | 6.333333 | 0.1055556 | 1590.616 | 5.89117 | 31.81232 | 94.42705 | 99.82337 | 0.00417976 | 0.012556 | 1394.578 | 5.165102 | 5.57831 | 74.37747 | 1 | 250 | 316.489 | 2.686787 | 0 | 1139.3604 | 424.0606 | 8.481211 | 5.654141 | 2.945585 | 2.582551 | 37.18874 | 75 | 150 | 50 | 2023-09-09 22:49
194 | Maxwell-2.7V-450F_a_230907_015_1.xlsx | Maxwell-2.7V-450F_a | 195 | 98 | CCCV | 6 | 1800 | 30 | 0.5 | 1684.92 | 6.240445 | 33.69841 | 0 | 0 | 0 | 0.019841 | 0 | 0 |  |  | 1 | 0 | 317.081 | 0.019841 | 2.699343 | 1141.4916 | 426.0089 | 8.520177 | 5.680118 | 3.120223 | 0 |  | 75 | 150 | 50 | 2023-09-09 22:56
195 | Maxwell-2.7V-450F_a_230907_015_1.xlsx | Maxwell-2.7V-450F_a | 196 | 98 | CCD | -3000 | 380 | 6.333333 | 0.1055556 | 1590.641 | 5.891264 | 31.81282 | 94.40454 | 99.78964 | 0.004022289 | 0.012091 | 1394.671 | 5.165449 | 5.578685 | 74.38247 | 1 | 250 | 316.414 | 2.687252 | 0 | 1139.0904 | 423.8867 | 8.477734 | 5.651823 | 2.945632 | 2.582725 | 37.19124 | 75 | 150 | 50 | 2023-09-09 23:26
196 | Maxwell-2.7V-450F_a_230907_015_1.xlsx | Maxwell-2.7V-450F_a | 197 | 99 | CCCV | 4 | 1800 | 30 | 0.5 | 1684.546 | 6.239061 | 33.69093 | 0 | 0 | 0 | 0.020461 | 0 | 0 |  |  | 1 | 0 | 316.979 | 0.020461 | 2.699343 | 1141.1244 | 425.9704 | 8.519408 | 5.679605 | 3.11953 | 0 |  | 75 | 150 | 50 | 2023-09-09 23:32
197 | Maxwell-2.7V-450F_a_230907_015_1.xlsx | Maxwell-2.7V-450F_a | 198 | 99 | CCD | -3000 | 380 | 6.333333 | 0.1055556 | 1590.495 | 5.890723 | 31.8099 | 94.41682 | 99.81765 | 0.003973369 | 0.011936 | 1391.516 | 5.153762 | 5.588417 | 74.51223 | 1 | 249 | 316.401 | 2.687407 | 0 | 1139.0436 | 423.8448 | 8.476897 | 5.651265 | 2.945361 | 2.576881 | 37.25611 | 75 | 150 | 50 | 2023-09-10 00:02
198 | Maxwell-2.7V-450F_a_230907_015_1.xlsx | Maxwell-2.7V-450F_a | 199 | 100 | CCCV | 4 | 1800 | 30 | 0.5 | 1685.273 | 6.24175 | 33.70545 | 0 | 0 | 0 | 0.020616 | 0 | 0 |  |  | 1 | 0 | 316.985 | 0.020616 | 2.699343 | 1141.146 | 426.0031 | 8.520062 | 5.680041 | 3.120875 | 0 |  | 75 | 150 | 50 | 2023-09-10 00:08
199 | Maxwell-2.7V-450F_a_230907_015_1.xlsx | Maxwell-2.7V-450F_a | 200 | 100 | CCD | -3000 | 380 | 6.333333 | 0.1055556 | 1590.626 | 5.891207 | 31.81252 | 94.38389 | 99.81987 | 0.003973369 | 0.011936 | 1391.586 | 5.154021 | 5.588697 | 74.51596 | 1 | 249 | 316.414 | 2.687407 | 0 | 1139.0904 | 423.8623 | 8.477245 | 5.651497 | 2.945603 | 2.57701 | 37.25798 | 75 | 150 | 50 | 2023-09-10 00:38
200 | Maxwell-2.7V-450F_a_230907_015_1.xlsx | Maxwell-2.7V-450F_a | 201 | 101 | CCCV | 5 | 1800 | 30 | 0.5 | 1683.603 | 6.235568 | 33.67207 | 0 | 0 | 0 | 0.020151 | 0 | 0 |  |  | 1 | 0 | 316.959 | 0.020151 | 2.699188 | 1141.0524 | 425.9189 | 8.518377 | 5.678918 | 3.117784 | 0 |  | 75 | 150 | 50 | 2023-09-10 00:45
201 | Maxwell-2.7V-450F_a_230907_015_1.xlsx | Maxwell-2.7V-450F_a | 202 | 101 | CCD | -3000 | 380 | 6.333333 | 0.1055556 | 1590.042 | 5.889045 | 31.80085 | 94.44281 | 99.81196 | 0.004126789 | 0.012401 | 1391.29 | 5.152925 | 5.587509 | 74.50013 | 1 | 249 | 316.363 | 2.686787 | 0 | 1138.9068 | 423.8917 | 8.477835 | 5.65189 | 2.944523 | 2.576463 | 37.25006 | 75 | 150 | 50 | 2023-09-10 01:15
202 | Maxwell-2.7V-450F_a_230907_015_1.xlsx | Maxwell-2.7V-450F_a | 203 | 102 | CCCV | 6 | 1800 | 30 | 0.5 | 1684.094 | 6.237386 | 33.68188 | 0 | 0 | 0 | 0.020461 | 0 | 0 |  |  | 1 | 0 | 316.95 | 0.020461 | 2.699343 | 1141.02 | 425.9314 | 8.518628 | 5.679086 | 3.118693 | 0 |  | 75 | 150 | 50 | 2023-09-10 01:21
203 | Maxwell-2.7V-450F_a_230907_015_1.xlsx | Maxwell-2.7V-450F_a | 204 | 102 | CCD | -3000 | 380 | 6.333333 | 0.1055556 | 1590.153 | 5.889454 | 31.80305 | 94.42183 | 99.80691 | 0.003970725 | 0.011936 | 1391.345 | 5.15313 | 5.587732 | 74.50309 | 1 | 249 | 316.338 | 2.687407 | 0 | 1138.8168 | 423.7605 | 8.475209 | 5.650139 | 2.944727 | 2.576565 | 37.25154 | 75 | 150 | 50 | 2023-09-10 01:51
204 | Maxwell-2.7V-450F_a_230907_015_1.xlsx | Maxwell-2.7V-450F_a | 205 | 103 | CCCV | 3 | 1800 | 30 | 0.5 | 1683.939 | 6.236811 | 33.67878 | 0 | 0 | 0 | 0.020461 | 0 | 0 |  |  | 1 | 0 | 316.944 | 0.020461 | 2.699343 | 1140.9984 | 425.9234 | 8.518467 | 5.678978 | 3.118405 | 0 |  | 75 | 150 | 50 | 2023-09-10 01:57
205 | Maxwell-2.7V-450F_a_230907_015_1.xlsx | Maxwell-2.7V-450F_a | 206 | 103 | CCD | -3000 | 380 | 6.333333 | 0.1055556 | 1589.961 | 5.888744 | 31.79922 | 94.41915 | 99.82489 | 0.003974692 | 0.011936 | 1394.194 | 5.163682 | 5.576777 | 74.35702 | 1 | 250 | 316.389 | 2.687407 | 0 | 1139.0004 | 423.8288 | 8.476575 | 5.65105 | 2.944372 | 2.581841 | 37.17851 | 75 | 150 | 50 | 2023-09-10 02:27
206 | Maxwell-2.7V-450F_a_230907_015_1.xlsx | Maxwell-2.7V-450F_a | 207 | 104 | CCCV | 4 | 1800 | 30 | 0.5 | 1684.232 | 6.237895 | 33.68464 | 0 | 0 | 0 | 0.020306 | 0 | 0 |  |  | 1 | 0 | 316.958 | 0.020306 | 2.699343 | 1141.0488 | 425.9175 | 8.51835 | 5.6789 | 3.118948 | 0 |  | 75 | 150 | 50 | 2023-09-10 02:34
207 | Maxwell-2.7V-450F_a_230907_015_1.xlsx | Maxwell-2.7V-450F_a | 208 | 104 | CCD | -3000 | 380 | 6.333333 | 0.1055556 | 1590.289 | 5.889959 | 31.80578 | 94.42221 | 99.82017 | 0.003921771 | 0.011781 | 1391.438 | 5.153476 | 5.588106 | 74.50808 | 1 | 249 | 316.388 | 2.687562 | 0 | 1138.9968 | 423.803 | 8.47606 | 5.650706 | 2.944979 | 2.576738 | 37.25404 | 75 | 150 | 50 | 2023-09-10 03:04
208 | Maxwell-2.7V-450F_a_230907_015_1.xlsx | Maxwell-2.7V-450F_a | 209 | 105 | CCCV | 6 | 1800 | 30 | 0.5 | 1683.252 | 6.234267 | 33.66504 | 0 | 0 | 0 | 0.020151 | 0 | 0 |  |  | 1 | 0 | 316.929 | 0.020151 | 2.699188 | 1140.9444 | 425.8786 | 8.517571 | 5.678381 | 3.117134 | 0 |  | 75 | 150 | 50 | 2023-09-10 03:10
209 | Maxwell-2.7V-450F_a_230907_015_1.xlsx | Maxwell-2.7V-450F_a | 210 | 105 | CCD | -3000 | 380 | 6.333333 | 0.1055556 | 1589.739 | 5.887921 | 31.79477 | 94.44447 | 99.81352 | 0.004022289 | 0.012091 | 1394.069 | 5.16322 | 5.576278 | 74.35037 | 1 | 250 | 316.338 | 2.687097 | 0 | 1138.8168 | 423.8093 | 8.476187 | 5.650791 | 2.94396 | 2.58161 | 37.17518 | 75 | 150 | 50 | 2023-09-10 03:40
210 | Maxwell-2.7V-450F_a_230907_015_1.xlsx | Maxwell-2.7V-450F_a | 211 | 106 | CCCV | 5 | 1800 | 30 | 0.5 | 1684.805 | 6.24002 | 33.69611 | 0 | 0 | 0 | 0.019996 | 0 | 0 |  |  | 1 | 0 | 317.008 | 0.019996 | 2.699343 | 1141.2288 | 425.9354 | 8.518708 | 5.679139 | 3.12001 | 0 |  | 75 | 150 | 50 | 2023-09-10 03:46
211 | Maxwell-2.7V-450F_a_230907_015_1.xlsx | Maxwell-2.7V-450F_a | 212 | 106 | CCD | -3000 | 380 | 6.333333 | 0.1055556 | 1590.497 | 5.890731 | 31.80995 | 94.40244 | 99.79685 | 0.003868885 | 0.011626 | 1391.634 | 5.154199 | 5.58889 | 74.51854 | 1 | 249 | 316.364 | 2.687717 | 0 | 1138.9104 | 423.7464 | 8.474928 | 5.649952 | 2.945366 | 2.577099 | 37.25927 | 75 | 150 | 50 | 2023-09-10 04:16
212 | Maxwell-2.7V-450F_a_230907_015_1.xlsx | Maxwell-2.7V-450F_a | 213 | 107 | CCCV | 5 | 1800 | 30 | 0.5 | 1683.635 | 6.235685 | 33.6727 | 0 | 0 | 0 | 0.020151 | 0 | 0 |  |  | 1 | 0 | 316.912 | 0.020151 | 2.699343 | 1140.8832 | 425.8311 | 8.516621 | 5.677748 | 3.117843 | 0 |  | 75 | 150 | 50 | 2023-09-10 04:23
213 | Maxwell-2.7V-450F_a_230907_015_1.xlsx | Maxwell-2.7V-450F_a | 214 | 107 | CCD | -3000 | 380 | 6.333333 | 0.1055556 | 1590.221 | 5.889707 | 31.80442 | 94.45164 | 99.81099 | 0.003972047 | 0.011936 | 1391.482 | 5.153637 | 5.588281 | 74.51041 | 1 | 249 | 316.313 | 2.687407 | 0 | 1138.7268 | 423.727 | 8.474539 | 5.649693 | 2.944853 | 2.576818 | 37.25521 | 75 | 150 | 50 | 2023-09-10 04:53
214 | Maxwell-2.7V-450F_a_230907_015_1.xlsx | Maxwell-2.7V-450F_a | 215 | 108 | CCCV | 6 | 1800 | 30 | 0.5 | 1684.562 | 6.239119 | 33.69124 | 0 | 0 | 0 | 0.021081 | 0 | 0 |  |  | 1 | 0 | 316.944 | 0.021081 | 2.699498 | 1140.9984 | 425.9973 | 8.519946 | 5.679964 | 3.11956 | 0 |  | 75 | 150 | 50 | 2023-09-10 04:59
215 | Maxwell-2.7V-450F_a_230907_015_1.xlsx | Maxwell-2.7V-450F_a | 216 | 108 | CCD | -3000 | 380 | 6.333333 | 0.1055556 | 1590.535 | 5.890869 | 31.81069 | 94.41828 | 99.81669 | 0.003970725 | 0.011936 | 1394.726 | 5.16565 | 5.578903 | 74.38537 | 1 | 250 | 316.363 | 2.687562 | 0 | 1138.9068 | 423.7695 | 8.47539 | 5.65026 | 2.945435 | 2.582825 | 37.19268 | 75 | 150 | 50 | 2023-09-10 05:29
216 | Maxwell-2.7V-450F_a_230907_015_1.xlsx | Maxwell-2.7V-450F_a | 217 | 109 | CCCV | 5 | 1800 | 30 | 0.5 | 1683.241 | 6.234225 | 33.66482 | 0 | 0 | 0 | 0.020306 | 0 | 0 |  |  | 1 | 0 | 316.89 | 0.020306 | 2.699343 | 1140.804 | 425.8261 | 8.516523 | 5.677682 | 3.117113 | 0 |  | 75 | 150 | 50 | 2023-09-10 05:35
217 | Maxwell-2.7V-450F_a_230907_015_1.xlsx | Maxwell-2.7V-450F_a | 218 | 109 | CCD | -3000 | 379 | 6.316667 | 0.1052778 | 1590.011 | 5.88893 | 31.80022 | 94.46129 | 99.80214 | 0.003972047 | 0.011936 | 1391.397 | 5.153323 | 5.587941 | 74.50588 | 1 | 249 | 316.263 | 2.687407 | 0 | 1138.5468 | 423.66 | 8.4732 | 5.6488 | 2.944465 | 2.576662 | 37.25294 | 75 | 150 | 50 | 2023-09-10 06:05
218 | Maxwell-2.7V-450F_a_230907_015_1.xlsx | Maxwell-2.7V-450F_a | 219 | 110 | CCCV | 6 | 1800 | 30 | 0.5 | 1683.839 | 6.236442 | 33.67679 | 0 | 0 | 0 | 0.020461 | 0 | 0 |  |  | 1 | 0 | 316.86 | 0.020461 | 2.699343 | 1140.696 | 425.8105 | 8.516209 | 5.677473 | 3.118221 | 0 |  | 75 | 150 | 50 | 2023-09-10 06:12
219 | Maxwell-2.7V-450F_a_230907_015_1.xlsx | Maxwell-2.7V-450F_a | 220 | 110 | CCD | -3000 | 379 | 6.316667 | 0.1052778 | 1589.974 | 5.888794 | 31.79949 | 94.42555 | 99.82011 | 0.004176979 | 0.012556 | 1391.305 | 5.152983 | 5.587571 | 74.50095 | 1 | 249 | 316.29 | 2.686787 | 0 | 1138.644 | 423.7939 | 8.475878 | 5.650586 | 2.944397 | 2.576491 | 37.25048 | 75 | 150 | 50 | 2023-09-10 06:42
220 | Maxwell-2.7V-450F_a_230907_015_1.xlsx | Maxwell-2.7V-450F_a | 221 | 111 | CCCV | 5 | 1800 | 30 | 0.5 | 1683.651 | 6.235744 | 33.67302 | 0 | 0 | 0 | 0.020306 | 0 | 0 |  |  | 1 | 0 | 316.862 | 0.020306 | 2.699343 | 1140.7032 | 425.7885 | 8.51577 | 5.67718 | 3.117872 | 0 |  | 75 | 150 | 50 | 2023-09-10 06:48
221 | Maxwell-2.7V-450F_a_230907_015_1.xlsx | Maxwell-2.7V-450F_a | 222 | 111 | CCD | -3000 | 380 | 6.333333 | 0.1055556 | 1590.248 | 5.889808 | 31.80497 | 94.45238 | 99.82674 | 0.003920466 | 0.011781 | 1391.551 | 5.153891 | 5.588557 | 74.51409 | 1 | 249 | 316.313 | 2.687562 | 0 | 1138.7268 | 423.7025 | 8.47405 | 5.649367 | 2.944904 | 2.576946 | 37.25705 | 75 | 150 | 50 | 2023-09-10 07:18
222 | Maxwell-2.7V-450F_a_230907_015_1.xlsx | Maxwell-2.7V-450F_a | 223 | 112 | CCCV | 6 | 1800 | 30 | 0.5 | 1683.214 | 6.234126 | 33.66428 | 0 | 0 | 0 | 0.020306 | 0 | 0 |  |  | 1 | 0 | 316.854 | 0.020306 | 2.699343 | 1140.6744 | 425.7778 | 8.515555 | 5.677037 | 3.117063 | 0 |  | 75 | 150 | 50 | 2023-09-10 07:24
223 | Maxwell-2.7V-450F_a_230907_015_1.xlsx | Maxwell-2.7V-450F_a | 224 | 112 | CCD | -3000 | 379 | 6.316667 | 0.1052778 | 1589.521 | 5.887115 | 31.79042 | 94.43368 | 99.80527 | 0.003970725 | 0.011936 | 1390.973 | 5.15175 | 5.586235 | 74.48314 | 1 | 249 | 316.237 | 2.687407 | 0 | 1138.4532 | 423.6252 | 8.472503 | 5.648335 | 2.943558 | 2.575875 | 37.24157 | 75 | 150 | 50 | 2023-09-10 07:54
224 | Maxwell-2.7V-450F_a_230907_015_1.xlsx | Maxwell-2.7V-450F_a | 225 | 113 | CCCV | 4 | 1800 | 30 | 0.5 | 1682.45 | 6.231298 | 33.64901 | 0 | 0 | 0 | 0.020461 | 0 | 0 |  |  | 1 | 0 | 316.824 | 0.020461 | 2.699343 | 1140.5664 | 425.7621 | 8.515242 | 5.676828 | 3.115649 | 0 |  | 75 | 150 | 50 | 2023-09-10 08:01
225 | Maxwell-2.7V-450F_a_230907_015_1.xlsx | Maxwell-2.7V-450F_a | 226 | 113 | CCD | -3000 | 379 | 6.316667 | 0.1052778 | 1589.856 | 5.888357 | 31.79713 | 94.49648 | 99.81504 | 0.004024967 | 0.012091 | 1391.348 | 5.153139 | 5.587741 | 74.50322 | 1 | 249 | 316.238 | 2.687252 | 0 | 1138.4568 | 423.6509 | 8.473019 | 5.648679 | 2.944178 | 2.57657 | 37.25161 | 75 | 150 | 50 | 2023-09-10 08:31
226 | Maxwell-2.7V-450F_a_230907_015_1.xlsx | Maxwell-2.7V-450F_a | 227 | 114 | CCCV | 4 | 1800 | 30 | 0.5 | 1683.257 | 6.234285 | 33.66514 | 0 | 0 | 0 | 0.020616 | 0 | 0 |  |  | 1 | 0 | 316.828 | 0.020616 | 2.699188 | 1140.5808 | 425.8167 | 8.516335 | 5.677557 | 3.117142 | 0 |  | 75 | 150 | 50 | 2023-09-10 08:37
227 | Maxwell-2.7V-450F_a_230907_015_1.xlsx | Maxwell-2.7V-450F_a | 228 | 114 | CCD | -3000 | 379 | 6.316667 | 0.1052778 | 1589.313 | 5.886345 | 31.78626 | 94.41894 | 99.81346 | 0.003973369 | 0.011936 | 1393.853 | 5.16242 | 5.575414 | 74.33885 | 1 | 250 | 316.237 | 2.687252 | 0 | 1138.4532 | 423.6496 | 8.472992 | 5.648661 | 2.943173 | 2.58121 | 37.16943 | 75 | 150 | 50 | 2023-09-10 09:07
228 | Maxwell-2.7V-450F_a_230907_015_1.xlsx | Maxwell-2.7V-450F_a | 229 | 115 | CCCV | 6 | 1800 | 30 | 0.5 | 1682.281 | 6.230669 | 33.64561 | 0 | 0 | 0 | 0.020306 | 0 | 0 |  |  | 1 | 0 | 316.755 | 0.020306 | 2.699188 | 1140.318 | 425.6694 | 8.513387 | 5.675592 | 3.115335 | 0 |  | 75 | 150 | 50 | 2023-09-10 09:13
229 | Maxwell-2.7V-450F_a_230907_015_1.xlsx | Maxwell-2.7V-450F_a | 230 | 115 | CCD | -3000 | 379 | 6.316667 | 0.1052778 | 1588.931 | 5.884928 | 31.77861 | 94.45099 | 99.8131 | 0.004228543 | 0.012711 | 1390.697 | 5.150731 | 5.58513 | 74.4684 | 1 | 249 | 316.163 | 2.686477 | 0 | 1138.1868 | 423.6726 | 8.473453 | 5.648969 | 2.942464 | 2.575365 | 37.2342 | 75 | 150 | 50 | 2023-09-10 09:43
230 | Maxwell-2.7V-450F_a_230907_015_1.xlsx | Maxwell-2.7V-450F_a | 231 | 116 | CCCV | 4 | 1800 | 30 | 0.5 | 1682.814 | 6.232643 | 33.65627 | 0 | 0 | 0 | 0.020151 | 0 | 0 |  |  | 1 | 0 | 316.759 | 0.020151 | 2.699188 | 1140.3324 | 425.6501 | 8.513002 | 5.675335 | 3.116322 | 0 |  | 75 | 150 | 50 | 2023-09-10 09:49
231 | Maxwell-2.7V-450F_a_230907_015_1.xlsx | Maxwell-2.7V-450F_a | 232 | 116 | CCD | -3000 | 379 | 6.316667 | 0.1052778 | 1589.291 | 5.886265 | 31.78583 | 94.44251 | 99.82984 | 0.004128162 | 0.012401 | 1391.041 | 5.152005 | 5.586511 | 74.48681 | 1 | 249 | 316.22 | 2.686787 | 0 | 1138.392 | 423.7001 | 8.474003 | 5.649335 | 2.943132 | 2.576002 | 37.24341 | 75 | 150 | 50 | 2023-09-10 10:19
232 | Maxwell-2.7V-450F_a_230907_015_1.xlsx | Maxwell-2.7V-450F_a | 233 | 117 | CCCV | 4 | 1800 | 30 | 0.5 | 1682.597 | 6.231842 | 33.65195 | 0 | 0 | 0 | 0.019841 | 0 | 0 |  |  | 1 | 0 | 316.802 | 0.019841 | 2.699343 | 1140.4872 | 425.634 | 8.51268 | 5.67512 | 3.115921 | 0 |  | 75 | 150 | 50 | 2023-09-10 10:26
233 | Maxwell-2.7V-450F_a_230907_015_1.xlsx | Maxwell-2.7V-450F_a | 234 | 117 | CCD | -3000 | 379 | 6.316667 | 0.1052778 | 1589.393 | 5.886639 | 31.78785 | 94.46065 | 99.81376 | 0.004024967 | 0.012091 | 1391.091 | 5.152189 | 5.586711 | 74.48948 | 1 | 249 | 316.212 | 2.687252 | 0 | 1138.3632 | 423.6161 | 8.472322 | 5.648215 | 2.94332 | 2.576094 | 37.24474 | 75 | 150 | 50 | 2023-09-10 10:56
234 | Maxwell-2.7V-450F_a_230907_015_1.xlsx | Maxwell-2.7V-450F_a | 235 | 118 | CCCV | 5 | 1800 | 30 | 0.5 | 1682.594 | 6.231831 | 33.65189 | 0 | 0 | 0 | 0.020306 | 0 | 0 |  |  | 1 | 0 | 316.693 | 0.020306 | 2.699188 | 1140.0948 | 425.586 | 8.511721 | 5.674481 | 3.115916 | 0 |  | 75 | 150 | 50 | 2023-09-10 11:02
235 | Maxwell-2.7V-450F_a_230907_015_1.xlsx | Maxwell-2.7V-450F_a | 236 | 118 | CCD | -3000 | 379 | 6.316667 | 0.1052778 | 1588.393 | 5.882938 | 31.76786 | 94.40143 | 99.81654 | 0.004178369 | 0.012556 | 1393.393 | 5.160714 | 5.573571 | 74.31428 | 1 | 250 | 316.112 | 2.686632 | 0 | 1138.0032 | 423.5799 | 8.471597 | 5.647731 | 2.941469 | 2.580357 | 37.15714 | 75 | 150 | 50 | 2023-09-10 11:32
236 | Maxwell-2.7V-450F_a_230907_015_1.xlsx | Maxwell-2.7V-450F_a | 237 | 119 | CCCV | 6 | 1800 | 30 | 0.5 | 1682.514 | 6.231532 | 33.65027 | 0 | 0 | 0 | 0.020306 | 0 | 0 |  |  | 1 | 0 | 316.723 | 0.020306 | 2.699188 | 1140.2028 | 425.6264 | 8.512527 | 5.675018 | 3.115766 | 0 |  | 75 | 150 | 50 | 2023-09-10 11:38
237 | Maxwell-2.7V-450F_a_230907_015_1.xlsx | Maxwell-2.7V-450F_a | 238 | 119 | CCD | -3000 | 379 | 6.316667 | 0.1052778 | 1589.12 | 5.885631 | 31.78241 | 94.44918 | 99.8153 | 0.004022289 | 0.012091 | 1390.952 | 5.151673 | 5.586151 | 74.48202 | 1 | 249 | 316.138 | 2.687097 | 0 | 1138.0968 | 423.5414 | 8.470828 | 5.647219 | 2.942816 | 2.575836 | 37.24101 | 75 | 150 | 50 | 2023-09-10 12:08
238 | Maxwell-2.7V-450F_a_230907_015_1.xlsx | Maxwell-2.7V-450F_a | 239 | 120 | CCCV | 4 | 1800 | 30 | 0.5 | 1682.512 | 6.231526 | 33.65024 | 0 | 0 | 0 | 0.020151 | 0 | 0 |  |  | 1 | 0 | 316.737 | 0.020151 | 2.699343 | 1140.2532 | 425.5959 | 8.511919 | 5.674612 | 3.115763 | 0 |  | 75 | 150 | 50 | 2023-09-10 12:15
239 | Maxwell-2.7V-450F_a_230907_015_1.xlsx | Maxwell-2.7V-450F_a | 240 | 120 | CCD | -3000 | 379 | 6.316667 | 0.1052778 | 1589.385 | 5.886613 | 31.78771 | 94.46503 | 99.82667 | 0.003973369 | 0.011936 | 1391.123 | 5.152306 | 5.586838 | 74.49117 | 1 | 249 | 316.188 | 2.687407 | 0 | 1138.2768 | 423.5595 | 8.47119 | 5.64746 | 2.943306 | 2.576153 | 37.24558 | 75 | 150 | 50 | 2023-09-10 12:45
240 | Maxwell-2.7V-450F_a_230907_015_1.xlsx | Maxwell-2.7V-450F_a | 241 | 121 | CCCV | 4 | 1800 | 30 | 0.5 | 1682.173 | 6.230269 | 33.64345 | 0 | 0 | 0 | 0.020151 | 0 | 0 |  |  | 1 | 0 | 316.747 | 0.020151 | 2.699343 | 1140.2892 | 425.6094 | 8.512187 | 5.674792 | 3.115135 | 0 |  | 75 | 150 | 50 | 2023-09-10 12:51
241 | Maxwell-2.7V-450F_a_230907_015_1.xlsx | Maxwell-2.7V-450F_a | 242 | 121 | CCD | -3000 | 379 | 6.316667 | 0.1052778 | 1589.215 | 5.885983 | 31.78431 | 94.47397 | 99.80773 | 0.004076565 | 0.012246 | 1390.991 | 5.151818 | 5.586309 | 74.48412 | 1 | 249 | 316.138 | 2.687097 | 0 | 1138.0968 | 423.5414 | 8.470828 | 5.647219 | 2.942991 | 2.575909 | 37.24206 | 75 | 150 | 50 | 2023-09-10 13:21
242 | Maxwell-2.7V-450F_a_230907_015_1.xlsx | Maxwell-2.7V-450F_a | 243 | 122 | CCCV | 6 | 1800 | 30 | 0.5 | 1681.83 | 6.229 | 33.6366 | 0 | 0 | 0 | 0.020616 | 0 | 0 |  |  | 1 | 0 | 316.7 | 0.020616 | 2.699343 | 1140.12 | 425.6201 | 8.512402 | 5.674934 | 3.1145 | 0 |  | 75 | 150 | 50 | 2023-09-10 13:27
243 | Maxwell-2.7V-450F_a_230907_015_1.xlsx | Maxwell-2.7V-450F_a | 244 | 122 | CCD | -3000 | 379 | 6.316667 | 0.1052778 | 1588.997 | 5.885175 | 31.77994 | 94.48025 | 99.83044 | 0.004022289 | 0.012091 | 1390.901 | 5.151484 | 5.585947 | 74.47929 | 1 | 249 | 316.163 | 2.687252 | 0 | 1138.1868 | 423.5505 | 8.471009 | 5.647339 | 2.942587 | 2.575742 | 37.23965 | 75 | 150 | 50 | 2023-09-10 13:57
244 | Maxwell-2.7V-450F_a_230907_015_1.xlsx | Maxwell-2.7V-450F_a | 245 | 123 | CCCV | 4 | 1800 | 30 | 0.5 | 1681.691 | 6.228484 | 33.63381 | 0 | 0 | 0 | 0.019996 | 0 | 0 |  |  | 1 | 0 | 316.758 | 0.019996 | 2.699343 | 1140.3288 | 425.5995 | 8.51199 | 5.67466 | 3.114242 | 0 |  | 75 | 150 | 50 | 2023-09-10 14:04
245 | Maxwell-2.7V-450F_a_230907_015_1.xlsx | Maxwell-2.7V-450F_a | 246 | 123 | CCD | -3000 | 379 | 6.316667 | 0.1052778 | 1589.409 | 5.886699 | 31.78817 | 94.51255 | 99.80427 | 0.004024967 | 0.012091 | 1394.131 | 5.163449 | 5.576525 | 74.35367 | 1 | 250 | 316.138 | 2.687252 | 0 | 1138.0968 | 423.517 | 8.470339 | 5.646893 | 2.943349 | 2.581725 | 37.17683 | 75 | 150 | 50 | 2023-09-10 14:34
246 | Maxwell-2.7V-450F_a_230907_015_1.xlsx | Maxwell-2.7V-450F_a | 247 | 124 | CCCV | 7 | 1800 | 30 | 0.5 | 1681.457 | 6.227617 | 33.62913 | 0 | 0 | 0 | 0.020461 | 0 | 0 |  |  | 1 | 0 | 316.652 | 0.020461 | 2.699188 | 1139.9472 | 425.5556 | 8.511111 | 5.674074 | 3.113809 | 0 |  | 75 | 150 | 50 | 2023-09-10 14:40
247 | Maxwell-2.7V-450F_a_230907_015_1.xlsx | Maxwell-2.7V-450F_a | 248 | 124 | CCD | -3000 | 379 | 6.316667 | 0.1052778 | 1588.495 | 5.883316 | 31.76991 | 94.47138 | 99.81399 | 0.004124044 | 0.012401 | 1390.574 | 5.150272 | 5.584633 | 74.46177 | 1 | 249 | 316.063 | 2.686787 | 0 | 1137.8268 | 423.4898 | 8.469795 | 5.64653 | 2.941658 | 2.575136 | 37.23088 | 75 | 150 | 50 | 2023-09-10 15:10
248 | Maxwell-2.7V-450F_a_230907_015_1.xlsx | Maxwell-2.7V-450F_a | 249 | 125 | CCCV | 4 | 1800 | 30 | 0.5 | 1681.416 | 6.227468 | 33.62833 | 0 | 0 | 0 | 0.020926 | 0 | 0 |  |  | 1 | 0 | 316.618 | 0.020926 | 2.699188 | 1139.8248 | 425.5838 | 8.511675 | 5.67445 | 3.113734 | 0 |  | 75 | 150 | 50 | 2023-09-10 15:16
249 | Maxwell-2.7V-450F_a_230907_015_1.xlsx | Maxwell-2.7V-450F_a | 250 | 125 | CCD | -3000 | 379 | 6.316667 | 0.1052778 | 1588.673 | 5.883973 | 31.77345 | 94.48419 | 99.82503 | 0.004128162 | 0.012401 | 1390.608 | 5.1504 | 5.584771 | 74.46362 | 1 | 249 | 316.064 | 2.686787 | 0 | 1137.8304 | 423.4911 | 8.469822 | 5.646548 | 2.941986 | 2.5752 | 37.23181 | 75 | 150 | 50 | 2023-09-10 15:46
250 | Maxwell-2.7V-450F_a_230907_015_1.xlsx | Maxwell-2.7V-450F_a | 251 | 126 | CCCV | 6 | 1800 | 30 | 0.5 | 1682.115 | 6.230056 | 33.6423 | 0 | 0 | 0 | 0.020461 | 0 | 0 |  |  | 1 | 0 | 316.724 | 0.020461 | 2.699498 | 1140.2064 | 425.6031 | 8.512062 | 5.674708 | 3.115028 | 0 |  | 75 | 150 | 50 | 2023-09-10 15:53
251 | Maxwell-2.7V-450F_a_230907_015_1.xlsx | Maxwell-2.7V-450F_a | 252 | 126 | CCD | -3000 | 379 | 6.316667 | 0.1052778 | 1589.094 | 5.885533 | 31.78188 | 94.46998 | 99.81467 | 0.003919162 | 0.011781 | 1390.94 | 5.151628 | 5.586103 | 74.48137 | 1 | 249 | 316.137 | 2.687717 | 0 | 1138.0932 | 423.4423 | 8.468847 | 5.645898 | 2.942766 | 2.575814 | 37.24069 | 75 | 150 | 50 | 2023-09-10 16:23
252 | Maxwell-2.7V-450F_a_230907_015_1.xlsx | Maxwell-2.7V-450F_a | 253 | 127 | CCCV | 5 | 1800 | 30 | 0.5 | 1681.246 | 6.226839 | 33.62493 | 0 | 0 | 0 | 0.020306 | 0 | 0 |  |  | 1 | 0 | 316.61 | 0.020306 | 2.699188 | 1139.796 | 425.4745 | 8.50949 | 5.672993 | 3.113419 | 0 |  | 75 | 150 | 50 | 2023-09-10 16:29
253 | Maxwell-2.7V-450F_a_230907_015_1.xlsx | Maxwell-2.7V-450F_a | 254 | 127 | CCD | -3000 | 379 | 6.316667 | 0.1052778 | 1588.078 | 5.881772 | 31.76157 | 94.45839 | 99.81144 | 0.00422995 | 0.012711 | 1390.427 | 5.149729 | 5.584043 | 74.45391 | 1 | 249 | 316.013 | 2.686477 | 0 | 1137.6468 | 423.4716 | 8.469433 | 5.646288 | 2.940886 | 2.574864 | 37.22695 | 75 | 150 | 50 | 2023-09-10 16:59
254 | Maxwell-2.7V-450F_a_230907_015_1.xlsx | Maxwell-2.7V-450F_a | 255 | 128 | CCCV | 5 | 1800 | 30 | 0.5 | 1681.572 | 6.228046 | 33.63145 | 0 | 0 | 0 | 0.020306 | 0 | 0 |  |  | 1 | 0 | 316.605 | 0.020306 | 2.699188 | 1139.778 | 425.4678 | 8.509356 | 5.672904 | 3.114023 | 0 |  | 75 | 150 | 50 | 2023-09-10 17:05
255 | Maxwell-2.7V-450F_a_230907_015_1.xlsx | Maxwell-2.7V-450F_a | 256 | 128 | CCD | -3000 | 379 | 6.316667 | 0.1052778 | 1588.203 | 5.882234 | 31.76406 | 94.44751 | 99.8048 | 0.004178369 | 0.012556 | 1390.461 | 5.149856 | 5.584181 | 74.45574 | 1 | 249 | 315.987 | 2.686632 | 0 | 1137.5532 | 423.4124 | 8.468247 | 5.645498 | 2.941117 | 2.574928 | 37.22787 | 75 | 150 | 50 | 2023-09-10 17:35
256 | Maxwell-2.7V-450F_a_230907_015_1.xlsx | Maxwell-2.7V-450F_a | 257 | 129 | CCCV | 5 | 1800 | 30 | 0.5 | 1680.876 | 6.225468 | 33.61753 | 0 | 0 | 0 | 0.020461 | 0 | 0 |  |  | 1 | 0 | 316.576 | 0.020461 | 2.699498 | 1139.6736 | 425.4042 | 8.508084 | 5.672056 | 3.112734 | 0 |  | 75 | 150 | 50 | 2023-09-10 17:42
257 | Maxwell-2.7V-450F_a_230907_015_1.xlsx | Maxwell-2.7V-450F_a | 258 | 129 | CCD | -3000 | 379 | 6.316667 | 0.1052778 | 1589.109 | 5.885588 | 31.78218 | 94.54049 | 99.83795 | 0.003972047 | 0.011936 | 1391.123 | 5.152306 | 5.586838 | 74.49117 | 1 | 249 | 316.063 | 2.687562 | 0 | 1137.8268 | 423.3676 | 8.467353 | 5.644902 | 2.942794 | 2.576153 | 37.24559 | 75 | 150 | 50 | 2023-09-10 18:12
258 | Maxwell-2.7V-450F_a_230907_015_1.xlsx | Maxwell-2.7V-450F_a | 259 | 130 | CCCV | 6 | 1800 | 30 | 0.5 | 1682.46 | 6.231332 | 33.64919 | 0 | 0 | 0 | 0.020616 | 0 | 0 |  |  | 1 | 0 | 316.634 | 0.020616 | 2.699343 | 1139.8824 | 425.5314 | 8.510628 | 5.673752 | 3.115666 | 0 |  | 75 | 150 | 50 | 2023-09-10 18:18
259 | Maxwell-2.7V-450F_a_230907_015_1.xlsx | Maxwell-2.7V-450F_a | 260 | 130 | CCD | -3000 | 379 | 6.316667 | 0.1052778 | 1588.644 | 5.883866 | 31.77288 | 94.42389 | 99.81967 | 0.004022289 | 0.012091 | 1390.781 | 5.15104 | 5.585465 | 74.47287 | 1 | 249 | 316.063 | 2.687252 | 0 | 1137.8268 | 423.4165 | 8.46833 | 5.645553 | 2.941933 | 2.57552 | 37.23644 | 75 | 150 | 50 | 2023-09-10 18:48
260 | Maxwell-2.7V-450F_a_230907_015_1.xlsx | Maxwell-2.7V-450F_a | 261 | 131 | CCCV | 6 | 1800 | 30 | 0.5 | 1680.187 | 6.222914 | 33.60374 | 0 | 0 | 0 | 0.020306 | 0 | 0 |  |  | 1 | 0 | 316.571 | 0.020306 | 2.699188 | 1139.6556 | 425.4221 | 8.508442 | 5.672295 | 3.111457 | 0 |  | 75 | 150 | 50 | 2023-09-10 18:54
261 | Maxwell-2.7V-450F_a_230907_015_1.xlsx | Maxwell-2.7V-450F_a | 262 | 131 | CCD | -3000 | 379 | 6.316667 | 0.1052778 | 1588.137 | 5.88199 | 31.76275 | 94.52148 | 99.83163 | 0.004022289 | 0.012091 | 1390.411 | 5.149671 | 5.583981 | 74.45308 | 1 | 249 | 316.038 | 2.687097 | 0 | 1137.7368 | 423.4074 | 8.468148 | 5.645432 | 2.940995 | 2.574836 | 37.22654 | 75 | 150 | 50 | 2023-09-10 19:24
262 | Maxwell-2.7V-450F_a_230907_015_1.xlsx | Maxwell-2.7V-450F_a | 263 | 132 | CCCV | 6 | 1800 | 30 | 0.5 | 1681.266 | 6.22691 | 33.62531 | 0 | 0 | 0 | 0.020771 | 0 | 0 |  |  | 1 | 0 | 316.661 | 0.020771 | 2.699343 | 1139.9796 | 425.5923 | 8.511846 | 5.674564 | 3.113455 | 0 |  | 75 | 150 | 50 | 2023-09-10 19:31
263 | Maxwell-2.7V-450F_a_230907_015_1.xlsx | Maxwell-2.7V-450F_a | 264 | 132 | CCD | -3000 | 379 | 6.316667 | 0.1052778 | 1588.938 | 5.884957 | 31.77877 | 94.50846 | 99.81905 | 0.003919162 | 0.011781 | 1390.887 | 5.151432 | 5.58589 | 74.47854 | 1 | 249 | 316.088 | 2.687562 | 0 | 1137.9168 | 423.4011 | 8.468023 | 5.645348 | 2.942478 | 2.575716 | 37.23927 | 75 | 150 | 50 | 2023-09-10 20:01
264 | Maxwell-2.7V-450F_a_230907_015_1.xlsx | Maxwell-2.7V-450F_a | 265 | 133 | CCCV | 4 | 1800 | 30 | 0.5 | 1680.711 | 6.224856 | 33.61422 | 0 | 0 | 0 | 0.020151 | 0 | 0 |  |  | 1 | 0 | 316.58 | 0.020151 | 2.699343 | 1139.688 | 425.385 | 8.507699 | 5.6718 | 3.112428 | 0 |  | 75 | 150 | 50 | 2023-09-10 20:07
265 | Maxwell-2.7V-450F_a_230907_015_1.xlsx | Maxwell-2.7V-450F_a | 266 | 133 | CCD | -3000 | 379 | 6.316667 | 0.1052778 | 1588.602 | 5.883711 | 31.77204 | 94.51963 | 99.82627 | 0.00417976 | 0.012556 | 1393.728 | 5.161955 | 5.574911 | 74.33215 | 1 | 250 | 316.03 | 2.686787 | 0 | 1137.708 | 423.4456 | 8.468911 | 5.645941 | 2.941856 | 2.580977 | 37.16608 | 75 | 150 | 50 | 2023-09-10 20:37
266 | Maxwell-2.7V-450F_a_230907_015_1.xlsx | Maxwell-2.7V-450F_a | 267 | 134 | CCCV | 5 | 1800 | 30 | 0.5 | 1680.528 | 6.224178 | 33.61056 | 0 | 0 | 0 | 0.020306 | 0 | 0 |  |  | 1 | 0 | 316.557 | 0.020306 | 2.699343 | 1139.6052 | 425.3787 | 8.507573 | 5.671716 | 3.112089 | 0 |  | 75 | 150 | 50 | 2023-09-10 20:43
267 | Maxwell-2.7V-450F_a_230907_015_1.xlsx | Maxwell-2.7V-450F_a | 268 | 134 | CCD | -3000 | 379 | 6.316667 | 0.1052778 | 1588.431 | 5.883077 | 31.76861 | 94.51974 | 99.82847 | 0.004075208 | 0.012246 | 1390.59 | 5.150334 | 5.5847 | 74.46266 | 1 | 249 | 316.014 | 2.687097 | 0 | 1137.6504 | 423.3753 | 8.467505 | 5.645004 | 2.941538 | 2.575167 | 37.23133 | 75 | 150 | 50 | 2023-09-10 21:13
268 | Maxwell-2.7V-450F_a_230907_015_1.xlsx | Maxwell-2.7V-450F_a | 269 | 135 | CCCV | 6 | 1800 | 30 | 0.5 | 1681.201 | 6.226672 | 33.62403 | 0 | 0 | 0 | 0.020151 | 0 | 0 |  |  | 1 | 0 | 316.605 | 0.020151 | 2.699343 | 1139.778 | 425.4186 | 8.508371 | 5.672247 | 3.113336 | 0 |  | 75 | 150 | 50 | 2023-09-10 21:20
269 | Maxwell-2.7V-450F_a_230907_015_1.xlsx | Maxwell-2.7V-450F_a | 270 | 135 | CCD | -3000 | 379 | 6.316667 | 0.1052778 | 1588.432 | 5.883081 | 31.76864 | 94.48195 | 99.82091 | 0.004022289 | 0.012091 | 1390.553 | 5.150195 | 5.584548 | 74.46065 | 1 | 249 | 316.038 | 2.687252 | 0 | 1137.7368 | 423.383 | 8.46766 | 5.645107 | 2.941541 | 2.575097 | 37.23032 | 75 | 150 | 50 | 2023-09-10 21:50
270 | Maxwell-2.7V-450F_a_230907_015_1.xlsx | Maxwell-2.7V-450F_a | 271 | 136 | CCCV | 5 | 1800 | 30 | 0.5 | 1680.387 | 6.223657 | 33.60775 | 0 | 0 | 0 | 0.020151 | 0 | 0 |  |  | 1 | 0 | 316.53 | 0.020151 | 2.699188 | 1139.508 | 425.3424 | 8.506848 | 5.671232 | 3.111828 | 0 |  | 75 | 150 | 50 | 2023-09-10 21:56
271 | Maxwell-2.7V-450F_a_230907_015_1.xlsx | Maxwell-2.7V-450F_a | 272 | 136 | CCD | -3000 | 379 | 6.316667 | 0.1052778 | 1588.244 | 5.882387 | 31.76489 | 94.51656 | 99.82877 | 0.004023627 | 0.012091 | 1390.559 | 5.150218 | 5.584574 | 74.46098 | 1 | 249 | 315.988 | 2.687097 | 0 | 1137.5568 | 423.3404 | 8.466809 | 5.644539 | 2.941193 | 2.575109 | 37.23049 | 75 | 150 | 50 | 2023-09-10 22:26
272 | Maxwell-2.7V-450F_a_230907_015_1.xlsx | Maxwell-2.7V-450F_a | 273 | 137 | CCCV | 6 | 1800 | 30 | 0.5 | 1681.521 | 6.227854 | 33.63041 | 0 | 0 | 0 | 0.020151 | 0 | 0 |  |  | 1 | 0 | 316.569 | 0.020151 | 2.699188 | 1139.6484 | 425.3948 | 8.507896 | 5.671931 | 3.113927 | 0 |  | 75 | 150 | 50 | 2023-09-10 22:32
273 | Maxwell-2.7V-450F_a_230907_015_1.xlsx | Maxwell-2.7V-450F_a | 274 | 137 | CCD | -3000 | 379 | 6.316667 | 0.1052778 | 1588.102 | 5.88186 | 31.76205 | 94.44442 | 99.80889 | 0.004022289 | 0.012091 | 1390.404 | 5.149643 | 5.58395 | 74.45267 | 1 | 249 | 315.964 | 2.687097 | 0 | 1137.4704 | 423.3083 | 8.466166 | 5.64411 | 2.94093 | 2.574821 | 37.22633 | 75 | 150 | 50 | 2023-09-10 23:02
274 | Maxwell-2.7V-450F_a_230907_015_1.xlsx | Maxwell-2.7V-450F_a | 275 | 138 | CCCV | 6 | 1800 | 30 | 0.5 | 1681.702 | 6.228525 | 33.63404 | 0 | 0 | 0 | 0.020616 | 0 | 0 |  |  | 1 | 0 | 316.552 | 0.020616 | 2.699343 | 1139.5872 | 425.4212 | 8.508424 | 5.672282 | 3.114263 | 0 |  | 75 | 150 | 50 | 2023-09-10 23:09
275 | Maxwell-2.7V-450F_a_230907_015_1.xlsx | Maxwell-2.7V-450F_a | 276 | 138 | CCD | -3000 | 379 | 6.316667 | 0.1052778 | 1588.175 | 5.882131 | 31.7635 | 94.43858 | 99.82183 | 0.004022289 | 0.012091 | 1390.526 | 5.150096 | 5.584441 | 74.45922 | 1 | 249 | 315.988 | 2.687252 | 0 | 1137.5568 | 423.316 | 8.46632 | 5.644213 | 2.941065 | 2.575048 | 37.22961 | 75 | 150 | 50 | 2023-09-10 23:39
276 | Maxwell-2.7V-450F_a_230907_015_1.xlsx | Maxwell-2.7V-450F_a | 277 | 139 | CCCV | 5 | 1800 | 30 | 0.5 | 1679.91 | 6.221891 | 33.59821 | 0 | 0 | 0 | 0.019996 | 0 | 0 |  |  | 1 | 0 | 316.508 | 0.019996 | 2.699188 | 1139.4288 | 425.2882 | 8.505764 | 5.67051 | 3.110945 | 0 |  | 75 | 150 | 50 | 2023-09-10 23:45
277 | Maxwell-2.7V-450F_a_230907_015_1.xlsx | Maxwell-2.7V-450F_a | 278 | 139 | CCD | -3000 | 379 | 6.316667 | 0.1052778 | 1588.126 | 5.88195 | 31.76253 | 94.53637 | 99.82244 | 0.004126789 | 0.012401 | 1393.579 | 5.161404 | 5.574316 | 74.32421 | 1 | 250 | 315.946 | 2.686787 | 0 | 1137.4056 | 423.333 | 8.46666 | 5.64444 | 2.940975 | 2.580702 | 37.16211 | 75 | 150 | 50 | 2023-09-11 00:15
278 | Maxwell-2.7V-450F_a_230907_015_1.xlsx | Maxwell-2.7V-450F_a | 279 | 140 | CCCV | 5 | 1800 | 30 | 0.5 | 1680.671 | 6.224706 | 33.61341 | 0 | 0 | 0 | 0.020461 | 0 | 0 |  |  | 1 | 0 | 316.548 | 0.020461 | 2.699343 | 1139.5728 | 425.3912 | 8.507824 | 5.671883 | 3.112353 | 0 |  | 75 | 150 | 50 | 2023-09-11 00:21
279 | Maxwell-2.7V-450F_a_230907_015_1.xlsx | Maxwell-2.7V-450F_a | 280 | 140 | CCD | -3000 | 379 | 6.316667 | 0.1052778 | 1587.908 | 5.881139 | 31.75815 | 94.48059 | 99.8073 | 0.004075208 | 0.012246 | 1390.274 | 5.149163 | 5.58343 | 74.44573 | 1 | 249 | 315.938 | 2.687097 | 0 | 1137.3768 | 423.2734 | 8.465469 | 5.643646 | 2.94057 | 2.574582 | 37.22287 | 75 | 150 | 50 | 2023-09-11 00:51
280 | Maxwell-2.7V-450F_a_230907_015_1.xlsx | Maxwell-2.7V-450F_a | 281 | 141 | CCCV | 6 | 1800 | 30 | 0.5 | 1681.179 | 6.22659 | 33.62358 | 0 | 0 | 0 | 0.020461 | 0 | 0 |  |  | 1 | 0 | 316.515 | 0.020461 | 2.699343 | 1139.454 | 425.3468 | 8.506937 | 5.671291 | 3.113295 | 0 |  | 75 | 150 | 50 | 2023-09-11 00:58
281 | Maxwell-2.7V-450F_a_230907_015_1.xlsx | Maxwell-2.7V-450F_a | 282 | 141 | CCD | -3000 | 379 | 6.316667 | 0.1052778 | 1588.411 | 5.883004 | 31.76822 | 94.48196 | 99.8335 | 0.004073852 | 0.012246 | 1393.723 | 5.161939 | 5.574894 | 74.33192 | 1 | 250 | 315.988 | 2.687097 | 0 | 1137.5568 | 423.3404 | 8.466809 | 5.644539 | 2.941502 | 2.580969 | 37.16596 | 75 | 150 | 50 | 2023-09-11 01:28
282 | Maxwell-2.7V-450F_a_230907_015_1.xlsx | Maxwell-2.7V-450F_a | 283 | 142 | CCCV | 5 | 1800 | 30 | 0.5 | 1680.544 | 6.224236 | 33.61088 | 0 | 0 | 0 | 0.019841 | 0 | 0 |  |  | 1 | 0 | 316.542 | 0.019841 | 2.699343 | 1139.5512 | 425.2847 | 8.505694 | 5.670463 | 3.112118 | 0 |  | 75 | 150 | 50 | 2023-09-11 01:34
283 | Maxwell-2.7V-450F_a_230907_015_1.xlsx | Maxwell-2.7V-450F_a | 284 | 142 | CCD | -3000 | 379 | 6.316667 | 0.1052778 | 1588.381 | 5.882894 | 31.76763 | 94.51591 | 99.8174 | 0.004075208 | 0.012246 | 1390.599 | 5.150367 | 5.584736 | 74.46314 | 1 | 249 | 315.964 | 2.687097 | 0 | 1137.4704 | 423.3083 | 8.466166 | 5.64411 | 2.941447 | 2.575184 | 37.23157 | 75 | 150 | 50 | 2023-09-11 02:04
284 | Maxwell-2.7V-450F_a_230907_015_1.xlsx | Maxwell-2.7V-450F_a | 285 | 143 | CCCV | 7 | 1800 | 30 | 0.5 | 1680.865 | 6.225426 | 33.6173 | 0 | 0 | 0 | 0.020926 | 0 | 0 |  |  | 1 | 0 | 316.497 | 0.020926 | 2.699343 | 1139.3892 | 425.3965 | 8.50793 | 5.671953 | 3.112713 | 0 |  | 75 | 150 | 50 | 2023-09-11 02:10
285 | Maxwell-2.7V-450F_a_230907_015_1.xlsx | Maxwell-2.7V-450F_a | 286 | 143 | CCD | -3000 | 379 | 6.316667 | 0.1052778 | 1588.119 | 5.881921 | 31.76237 | 94.48222 | 99.83096 | 0.004020951 | 0.012091 | 1393.502 | 5.161119 | 5.574008 | 74.32011 | 1 | 250 | 315.962 | 2.687252 | 0 | 1137.4632 | 423.2812 | 8.465624 | 5.643749 | 2.94096 | 2.580559 | 37.16005 | 75 | 150 | 50 | 2023-09-11 02:40
286 | Maxwell-2.7V-450F_a_230907_015_1.xlsx | Maxwell-2.7V-450F_a | 287 | 144 | CCCV | 4 | 1800 | 30 | 0.5 | 1680.44 | 6.223852 | 33.6088 | 0 | 0 | 0 | 0.020461 | 0 | 0 |  |  | 1 | 0 | 316.533 | 0.020461 | 2.699343 | 1139.5188 | 425.371 | 8.507421 | 5.671614 | 3.111926 | 0 |  | 75 | 150 | 50 | 2023-09-11 02:47
287 | Maxwell-2.7V-450F_a_230907_015_1.xlsx | Maxwell-2.7V-450F_a | 288 | 144 | CCD | -3000 | 379 | 6.316667 | 0.1052778 | 1588.36 | 5.882816 | 31.76721 | 94.5205 | 99.82024 | 0.003818575 | 0.011471 | 1393.649 | 5.161661 | 5.574594 | 74.32793 | 1 | 250 | 315.964 | 2.687872 | 0 | 1137.4704 | 423.1862 | 8.463724 | 5.642483 | 2.941408 | 2.580831 | 37.16396 | 75 | 150 | 50 | 2023-09-11 03:17
288 | Maxwell-2.7V-450F_a_230907_015_1.xlsx | Maxwell-2.7V-450F_a | 289 | 145 | CCCV | 5 | 1800 | 30 | 0.5 | 1680.318 | 6.223399 | 33.60635 | 0 | 0 | 0 | 0.019996 | 0 | 0 |  |  | 1 | 0 | 316.431 | 0.019996 | 2.699343 | 1139.1516 | 425.1602 | 8.503203 | 5.668802 | 3.111699 | 0 |  | 75 | 150 | 50 | 2023-09-11 03:23
289 | Maxwell-2.7V-450F_a_230907_015_1.xlsx | Maxwell-2.7V-450F_a | 290 | 145 | CCD | -3000 | 379 | 6.316667 | 0.1052778 | 1587.597 | 5.879989 | 31.75194 | 94.48195 | 99.8205 | 0.003868885 | 0.011626 | 1393.134 | 5.159756 | 5.572536 | 74.30048 | 1 | 250 | 315.863 | 2.687717 | 0 | 1137.1068 | 423.0753 | 8.461507 | 5.641005 | 2.939994 | 2.579878 | 37.15024 | 75 | 150 | 50 | 2023-09-11 03:53
290 | Maxwell-2.7V-450F_a_230907_015_1.xlsx | Maxwell-2.7V-450F_a | 291 | 146 | CCCV | 6 | 1800 | 30 | 0.5 | 1679.999 | 6.222218 | 33.59997 | 0 | 0 | 0 | 0.020306 | 0 | 0 |  |  | 1 | 0 | 316.428 | 0.020306 | 2.699343 | 1139.1408 | 425.2053 | 8.504107 | 5.669404 | 3.111109 | 0 |  | 75 | 150 | 50 | 2023-09-11 03:59
291 | Maxwell-2.7V-450F_a_230907_015_1.xlsx | Maxwell-2.7V-450F_a | 292 | 146 | CCD | -3000 | 379 | 6.316667 | 0.1052778 | 1587.737 | 5.880506 | 31.75473 | 94.5082 | 99.83756 | 0.003816035 | 0.011471 | 1390.319 | 5.149331 | 5.583612 | 74.44816 | 1 | 249 | 315.914 | 2.687872 | 0 | 1137.2904 | 423.1193 | 8.462385 | 5.64159 | 2.940253 | 2.574665 | 37.22408 | 75 | 150 | 50 | 2023-09-11 04:29
292 | Maxwell-2.7V-450F_a_230907_015_1.xlsx | Maxwell-2.7V-450F_a | 293 | 147 | CCCV | 6 | 1800 | 30 | 0.5 | 1680.125 | 6.222684 | 33.60249 | 0 | 0 | 0 | 0.020616 | 0 | 0 |  |  | 1 | 0 | 316.451 | 0.020616 | 2.699343 | 1139.2236 | 425.2854 | 8.505709 | 5.670473 | 3.111342 | 0 |  | 75 | 150 | 50 | 2023-09-11 04:35
293 | Maxwell-2.7V-450F_a_230907_015_1.xlsx | Maxwell-2.7V-450F_a | 294 | 147 | CCD | -3000 | 379 | 6.316667 | 0.1052778 | 1587.794 | 5.880717 | 31.75587 | 94.50452 | 99.82241 | 0.004022289 | 0.012091 | 1390.376 | 5.14954 | 5.583838 | 74.45117 | 1 | 249 | 315.889 | 2.687252 | 0 | 1137.2004 | 423.1834 | 8.463668 | 5.642445 | 2.940359 | 2.57477 | 37.22559 | 75 | 150 | 50 | 2023-09-11 05:05
294 | Maxwell-2.7V-450F_a_230907_015_1.xlsx | Maxwell-2.7V-450F_a | 295 | 148 | CCCV | 5 | 1800 | 30 | 0.5 | 1680.911 | 6.225597 | 33.61823 | 0 | 0 | 0 | 0.020151 | 0 | 0 |  |  | 1 | 0 | 316.508 | 0.020151 | 2.699343 | 1139.4288 | 425.2882 | 8.505764 | 5.67051 | 3.112799 | 0 |  | 75 | 150 | 50 | 2023-09-11 05:12
295 | Maxwell-2.7V-450F_a_230907_015_1.xlsx | Maxwell-2.7V-450F_a | 296 | 148 | CCD | -3000 | 379 | 6.316667 | 0.1052778 | 1588.014 | 5.881534 | 31.76028 | 94.47341 | 99.81201 | 0.003920466 | 0.011781 | 1390.511 | 5.150042 | 5.584383 | 74.45844 | 1 | 249 | 315.913 | 2.687562 | 0 | 1137.2868 | 423.1667 | 8.463334 | 5.642223 | 2.940767 | 2.575021 | 37.22922 | 75 | 150 | 50 | 2023-09-11 05:42
296 | Maxwell-2.7V-450F_a_230907_015_1.xlsx | Maxwell-2.7V-450F_a | 297 | 149 | CCCV | 4 | 1800 | 30 | 0.5 | 1679.953 | 6.222047 | 33.59905 | 0 | 0 | 0 | 0.020306 | 0 | 0 |  |  | 1 | 0 | 316.481 | 0.020306 | 2.699498 | 1139.3316 | 425.2519 | 8.505039 | 5.670026 | 3.111024 | 0 |  | 75 | 150 | 50 | 2023-09-11 05:48
297 | Maxwell-2.7V-450F_a_230907_015_1.xlsx | Maxwell-2.7V-450F_a | 298 | 149 | CCD | -3000 | 379 | 6.316667 | 0.1052778 | 1588.339 | 5.882737 | 31.76678 | 94.54664 | 99.82874 | 0.004024967 | 0.012091 | 1390.714 | 5.150793 | 5.585198 | 74.4693 | 1 | 249 | 315.939 | 2.687407 | 0 | 1137.3804 | 423.226 | 8.464519 | 5.643013 | 2.941368 | 2.575397 | 37.23465 | 75 | 150 | 50 | 2023-09-11 06:18
298 | Maxwell-2.7V-450F_a_230907_015_1.xlsx | Maxwell-2.7V-450F_a | 299 | 150 | CCCV | 6 | 1800 | 30 | 0.5 | 1679.862 | 6.221711 | 33.59724 | 0 | 0 | 0 | 0.020306 | 0 | 0 |  |  | 1 | 0 | 316.432 | 0.020306 | 2.699188 | 1139.1552 | 425.2353 | 8.504706 | 5.669804 | 3.110855 | 0 |  | 75 | 150 | 50 | 2023-09-11 06:24
299 | Maxwell-2.7V-450F_a_230907_015_1.xlsx | Maxwell-2.7V-450F_a | 300 | 150 | CCD | -3000 | 379 | 6.316667 | 0.1052778 | 1587.443 | 5.879419 | 31.74886 | 94.49843 | 99.81987 | 0.003970725 | 0.011936 | 1390.183 | 5.148824 | 5.583062 | 74.44083 | 1 | 249 | 315.862 | 2.687252 | 0 | 1137.1032 | 423.1472 | 8.462944 | 5.641963 | 2.939709 | 2.574412 | 37.22042 | 75 | 150 | 50 | 2023-09-11 06:54
300 | Maxwell-2.7V-450F_a_230907_015_1.xlsx | Maxwell-2.7V-450F_a | 301 | 151 | CCCV | 6 | 1800 | 30 | 0.5 | 1680.107 | 6.22262 | 33.60215 | 0 | 0 | 0 | 0.020151 | 0 | 0 |  |  | 1 | 0 | 316.464 | 0.020151 | 2.699343 | 1139.2704 | 425.2291 | 8.504582 | 5.669721 | 3.11131 | 0 |  | 75 | 150 | 50 | 2023-09-11 07:01
301 | Maxwell-2.7V-450F_a_230907_015_1.xlsx | Maxwell-2.7V-450F_a | 302 | 151 | CCD | -3000 | 379 | 6.316667 | 0.1052778 | 1587.948 | 5.881287 | 31.75895 | 94.51465 | 99.81799 | 0.004073852 | 0.012246 | 1390.534 | 5.150127 | 5.584476 | 74.45967 | 1 | 249 | 315.888 | 2.687097 | 0 | 1137.1968 | 423.2065 | 8.464129 | 5.642753 | 2.940644 | 2.575064 | 37.22984 | 75 | 150 | 50 | 2023-09-11 07:31
302 | Maxwell-2.7V-450F_a_230907_015_1.xlsx | Maxwell-2.7V-450F_a | 303 | 152 | CCCV | 5 | 1800 | 30 | 0.5 | 1679.432 | 6.220119 | 33.58864 | 0 | 0 | 0 | 0.020616 | 0 | 0 |  |  | 1 | 0 | 316.382 | 0.020616 | 2.699188 | 1138.9752 | 425.2173 | 8.504346 | 5.669564 | 3.110059 | 0 |  | 75 | 150 | 50 | 2023-09-11 07:37
303 | Maxwell-2.7V-450F_a_230907_015_1.xlsx | Maxwell-2.7V-450F_a | 304 | 152 | CCD | -3000 | 379 | 6.316667 | 0.1052778 | 1587.137 | 5.878287 | 31.74275 | 94.50442 | 99.81194 | 0.004023627 | 0.012091 | 1389.978 | 5.148066 | 5.58224 | 74.42987 | 1 | 249 | 315.787 | 2.687097 | 0 | 1136.8332 | 423.0711 | 8.461423 | 5.640949 | 2.939143 | 2.574033 | 37.21494 | 75 | 150 | 50 | 2023-09-11 08:07
304 | Maxwell-2.7V-450F_a_230907_015_1.xlsx | Maxwell-2.7V-450F_a | 305 | 153 | CCCV | 6 | 1800 | 30 | 0.5 | 1679.885 | 6.221795 | 33.5977 | 0 | 0 | 0 | 0.020461 | 0 | 0 |  |  | 1 | 0 | 316.327 | 0.020461 | 2.699188 | 1138.7772 | 425.1188 | 8.502376 | 5.668251 | 3.110898 | 0 |  | 75 | 150 | 50 | 2023-09-11 08:13
305 | Maxwell-2.7V-450F_a_230907_015_1.xlsx | Maxwell-2.7V-450F_a | 306 | 153 | CCD | -3000 | 379 | 6.316667 | 0.1052778 | 1587.172 | 5.878415 | 31.74344 | 94.48101 | 99.83751 | 0.004176979 | 0.012556 | 1390.093 | 5.148493 | 5.582703 | 74.43604 | 1 | 249 | 315.813 | 2.686632 | 0 | 1136.9268 | 423.1792 | 8.463584 | 5.642389 | 2.939208 | 2.574246 | 37.21802 | 75 | 150 | 50 | 2023-09-11 08:43
306 | Maxwell-2.7V-450F_a_230907_015_1.xlsx | Maxwell-2.7V-450F_a | 307 | 154 | CCCV | 5 | 1800 | 30 | 0.5 | 1679.828 | 6.221584 | 33.59656 | 0 | 0 | 0 | 0.020461 | 0 | 0 |  |  | 1 | 0 | 316.426 | 0.020461 | 2.699343 | 1139.1336 | 425.2272 | 8.504545 | 5.669697 | 3.110792 | 0 |  | 75 | 150 | 50 | 2023-09-11 08:50
307 | Maxwell-2.7V-450F_a_230907_015_1.xlsx | Maxwell-2.7V-450F_a | 308 | 154 | CCD | -3000 | 379 | 6.316667 | 0.1052778 | 1587.733 | 5.880493 | 31.75466 | 94.51761 | 99.80627 | 0.00495208 | 0.014881 | 1390.429 | 5.149738 | 5.584053 | 74.45404 | 1 | 249 | 315.813 | 2.684462 | 0 | 1136.9268 | 423.5213 | 8.470426 | 5.64695 | 2.940246 | 2.574869 | 37.22702 | 75 | 150 | 50 | 2023-09-11 09:20
308 | Maxwell-2.7V-450F_a_230907_015_1.xlsx | Maxwell-2.7V-450F_a | 309 | 155 | CCCV | 5 | 1800 | 30 | 0.5 | 1679.44 | 6.22015 | 33.58881 | 0 | 0 | 0 | 0.020616 | 0 | 0 |  |  | 1 | 0 | 316.314 | 0.020616 | 2.699343 | 1138.7304 | 425.1013 | 8.502027 | 5.668018 | 3.110075 | 0 |  | 75 | 150 | 50 | 2023-09-11 09:26
309 | Maxwell-2.7V-450F_a_230907_015_1.xlsx | Maxwell-2.7V-450F_a | 310 | 155 | CCD | -3000 | 379 | 6.316667 | 0.1052778 | 1587.39 | 5.879223 | 31.74781 | 94.519 | 99.82581 | 0.004023627 | 0.012091 | 1390.208 | 5.14892 | 5.583166 | 74.44222 | 1 | 249 | 315.763 | 2.687252 | 0 | 1136.7468 | 423.0146 | 8.460292 | 5.640195 | 2.939612 | 2.57446 | 37.22111 | 75 | 150 | 50 | 2023-09-11 09:56
310 | Maxwell-2.7V-450F_a_230907_015_1.xlsx | Maxwell-2.7V-450F_a | 311 | 156 | CCCV | 4 | 1800 | 30 | 0.5 | 1678.936 | 6.218283 | 33.57873 | 0 | 0 | 0 | 0.020306 | 0 | 0 |  |  | 1 | 0 | 316.361 | 0.020306 | 2.699343 | 1138.8996 | 425.1153 | 8.502306 | 5.668204 | 3.109141 | 0 |  | 75 | 150 | 50 | 2023-09-11 10:02
311 | Maxwell-2.7V-450F_a_230907_015_1.xlsx | Maxwell-2.7V-450F_a | 312 | 156 | CCD | -3000 | 379 | 6.316667 | 0.1052778 | 1587.644 | 5.880162 | 31.75288 | 94.56248 | 99.81888 | 0.003973369 | 0.011936 | 1390.435 | 5.149758 | 5.584075 | 74.45433 | 1 | 249 | 315.788 | 2.687407 | 0 | 1136.8368 | 423.0237 | 8.460474 | 5.640316 | 2.940081 | 2.574879 | 37.22716 | 75 | 150 | 50 | 2023-09-11 10:32
312 | Maxwell-2.7V-450F_a_230907_015_1.xlsx | Maxwell-2.7V-450F_a | 313 | 157 | CCCV | 3 | 1800 | 30 | 0.5 | 1679.489 | 6.22033 | 33.58978 | 0 | 0 | 0 | 0.021081 | 0 | 0 |  |  | 1 | 0 | 316.357 | 0.021081 | 2.699343 | 1138.8852 | 425.2329 | 8.504659 | 5.669772 | 3.110165 | 0 |  | 75 | 150 | 50 | 2023-09-11 10:39
313 | Maxwell-2.7V-450F_a_230907_015_1.xlsx | Maxwell-2.7V-450F_a | 314 | 157 | CCD | -3000 | 379 | 6.316667 | 0.1052778 | 1587.84 | 5.880891 | 31.75681 | 94.54307 | 99.82678 | 0.003974692 | 0.011936 | 1390.484 | 5.149941 | 5.584273 | 74.45697 | 1 | 249 | 315.809 | 2.687407 | 0 | 1136.9124 | 423.0518 | 8.461036 | 5.640691 | 2.940445 | 2.57497 | 37.22849 | 75 | 150 | 50 | 2023-09-11 11:09
314 | Maxwell-2.7V-450F_a_230907_015_1.xlsx | Maxwell-2.7V-450F_a | 315 | 158 | CCCV | 3 | 1800 | 30 | 0.5 | 1677.997 | 6.214803 | 33.55993 | 0 | 0 | 0 | 0.020461 | 0 | 0 |  |  | 1 | 0 | 316.297 | 0.020461 | 2.699188 | 1138.6692 | 425.0785 | 8.50157 | 5.667713 | 3.107401 | 0 |  | 75 | 150 | 50 | 2023-09-11 11:15
315 | Maxwell-2.7V-450F_a_230907_015_1.xlsx | Maxwell-2.7V-450F_a | 316 | 158 | CCD | -3000 | 379 | 6.316667 | 0.1052778 | 1586.744 | 5.876828 | 31.73487 | 94.56178 | 99.83117 | 0.004181152 | 0.012556 | 1389.789 | 5.147367 | 5.581482 | 74.41977 | 1 | 249 | 315.763 | 2.686632 | 0 | 1136.7468 | 423.1122 | 8.462244 | 5.641496 | 2.938414 | 2.573684 | 37.20988 | 75 | 150 | 50 | 2023-09-11 11:45
316 | Maxwell-2.7V-450F_a_230907_015_1.xlsx | Maxwell-2.7V-450F_a | 317 | 159 | CCCV | 6 | 1800 | 30 | 0.5 | 1678.58 | 6.216962 | 33.5716 | 0 | 0 | 0 | 0.020926 | 0 | 0 |  |  | 1 | 0 | 316.324 | 0.020926 | 2.699343 | 1138.7664 | 425.164 | 8.503279 | 5.668853 | 3.108481 | 0 |  | 75 | 150 | 50 | 2023-09-11 11:51
317 | Maxwell-2.7V-450F_a_230907_015_1.xlsx | Maxwell-2.7V-450F_a | 318 | 159 | CCD | -3000 | 379 | 6.316667 | 0.1052778 | 1587.215 | 5.878575 | 31.7443 | 94.55703 | 99.82265 | 0.004022289 | 0.012091 | 1390.107 | 5.148545 | 5.58276 | 74.4368 | 1 | 249 | 315.763 | 2.687252 | 0 | 1136.7468 | 423.0146 | 8.460292 | 5.640195 | 2.939287 | 2.574273 | 37.2184 | 75 | 150 | 50 | 2023-09-11 12:21
318 | Maxwell-2.7V-450F_a_230907_015_1.xlsx | Maxwell-2.7V-450F_a | 319 | 160 | CCCV | 3 | 1800 | 30 | 0.5 | 1679.408 | 6.220029 | 33.58816 | 0 | 0 | 0 | 0.019996 | 0 | 0 |  |  | 1 | 0 | 316.388 | 0.019996 | 2.699343 | 1138.9968 | 425.1024 | 8.502048 | 5.668032 | 3.110015 | 0 |  | 75 | 150 | 50 | 2023-09-11 12:28
319 | Maxwell-2.7V-450F_a_230907_015_1.xlsx | Maxwell-2.7V-450F_a | 320 | 160 | CCD | -3000 | 379 | 6.316667 | 0.1052778 | 1587.562 | 5.879858 | 31.75123 | 94.53103 | 99.81036 | 0.003974692 | 0.011936 | 1390.318 | 5.149324 | 5.583605 | 74.44806 | 1 | 249 | 315.788 | 2.687407 | 0 | 1136.8368 | 423.0237 | 8.460474 | 5.640316 | 2.939929 | 2.574662 | 37.22403 | 75 | 150 | 50 | 2023-09-11 12:58
320 | Maxwell-2.7V-450F_a_230907_015_1.xlsx | Maxwell-2.7V-450F_a | 321 | 161 | CCCV | 5 | 1800 | 30 | 0.5 | 1679.22 | 6.219334 | 33.5844 | 0 | 0 | 0 | 0.020306 | 0 | 0 |  |  | 1 | 0 | 316.279 | 0.020306 | 2.699343 | 1138.6044 | 425.0051 | 8.500102 | 5.666735 | 3.109667 | 0 |  | 75 | 150 | 50 | 2023-09-11 13:04
321 | Maxwell-2.7V-450F_a_230907_015_1.xlsx | Maxwell-2.7V-450F_a | 322 | 161 | CCD | -3000 | 379 | 6.316667 | 0.1052778 | 1587.324 | 5.878979 | 31.74649 | 94.52746 | 99.84476 | 0.003972047 | 0.011936 | 1390.227 | 5.148987 | 5.583239 | 74.44319 | 1 | 249 | 315.788 | 2.687407 | 0 | 1136.8368 | 423.0237 | 8.460474 | 5.640316 | 2.939489 | 2.574494 | 37.22159 | 75 | 150 | 50 | 2023-09-11 13:34
322 | Maxwell-2.7V-450F_a_230907_015_1.xlsx | Maxwell-2.7V-450F_a | 323 | 162 | CCCV | 3 | 1800 | 30 | 0.5 | 1678.606 | 6.217058 | 33.57211 | 0 | 0 | 0 | 0.020461 | 0 | 0 |  |  | 1 | 0 | 316.318 | 0.020461 | 2.699343 | 1138.7448 | 425.0821 | 8.501642 | 5.667761 | 3.108529 | 0 |  | 75 | 150 | 50 | 2023-09-11 13:40
323 | Maxwell-2.7V-450F_a_230907_015_1.xlsx | Maxwell-2.7V-450F_a | 324 | 162 | CCD | -3000 | 379 | 6.316667 | 0.1052778 | 1587.204 | 5.878533 | 31.74408 | 94.5549 | 99.82486 | 0.003974692 | 0.011936 | 1390.189 | 5.148848 | 5.583088 | 74.44117 | 1 | 249 | 315.764 | 2.687407 | 0 | 1136.7504 | 422.9915 | 8.459831 | 5.639887 | 2.939267 | 2.574424 | 37.22058 | 75 | 150 | 50 | 2023-09-11 14:10
324 | Maxwell-2.7V-450F_a_230907_015_1.xlsx | Maxwell-2.7V-450F_a | 325 | 163 | CCCV | 3 | 1800 | 30 | 0.5 | 1678.768 | 6.217659 | 33.57536 | 0 | 0 | 0 | 0.020616 | 0 | 0 |  |  | 1 | 0 | 316.269 | 0.020616 | 2.699188 | 1138.5684 | 425.0654 | 8.501309 | 5.667539 | 3.10883 | 0 |  | 75 | 150 | 50 | 2023-09-11 14:17
325 | Maxwell-2.7V-450F_a_230907_015_1.xlsx | Maxwell-2.7V-450F_a | 326 | 163 | CCD | -3000 | 379 | 6.316667 | 0.1052778 | 1586.617 | 5.876358 | 31.73233 | 94.51078 | 99.82452 | 0.006762238 | 0.020307 | 1392.766 | 5.158391 | 5.571062 | 74.28083 | 1 | 250 | 315.714 | 2.678881 | 0 | 1136.5704 | 424.2706 | 8.485412 | 5.656941 | 2.938179 | 2.579195 | 37.14041 | 75 | 150 | 50 | 2023-09-11 14:47
326 | Maxwell-2.7V-450F_a_230907_015_1.xlsx | Maxwell-2.7V-450F_a | 327 | 164 | CCCV | 5 | 1800 | 30 | 0.5 | 1678.386 | 6.216245 | 33.56773 | 0 | 0 | 0 | 0.020151 | 0 | 0 |  |  | 1 | 0 | 316.267 | 0.020151 | 2.699343 | 1138.5612 | 424.9644 | 8.499288 | 5.666192 | 3.108123 | 0 |  | 75 | 150 | 50 | 2023-09-11 14:53
327 | Maxwell-2.7V-450F_a_230907_015_1.xlsx | Maxwell-2.7V-450F_a | 328 | 164 | CCD | -3000 | 379 | 6.316667 | 0.1052778 | 1586.964 | 5.877643 | 31.73927 | 94.55295 | 99.82483 | 0.004023627 | 0.012091 | 1390.091 | 5.148487 | 5.582697 | 74.43596 | 1 | 249 | 315.713 | 2.687252 | 0 | 1136.5668 | 422.9476 | 8.458952 | 5.639301 | 2.938822 | 2.574243 | 37.21798 | 75 | 150 | 50 | 2023-09-11 15:23
328 | Maxwell-2.7V-450F_a_230907_015_1.xlsx | Maxwell-2.7V-450F_a | 329 | 165 | CCCV | 5 | 1800 | 30 | 0.5 | 1678.35 | 6.21611 | 33.56699 | 0 | 0 | 0 | 0.020151 | 0 | 0 |  |  | 1 | 0 | 316.297 | 0.020151 | 2.699343 | 1138.6692 | 425.0047 | 8.500094 | 5.666729 | 3.108055 | 0 |  | 75 | 150 | 50 | 2023-09-11 15:29
329 | Maxwell-2.7V-450F_a_230907_015_1.xlsx | Maxwell-2.7V-450F_a | 330 | 165 | CCD | -3000 | 379 | 6.316667 | 0.1052778 | 1587.105 | 5.878166 | 31.7421 | 94.56342 | 99.81568 | 0.004075208 | 0.012246 | 1390.092 | 5.148488 | 5.582697 | 74.43597 | 1 | 249 | 315.714 | 2.687097 | 0 | 1136.5704 | 422.9733 | 8.459467 | 5.639645 | 2.939083 | 2.574244 | 37.21798 | 75 | 150 | 50 | 2023-09-11 15:59
330 | Maxwell-2.7V-450F_a_230907_015_1.xlsx | Maxwell-2.7V-450F_a | 331 | 166 | CCCV | 6 | 1800 | 30 | 0.5 | 1678.199 | 6.215553 | 33.56398 | 0 | 0 | 0 | 0.020306 | 0 | 0 |  |  | 1 | 0 | 316.229 | 0.020306 | 2.699343 | 1138.4244 | 424.9379 | 8.498758 | 5.665839 | 3.107776 | 0 |  | 75 | 150 | 50 | 2023-09-11 16:06
331 | Maxwell-2.7V-450F_a_230907_015_1.xlsx | Maxwell-2.7V-450F_a | 332 | 166 | CCD | -3000 | 379 | 6.316667 | 0.1052778 | 1587.068 | 5.878031 | 31.74137 | 94.56973 | 99.84473 | 0.003919162 | 0.011781 | 1390.141 | 5.148671 | 5.582897 | 74.43862 | 1 | 249 | 315.738 | 2.687562 | 0 | 1136.6568 | 422.9323 | 8.458646 | 5.639097 | 2.939015 | 2.574336 | 37.21931 | 75 | 150 | 50 | 2023-09-11 16:36
332 | Maxwell-2.7V-450F_a_230907_015_1.xlsx | Maxwell-2.7V-450F_a | 333 | 167 | CCCV | 3 | 1800 | 30 | 0.5 | 1677.915 | 6.214499 | 33.55829 | 0 | 0 | 0 | 0.019841 | 0 | 0 |  |  | 1 | 0 | 316.286 | 0.019841 | 2.699343 | 1138.6296 | 424.9408 | 8.498815 | 5.665877 | 3.107249 | 0 |  | 75 | 150 | 50 | 2023-09-11 16:42
333 | Maxwell-2.7V-450F_a_230907_015_1.xlsx | Maxwell-2.7V-450F_a | 334 | 167 | CCD | -3000 | 379 | 6.316667 | 0.1052778 | 1587.012 | 5.877822 | 31.74024 | 94.58241 | 99.81947 | 0.003974692 | 0.011936 | 1390.101 | 5.148521 | 5.582733 | 74.43644 | 1 | 249 | 315.715 | 2.687407 | 0 | 1136.574 | 422.9259 | 8.458518 | 5.639012 | 2.938911 | 2.57426 | 37.21822 | 75 | 150 | 50 | 2023-09-11 17:12
334 | Maxwell-2.7V-450F_a_230907_015_1.xlsx | Maxwell-2.7V-450F_a | 335 | 168 | CCCV | 6 | 1800 | 30 | 0.5 | 1678.59 | 6.216998 | 33.57179 | 0 | 0 | 0 | 0.020771 | 0 | 0 |  |  | 1 | 0 | 316.24 | 0.020771 | 2.699343 | 1138.464 | 425.0265 | 8.500529 | 5.66702 | 3.108499 | 0 |  | 75 | 150 | 50 | 2023-09-11 17:18
335 | Maxwell-2.7V-450F_a_230907_015_1.xlsx | Maxwell-2.7V-450F_a | 336 | 168 | CCD | -3000 | 379 | 6.316667 | 0.1052778 | 1586.461 | 5.875783 | 31.72923 | 94.51158 | 99.80995 | 0.004073852 | 0.012246 | 1389.699 | 5.147035 | 5.581122 | 74.41496 | 1 | 249 | 315.639 | 2.687097 | 0 | 1136.3004 | 422.8729 | 8.457457 | 5.638305 | 2.937892 | 2.573517 | 37.20748 | 75 | 150 | 50 | 2023-09-11 17:48
336 | Maxwell-2.7V-450F_a_230907_015_1.xlsx | Maxwell-2.7V-450F_a | 337 | 169 | CCCV | 5 | 1800 | 30 | 0.5 | 1678.293 | 6.215901 | 33.56587 | 0 | 0 | 0 | 0.020616 | 0 | 0 |  |  | 1 | 0 | 316.175 | 0.020616 | 2.699343 | 1138.23 | 424.9145 | 8.49829 | 5.665527 | 3.107951 | 0 |  | 75 | 150 | 50 | 2023-09-11 17:54
337 | Maxwell-2.7V-450F_a_230907_015_1.xlsx | Maxwell-2.7V-450F_a | 338 | 169 | CCD | -3000 | 379 | 6.316667 | 0.1052778 | 1586.565 | 5.876167 | 31.7313 | 94.53444 | 99.83838 | 0.003972047 | 0.011936 | 1389.874 | 5.147683 | 5.581825 | 74.42433 | 1 | 249 | 315.664 | 2.687407 | 0 | 1136.3904 | 422.8576 | 8.457151 | 5.638101 | 2.938084 | 2.573841 | 37.21216 | 75 | 150 | 50 | 2023-09-11 18:24
338 | Maxwell-2.7V-450F_a_230907_015_1.xlsx | Maxwell-2.7V-450F_a | 339 | 170 | CCCV | 5 | 1800 | 30 | 0.5 | 1678.367 | 6.216175 | 33.56734 | 0 | 0 | 0 | 0.020306 | 0 | 0 |  |  | 1 | 0 | 316.218 | 0.020306 | 2.699343 | 1138.3848 | 424.9231 | 8.498463 | 5.665642 | 3.108087 | 0 |  | 75 | 150 | 50 | 2023-09-11 18:31
339 | Maxwell-2.7V-450F_a_230907_015_1.xlsx | Maxwell-2.7V-450F_a | 340 | 170 | CCD | -3000 | 379 | 6.316667 | 0.1052778 | 1586.854 | 5.877237 | 31.73708 | 94.54749 | 99.83271 | 0.003920466 | 0.011781 | 1390.032 | 5.148265 | 5.582456 | 74.43275 | 1 | 249 | 315.689 | 2.687562 | 0 | 1136.4804 | 422.8667 | 8.457333 | 5.638222 | 2.938619 | 2.574132 | 37.21637 | 75 | 150 | 50 | 2023-09-11 19:01
340 | Maxwell-2.7V-450F_a_230907_015_1.xlsx | Maxwell-2.7V-450F_a | 341 | 171 | CCCV | 6 | 1800 | 30 | 0.5 | 1678.399 | 6.216292 | 33.56798 | 0 | 0 | 0 | 0.019996 | 0 | 0 |  |  | 1 | 0 | 316.201 | 0.019996 | 2.699343 | 1138.3236 | 424.8511 | 8.497023 | 5.664682 | 3.108146 | 0 |  | 75 | 150 | 50 | 2023-09-11 19:07
341 | Maxwell-2.7V-450F_a_230907_015_1.xlsx | Maxwell-2.7V-450F_a | 342 | 171 | CCD | -3000 | 379 | 6.316667 | 0.1052778 | 1586.584 | 5.876239 | 31.73169 | 94.52965 | 99.83017 | 0.004022289 | 0.012091 | 1389.864 | 5.147643 | 5.581781 | 74.42375 | 1 | 249 | 315.664 | 2.687252 | 0 | 1136.3904 | 422.882 | 8.457639 | 5.638426 | 2.938119 | 2.573821 | 37.21187 | 75 | 150 | 50 | 2023-09-11 19:37
342 | Maxwell-2.7V-450F_a_230907_015_1.xlsx | Maxwell-2.7V-450F_a | 343 | 172 | CCCV | 5 | 1800 | 30 | 0.5 | 1679.07 | 6.218778 | 33.5814 | 0 | 0 | 0 | 0.019841 | 0 | 0 |  |  | 1 | 0 | 316.243 | 0.019841 | 2.699343 | 1138.4748 | 424.883 | 8.49766 | 5.665106 | 3.109389 | 0 |  | 75 | 150 | 50 | 2023-09-11 19:43
343 | Maxwell-2.7V-450F_a_230907_015_1.xlsx | Maxwell-2.7V-450F_a | 344 | 172 | CCD | -3000 | 379 | 6.316667 | 0.1052778 | 1586.941 | 5.87756 | 31.73882 | 94.5131 | 99.82482 | 0.004023627 | 0.012091 | 1390.057 | 5.148358 | 5.582557 | 74.43409 | 1 | 249 | 315.689 | 2.687252 | 0 | 1136.4804 | 422.9155 | 8.458309 | 5.638873 | 2.93878 | 2.574179 | 37.21705 | 75 | 150 | 50 | 2023-09-11 20:13
344 | Maxwell-2.7V-450F_a_230907_015_1.xlsx | Maxwell-2.7V-450F_a | 345 | 173 | CCCV | 6 | 1800 | 30 | 0.5 | 1678.137 | 6.215321 | 33.56273 | 0 | 0 | 0 | 0.020151 | 0 | 0 |  |  | 1 | 0 | 316.19 | 0.020151 | 2.699343 | 1138.284 | 424.8609 | 8.497219 | 5.664812 | 3.10766 | 0 |  | 75 | 150 | 50 | 2023-09-11 20:20
345 | Maxwell-2.7V-450F_a_230907_015_1.xlsx | Maxwell-2.7V-450F_a | 346 | 173 | CCD | -3000 | 379 | 6.316667 | 0.1052778 | 1586.264 | 5.875053 | 31.72529 | 94.52534 | 99.82511 | 0.004073852 | 0.012246 | 1389.69 | 5.147 | 5.581085 | 74.41446 | 1 | 249 | 315.637 | 2.687097 | 0 | 1136.2932 | 422.8702 | 8.457404 | 5.638269 | 2.937527 | 2.5735 | 37.20723 | 75 | 150 | 50 | 2023-09-11 20:50
346 | Maxwell-2.7V-450F_a_230907_015_1.xlsx | Maxwell-2.7V-450F_a | 347 | 174 | CCCV | 4 | 1800 | 30 | 0.5 | 1677.898 | 6.214436 | 33.55796 | 0 | 0 | 0 | 0.020771 | 0 | 0 |  |  | 1 | 0 | 316.191 | 0.020771 | 2.699343 | 1138.2876 | 424.9606 | 8.499212 | 5.666142 | 3.107218 | 0 |  | 75 | 150 | 50 | 2023-09-11 20:56
347 | Maxwell-2.7V-450F_a_230907_015_1.xlsx | Maxwell-2.7V-450F_a | 348 | 174 | CCD | -3000 | 379 | 6.316667 | 0.1052778 | 1586.543 | 5.876084 | 31.73086 | 94.55539 | 99.83301 | 0.003973369 | 0.011936 | 1389.885 | 5.147722 | 5.581867 | 74.42489 | 1 | 249 | 315.663 | 2.687407 | 0 | 1136.3868 | 422.8562 | 8.457125 | 5.638083 | 2.938042 | 2.573861 | 37.21245 | 75 | 150 | 50 | 2023-09-11 21:26
348 | Maxwell-2.7V-450F_a_230907_015_1.xlsx | Maxwell-2.7V-450F_a | 349 | 175 | CCCV | 5 | 1800 | 30 | 0.5 | 1678.233 | 6.215679 | 33.56466 | 0 | 0 | 0 | 0.020616 | 0 | 0 |  |  | 1 | 0 | 316.16 | 0.020616 | 2.699188 | 1138.176 | 424.9189 | 8.498379 | 5.665586 | 3.107839 | 0 |  | 75 | 150 | 50 | 2023-09-11 21:32
349 | Maxwell-2.7V-450F_a_230907_015_1.xlsx | Maxwell-2.7V-450F_a | 350 | 175 | CCD | -3000 | 379 | 6.316667 | 0.1052778 | 1586.16 | 5.874668 | 31.72321 | 94.5137 | 99.82699 | 0.004178369 | 0.012556 | 1389.546 | 5.146468 | 5.580508 | 74.40677 | 1 | 249 | 315.613 | 2.686632 | 0 | 1136.2068 | 422.9112 | 8.458224 | 5.638816 | 2.937334 | 2.573234 | 37.20338 | 75 | 150 | 50 | 2023-09-11 22:02
350 | Maxwell-2.7V-450F_a_230907_015_1.xlsx | Maxwell-2.7V-450F_a | 351 | 176 | CCCV | 5 | 1800 | 30 | 0.5 | 1678.645 | 6.217203 | 33.5729 | 0 | 0 | 0 | 0.019996 | 0 | 0 |  |  | 1 | 0 | 316.225 | 0.019996 | 2.699343 | 1138.41 | 424.8834 | 8.497668 | 5.665112 | 3.108602 | 0 |  | 75 | 150 | 50 | 2023-09-11 22:09
351 | Maxwell-2.7V-450F_a_230907_015_1.xlsx | Maxwell-2.7V-450F_a | 352 | 176 | CCD | -3000 | 379 | 6.316667 | 0.1052778 | 1586.686 | 5.876613 | 31.73371 | 94.52181 | 99.81469 | 0.003920466 | 0.011781 | 1389.944 | 5.14794 | 5.582104 | 74.42805 | 1 | 249 | 315.639 | 2.687562 | 0 | 1136.3004 | 422.7997 | 8.455994 | 5.637329 | 2.938307 | 2.57397 | 37.21403 | 75 | 150 | 50 | 2023-09-11 22:39
352 | Maxwell-2.7V-450F_a_230907_015_1.xlsx | Maxwell-2.7V-450F_a | 353 | 177 | CCCV | 4 | 1800 | 30 | 0.5 | 1676.935 | 6.210869 | 33.53869 | 0 | 0 | 0 | 0.020616 | 0 | 0 |  |  | 1 | 0 | 316.069 | 0.020616 | 2.699188 | 1137.8484 | 424.7966 | 8.495933 | 5.663955 | 3.105435 | 0 |  | 75 | 150 | 50 | 2023-09-11 22:45
353 | Maxwell-2.7V-450F_a_230907_015_1.xlsx | Maxwell-2.7V-450F_a | 354 | 177 | CCD | -3000 | 379 | 6.316667 | 0.1052778 | 1585.773 | 5.873234 | 31.71546 | 94.5638 | 99.83991 | 0.004231358 | 0.012711 | 1389.304 | 5.145571 | 5.579535 | 74.3938 | 1 | 249 | 315.563 | 2.686477 | 0 | 1136.0268 | 422.8686 | 8.457372 | 5.638248 | 2.936617 | 2.572785 | 37.1969 | 75 | 150 | 50 | 2023-09-11 23:15
354 | Maxwell-2.7V-450F_a_230907_015_1.xlsx | Maxwell-2.7V-450F_a | 355 | 178 | CCCV | 5 | 1800 | 30 | 0.5 | 1677.636 | 6.213468 | 33.55273 | 0 | 0 | 0 | 0.020461 | 0 | 0 |  |  | 1 | 0 | 316.155 | 0.020461 | 2.699188 | 1138.158 | 424.8876 | 8.497753 | 5.665169 | 3.106734 | 0 |  | 75 | 150 | 50 | 2023-09-11 23:21
355 | Maxwell-2.7V-450F_a_230907_015_1.xlsx | Maxwell-2.7V-450F_a | 356 | 178 | CCD | -3000 | 379 | 6.316667 | 0.1052778 | 1586.096 | 5.874431 | 31.72193 | 94.54351 | 99.82857 | 0.004126789 | 0.012401 | 1389.604 | 5.146681 | 5.580738 | 74.40985 | 1 | 249 | 315.613 | 2.686787 | 0 | 1136.2068 | 422.8868 | 8.457736 | 5.638491 | 2.937216 | 2.573341 | 37.20492 | 75 | 150 | 50 | 2023-09-11 23:51
356 | Maxwell-2.7V-450F_a_230907_015_1.xlsx | Maxwell-2.7V-450F_a | 357 | 179 | CCCV | 5 | 1800 | 30 | 0.5 | 1677.652 | 6.213527 | 33.55305 | 0 | 0 | 0 | 0.019686 | 0 | 0 |  |  | 1 | 0 | 316.133 | 0.019686 | 2.699343 | 1138.0788 | 424.7106 | 8.494213 | 5.662808 | 3.106763 | 0 |  | 75 | 150 | 50 | 2023-09-11 23:58
357 | Maxwell-2.7V-450F_a_230907_015_1.xlsx | Maxwell-2.7V-450F_a | 358 | 179 | CCD | -3000 | 379 | 6.316667 | 0.1052778 | 1586.27 | 5.875073 | 31.72539 | 94.55295 | 99.82001 | 0.004023627 | 0.012091 | 1389.827 | 5.147509 | 5.581636 | 74.42181 | 1 | 249 | 315.564 | 2.687252 | 0 | 1136.0304 | 422.748 | 8.45496 | 5.63664 | 2.937536 | 2.573754 | 37.21091 | 75 | 150 | 50 | 2023-09-12 00:28
358 | Maxwell-2.7V-450F_a_230907_015_1.xlsx | Maxwell-2.7V-450F_a | 359 | 180 | CCCV | 5 | 1800 | 30 | 0.5 | 1677.533 | 6.213085 | 33.55066 | 0 | 0 | 0 | 0.020306 | 0 | 0 |  |  | 1 | 0 | 316.137 | 0.020306 | 2.699343 | 1138.0932 | 424.8143 | 8.496286 | 5.664191 | 3.106542 | 0 |  | 75 | 150 | 50 | 2023-09-12 00:34
359 | Maxwell-2.7V-450F_a_230907_015_1.xlsx | Maxwell-2.7V-450F_a | 360 | 180 | CCD | -3000 | 379 | 6.316667 | 0.1052778 | 1586.145 | 5.874611 | 31.7229 | 94.55223 | 99.82634 | 0.004075208 | 0.012246 | 1389.626 | 5.146764 | 5.580829 | 74.41105 | 1 | 249 | 315.588 | 2.687097 | 0 | 1136.1168 | 422.8045 | 8.456091 | 5.637394 | 2.937305 | 2.573382 | 37.20552 | 75 | 150 | 50 | 2023-09-12 01:04
360 | Maxwell-2.7V-450F_a_230907_015_1.xlsx | Maxwell-2.7V-450F_a | 361 | 181 | CCCV | 5 | 1800 | 30 | 0.5 | 1677.151 | 6.211672 | 33.54303 | 0 | 0 | 0 | 0.020306 | 0 | 0 |  |  | 1 | 0 | 316.084 | 0.020306 | 2.699188 | 1137.9024 | 424.7676 | 8.495353 | 5.663569 | 3.105836 | 0 |  | 75 | 150 | 50 | 2023-09-12 01:10
361 | Maxwell-2.7V-450F_a_230907_015_1.xlsx | Maxwell-2.7V-450F_a | 362 | 181 | CCD | -3000 | 379 | 6.316667 | 0.1052778 | 1585.837 | 5.87347 | 31.71674 | 94.55539 | 99.81935 | 0.004126789 | 0.012401 | 1389.464 | 5.146163 | 5.580177 | 74.40236 | 1 | 249 | 315.513 | 2.686787 | 0 | 1135.8468 | 422.7528 | 8.455057 | 5.636704 | 2.936735 | 2.573082 | 37.20118 | 75 | 150 | 50 | 2023-09-12 01:40
362 | Maxwell-2.7V-450F_a_230907_015_1.xlsx | Maxwell-2.7V-450F_a | 363 | 182 | CCCV | 5 | 1800 | 30 | 0.5 | 1677.387 | 6.212544 | 33.54774 | 0 | 0 | 0 | 0.020461 | 0 | 0 |  |  | 1 | 0 | 316.072 | 0.020461 | 2.699343 | 1137.8592 | 424.7515 | 8.49503 | 5.663354 | 3.106272 | 0 |  | 75 | 150 | 50 | 2023-09-12 01:47
363 | Maxwell-2.7V-450F_a_230907_015_1.xlsx | Maxwell-2.7V-450F_a | 364 | 182 | CCD | -3000 | 379 | 6.316667 | 0.1052778 | 1586.05 | 5.874259 | 31.721 | 94.55481 | 99.83896 | 0.004075208 | 0.012246 | 1389.657 | 5.146877 | 5.580951 | 74.41268 | 1 | 249 | 315.563 | 2.687097 | 0 | 1136.0268 | 422.771 | 8.455421 | 5.636947 | 2.93713 | 2.573439 | 37.20634 | 75 | 150 | 50 | 2023-09-12 02:17
364 | Maxwell-2.7V-450F_a_230907_015_1.xlsx | Maxwell-2.7V-450F_a | 365 | 183 | CCCV | 5 | 1800 | 30 | 0.5 | 1677.794 | 6.214053 | 33.55588 | 0 | 0 | 0 | 0.019996 | 0 | 0 |  |  | 1 | 0 | 316.116 | 0.019996 | 2.699343 | 1138.0176 | 424.7369 | 8.494738 | 5.663159 | 3.107026 | 0 |  | 75 | 150 | 50 | 2023-09-12 02:23
365 | Maxwell-2.7V-450F_a_230907_015_1.xlsx | Maxwell-2.7V-450F_a | 366 | 183 | CCD | -3000 | 379 | 6.316667 | 0.1052778 | 1586.118 | 5.87451 | 31.72235 | 94.53589 | 99.81747 | 0.004023627 | 0.012091 | 1389.681 | 5.146968 | 5.58105 | 74.41399 | 1 | 249 | 315.539 | 2.687252 | 0 | 1135.9404 | 422.7145 | 8.45429 | 5.636193 | 2.937255 | 2.573484 | 37.207 | 75 | 150 | 50 | 2023-09-12 02:53
366 | Maxwell-2.7V-450F_a_230907_015_1.xlsx | Maxwell-2.7V-450F_a | 367 | 184 | CCCV | 4 | 1800 | 30 | 0.5 | 1676.955 | 6.210946 | 33.53911 | 0 | 0 | 0 | 0.020771 | 0 | 0 |  |  | 1 | 0 | 316.063 | 0.020771 | 2.699188 | 1137.8268 | 424.8132 | 8.496263 | 5.664176 | 3.105473 | 0 |  | 75 | 150 | 50 | 2023-09-12 02:59
367 | Maxwell-2.7V-450F_a_230907_015_1.xlsx | Maxwell-2.7V-450F_a | 368 | 184 | CCD | -3000 | 379 | 6.316667 | 0.1052778 | 1585.806 | 5.873356 | 31.71612 | 94.5646 | 99.82598 | 0.004128162 | 0.012401 | 1389.448 | 5.146104 | 5.580113 | 74.40151 | 1 | 249 | 315.513 | 2.686787 | 0 | 1135.8468 | 422.7528 | 8.455057 | 5.636704 | 2.936678 | 2.573052 | 37.20075 | 75 | 150 | 50 | 2023-09-12 03:29
368 | Maxwell-2.7V-450F_a_230907_015_1.xlsx | Maxwell-2.7V-450F_a | 369 | 185 | CCCV | 6 | 1800 | 30 | 0.5 | 1677.166 | 6.211726 | 33.54332 | 0 | 0 | 0 | 0.020616 | 0 | 0 |  |  | 1 | 0 | 316.053 | 0.020616 | 2.699343 | 1137.7908 | 424.7506 | 8.495011 | 5.663341 | 3.105863 | 0 |  | 75 | 150 | 50 | 2023-09-12 03:35
369 | Maxwell-2.7V-450F_a_230907_015_1.xlsx | Maxwell-2.7V-450F_a | 370 | 185 | CCD | -3000 | 379 | 6.316667 | 0.1052778 | 1586.122 | 5.874527 | 31.72245 | 94.57157 | 99.85319 | 0.004073852 | 0.012246 | 1389.595 | 5.146648 | 5.580702 | 74.40936 | 1 | 249 | 315.589 | 2.687097 | 0 | 1136.1204 | 422.8059 | 8.456118 | 5.637412 | 2.937264 | 2.573324 | 37.20468 | 75 | 150 | 50 | 2023-09-12 04:05
370 | Maxwell-2.7V-450F_a_230907_015_1.xlsx | Maxwell-2.7V-450F_a | 371 | 186 | CCCV | 4 | 1800 | 30 | 0.5 | 1677.255 | 6.212056 | 33.5451 | 0 | 0 | 0 | 0.020306 | 0 | 0 |  |  | 1 | 0 | 316.148 | 0.020306 | 2.699343 | 1138.1328 | 424.8291 | 8.496581 | 5.664388 | 3.106028 | 0 |  | 75 | 150 | 50 | 2023-09-12 04:12
371 | Maxwell-2.7V-450F_a_230907_015_1.xlsx | Maxwell-2.7V-450F_a | 372 | 186 | CCD | -3000 | 379 | 6.316667 | 0.1052778 | 1586.178 | 5.874734 | 31.72356 | 94.56988 | 99.80737 | 0.003973369 | 0.011936 | 1386.756 | 5.136133 | 5.591758 | 74.55677 | 1 | 248 | 315.539 | 2.687407 | 0 | 1135.9404 | 422.6901 | 8.453802 | 5.635868 | 2.937367 | 2.568066 | 37.27838 | 75 | 150 | 50 | 2023-09-12 04:42
372 | Maxwell-2.7V-450F_a_230907_015_1.xlsx | Maxwell-2.7V-450F_a | 373 | 187 | CCCV | 5 | 1800 | 30 | 0.5 | 1677.793 | 6.214049 | 33.55587 | 0 | 0 | 0 | 0.019996 | 0 | 0 |  |  | 1 | 0 | 316.068 | 0.019996 | 2.699343 | 1137.8448 | 424.6724 | 8.493449 | 5.662299 | 3.107025 | 0 |  | 75 | 150 | 50 | 2023-09-12 04:48
373 | Maxwell-2.7V-450F_a_230907_015_1.xlsx | Maxwell-2.7V-450F_a | 374 | 187 | CCD | -3000 | 379 | 6.316667 | 0.1052778 | 1586.199 | 5.874812 | 31.72398 | 94.54079 | 99.83263 | 0.003972047 | 0.011936 | 1389.692 | 5.147006 | 5.581091 | 74.41454 | 1 | 249 | 315.539 | 2.687407 | 0 | 1135.9404 | 422.6901 | 8.453802 | 5.635868 | 2.937406 | 2.573503 | 37.20727 | 75 | 150 | 50 | 2023-09-12 05:18
374 | Maxwell-2.7V-450F_a_230907_015_1.xlsx | Maxwell-2.7V-450F_a | 375 | 188 | CCCV | 4 | 1800 | 30 | 0.5 | 1676.987 | 6.211063 | 33.53974 | 0 | 0 | 0 | 0.020306 | 0 | 0 |  |  | 1 | 0 | 316.024 | 0.020306 | 2.699188 | 1137.6864 | 424.687 | 8.49374 | 5.662494 | 3.105532 | 0 |  | 75 | 150 | 50 | 2023-09-12 05:24
375 | Maxwell-2.7V-450F_a_230907_015_1.xlsx | Maxwell-2.7V-450F_a | 376 | 188 | CCD | -3000 | 378 | 6.3 | 0.105 | 1585.217 | 5.871175 | 31.70434 | 94.52769 | 99.81457 | 0.004231358 | 0.012711 | 1389.08 | 5.144741 | 5.578635 | 74.3818 | 1 | 249 | 315.438 | 2.686477 | 0 | 1135.5768 | 422.7011 | 8.454022 | 5.636015 | 2.935587 | 2.572371 | 37.1909 | 75 | 150 | 50 | 2023-09-12 05:54
376 | Maxwell-2.7V-450F_a_230907_015_1.xlsx | Maxwell-2.7V-450F_a | 377 | 189 | CCCV | 5 | 1800 | 30 | 0.5 | 1677.238 | 6.211994 | 33.54477 | 0 | 0 | 0 | 0.020616 | 0 | 0 |  |  | 1 | 0 | 316.022 | 0.020616 | 2.699343 | 1137.6792 | 424.7089 | 8.494178 | 5.662785 | 3.105997 | 0 |  | 75 | 150 | 50 | 2023-09-12 06:01
377 | Maxwell-2.7V-450F_a_230907_015_1.xlsx | Maxwell-2.7V-450F_a | 378 | 189 | CCD | -3000 | 379 | 6.316667 | 0.1052778 | 1586.064 | 5.874313 | 31.72129 | 94.56404 | 99.83134 | 0.003972047 | 0.011936 | 1389.72 | 5.147111 | 5.581204 | 74.41606 | 1 | 249 | 315.489 | 2.687407 | 0 | 1135.7604 | 422.6231 | 8.452463 | 5.634975 | 2.937156 | 2.573555 | 37.20803 | 75 | 150 | 50 | 2023-09-12 06:31
378 | Maxwell-2.7V-450F_a_230907_015_1.xlsx | Maxwell-2.7V-450F_a | 379 | 190 | CCCV | 5 | 1800 | 30 | 0.5 | 1677.084 | 6.211423 | 33.54168 | 0 | 0 | 0 | 0.020616 | 0 | 0 |  |  | 1 | 0 | 316.002 | 0.020616 | 2.699188 | 1137.6072 | 424.7066 | 8.494132 | 5.662755 | 3.105711 | 0 |  | 75 | 150 | 50 | 2023-09-12 06:37
379 | Maxwell-2.7V-450F_a_230907_015_1.xlsx | Maxwell-2.7V-450F_a | 380 | 190 | CCD | -3000 | 379 | 6.316667 | 0.1052778 | 1585.667 | 5.872841 | 31.71334 | 94.54904 | 99.84525 | 0.004126789 | 0.012401 | 1389.445 | 5.146092 | 5.5801 | 74.40133 | 1 | 249 | 315.513 | 2.686787 | 0 | 1135.8468 | 422.7528 | 8.455057 | 5.636704 | 2.936421 | 2.573046 | 37.20066 | 75 | 150 | 50 | 2023-09-12 07:07
380 | Maxwell-2.7V-450F_a_230907_015_1.xlsx | Maxwell-2.7V-450F_a | 381 | 191 | CCCV | 5 | 1800 | 30 | 0.5 | 1677.485 | 6.212909 | 33.54971 | 0 | 0 | 0 | 0.019841 | 0 | 0 |  |  | 1 | 0 | 316.035 | 0.019841 | 2.699343 | 1137.726 | 424.6035 | 8.492071 | 5.66138 | 3.106454 | 0 |  | 75 | 150 | 50 | 2023-09-12 07:13
381 | Maxwell-2.7V-450F_a_230907_015_1.xlsx | Maxwell-2.7V-450F_a | 382 | 191 | CCD | -3000 | 378 | 6.3 | 0.105 | 1585.532 | 5.872339 | 31.71063 | 94.51836 | 99.8111 | 0.004178369 | 0.012556 | 1389.467 | 5.146173 | 5.580188 | 74.4025 | 1 | 249 | 315.438 | 2.686787 | 0 | 1135.5768 | 422.6523 | 8.453047 | 5.635364 | 2.93617 | 2.573087 | 37.20125 | 75 | 150 | 50 | 2023-09-12 07:43
382 | Maxwell-2.7V-450F_a_230907_015_1.xlsx | Maxwell-2.7V-450F_a | 383 | 192 | CCCV | 6 | 1800 | 30 | 0.5 | 1677.108 | 6.21151 | 33.54216 | 0 | 0 | 0 | 0.020461 | 0 | 0 |  |  | 1 | 0 | 315.989 | 0.020461 | 2.699343 | 1137.5604 | 424.64 | 8.4928 | 5.661866 | 3.105755 | 0 |  | 75 | 150 | 50 | 2023-09-12 07:50
383 | Maxwell-2.7V-450F_a_230907_015_1.xlsx | Maxwell-2.7V-450F_a | 384 | 192 | CCD | -3000 | 378 | 6.3 | 0.105 | 1585.505 | 5.872239 | 31.71009 | 94.53802 | 99.83385 | 0.004073852 | 0.012246 | 1389.274 | 5.145457 | 5.579412 | 74.39216 | 1 | 249 | 315.464 | 2.687097 | 0 | 1135.6704 | 422.6384 | 8.452768 | 5.635179 | 2.93612 | 2.572729 | 37.19608 | 75 | 150 | 50 | 2023-09-12 08:20
384 | Maxwell-2.7V-450F_a_230907_015_1.xlsx | Maxwell-2.7V-450F_a | 385 | 193 | CCCV | 6 | 1800 | 30 | 0.5 | 1676.476 | 6.209169 | 33.52951 | 0 | 0 | 0 | 0.020151 | 0 | 0 |  |  | 1 | 0 | 315.984 | 0.020151 | 2.699343 | 1137.5424 | 424.5841 | 8.491683 | 5.661122 | 3.104584 | 0 |  | 75 | 150 | 50 | 2023-09-12 08:26
385 | Maxwell-2.7V-450F_a_230907_015_1.xlsx | Maxwell-2.7V-450F_a | 386 | 193 | CCD | -3000 | 379 | 6.316667 | 0.1052778 | 1585.668 | 5.872846 | 31.71337 | 94.58345 | 99.84303 | 0.004073852 | 0.012246 | 1389.455 | 5.14613 | 5.580141 | 74.40187 | 1 | 249 | 315.488 | 2.687097 | 0 | 1135.7568 | 422.6706 | 8.453411 | 5.635607 | 2.936423 | 2.573065 | 37.20094 | 75 | 150 | 50 | 2023-09-12 08:56
386 | Maxwell-2.7V-450F_a_230907_015_1.xlsx | Maxwell-2.7V-450F_a | 387 | 194 | CCCV | 5 | 1800 | 30 | 0.5 | 1674.793 | 6.202937 | 33.49586 | 0 | 0 | 0 | 0.020151 | 0 | 0 |  |  | 1 | 0 | 315.92 | 0.020151 | 2.699343 | 1137.312 | 424.4981 | 8.489963 | 5.659975 | 3.101469 | 0 |  | 75 | 150 | 50 | 2023-09-12 09:02
387 | Maxwell-2.7V-450F_a_230907_015_1.xlsx | Maxwell-2.7V-450F_a | 388 | 194 | CCD | -3000 | 378 | 6.3 | 0.105 | 1585.649 | 5.872774 | 31.71298 | 94.67732 | 99.83952 | 0.004075208 | 0.012246 | 1389.506 | 5.14632 | 5.580347 | 74.40463 | 1 | 249 | 315.413 | 2.687097 | 0 | 1135.4868 | 422.5701 | 8.451402 | 5.634268 | 2.936387 | 2.57316 | 37.20231 | 75 | 150 | 50 | 2023-09-12 09:32
388 | Maxwell-2.7V-450F_a_230907_015_1.xlsx | Maxwell-2.7V-450F_a | 389 | 195 | CCCV | 5 | 1800 | 30 | 0.5 | 1676.947 | 6.210913 | 33.53893 | 0 | 0 | 0 | 0.020771 | 0 | 0 |  |  | 1 | 0 | 315.917 | 0.020771 | 2.699188 | 1137.3012 | 424.6169 | 8.492339 | 5.661559 | 3.105457 | 0 |  | 75 | 150 | 50 | 2023-09-12 09:39
389 | Maxwell-2.7V-450F_a_230907_015_1.xlsx | Maxwell-2.7V-450F_a | 390 | 195 | CCD | -3000 | 378 | 6.3 | 0.105 | 1585.096 | 5.870724 | 31.70191 | 94.52273 | 99.84046 | 0.004178369 | 0.012556 | 1389.123 | 5.144899 | 5.578806 | 74.38408 | 1 | 249 | 315.413 | 2.686632 | 0 | 1135.4868 | 422.6432 | 8.452864 | 5.635243 | 2.935362 | 2.572449 | 37.19204 | 75 | 150 | 50 | 2023-09-12 10:09
390 | Maxwell-2.7V-450F_a_230907_015_1.xlsx | Maxwell-2.7V-450F_a | 391 | 196 | CCCV | 6 | 1800 | 30 | 0.5 | 1677.007 | 6.211138 | 33.54014 | 0 | 0 | 0 | 0.020151 | 0 | 0 |  |  | 1 | 0 | 315.99 | 0.020151 | 2.699343 | 1137.564 | 424.5922 | 8.491844 | 5.661229 | 3.105569 | 0 |  | 75 | 150 | 50 | 2023-09-12 10:15
391 | Maxwell-2.7V-450F_a_230907_015_1.xlsx | Maxwell-2.7V-450F_a | 392 | 196 | CCD | -3000 | 379 | 6.316667 | 0.1052778 | 1585.543 | 5.872383 | 31.71087 | 94.54601 | 99.84113 | 0.004022289 | 0.012091 | 1386.483 | 5.135124 | 5.590659 | 74.54212 | 1 | 248 | 315.488 | 2.687252 | 0 | 1135.7568 | 422.6462 | 8.452924 | 5.635282 | 2.936192 | 2.567562 | 37.27106 | 75 | 150 | 50 | 2023-09-12 10:45
392 | Maxwell-2.7V-450F_a_230907_015_1.xlsx | Maxwell-2.7V-450F_a | 393 | 197 | CCCV | 5 | 1800 | 30 | 0.5 | 1675.979 | 6.207328 | 33.51957 | 0 | 0 | 0 | 0.019841 | 0 | 0 |  |  | 1 | 0 | 315.968 | 0.019841 | 2.699188 | 1137.4848 | 424.5381 | 8.490761 | 5.660508 | 3.103664 | 0 |  | 75 | 150 | 50 | 2023-09-12 10:51
393 | Maxwell-2.7V-450F_a_230907_015_1.xlsx | Maxwell-2.7V-450F_a | 394 | 197 | CCD | -3000 | 378 | 6.3 | 0.105 | 1585.079 | 5.870663 | 31.70158 | 94.57633 | 99.82467 | 0.004178369 | 0.012556 | 1386.122 | 5.133786 | 5.589202 | 74.5227 | 1 | 248 | 315.414 | 2.686632 | 0 | 1135.4904 | 422.6446 | 8.452891 | 5.635261 | 2.935331 | 2.566893 | 37.26135 | 75 | 150 | 50 | 2023-09-12 11:21
394 | Maxwell-2.7V-450F_a_230907_015_1.xlsx | Maxwell-2.7V-450F_a | 395 | 198 | CCCV | 4 | 1800 | 30 | 0.5 | 1676.1 | 6.207776 | 33.52199 | 0 | 0 | 0 | 0.020306 | 0 | 0 |  |  | 1 | 0 | 315.99 | 0.020306 | 2.699343 | 1137.564 | 424.6168 | 8.492335 | 5.661557 | 3.103888 | 0 |  | 75 | 150 | 50 | 2023-09-12 11:28
395 | Maxwell-2.7V-450F_a_230907_015_1.xlsx | Maxwell-2.7V-450F_a | 396 | 198 | CCD | -3000 | 378 | 6.3 | 0.105 | 1585.547 | 5.872396 | 31.71094 | 94.59741 | 99.82563 | 0.004024967 | 0.012091 | 1389.358 | 5.14577 | 5.579751 | 74.39668 | 1 | 249 | 315.439 | 2.687252 | 0 | 1135.5804 | 422.5805 | 8.451611 | 5.634407 | 2.936198 | 2.572885 | 37.19834 | 75 | 150 | 50 | 2023-09-12 11:58
396 | Maxwell-2.7V-450F_a_230907_015_1.xlsx | Maxwell-2.7V-450F_a | 397 | 199 | CCCV | 5 | 1800 | 30 | 0.5 | 1676.409 | 6.208921 | 33.52817 | 0 | 0 | 0 | 0.020306 | 0 | 0 |  |  | 1 | 0 | 315.948 | 0.020306 | 2.699188 | 1137.4128 | 424.5849 | 8.491698 | 5.661132 | 3.10446 | 0 |  | 75 | 150 | 50 | 2023-09-12 12:04
397 | Maxwell-2.7V-450F_a_230907_015_1.xlsx | Maxwell-2.7V-450F_a | 398 | 199 | CCD | -3000 | 378 | 6.3 | 0.105 | 1585.215 | 5.871168 | 31.70431 | 94.5602 | 99.83067 | 0.004126789 | 0.012401 | 1389.192 | 5.145157 | 5.579086 | 74.38781 | 1 | 249 | 315.413 | 2.686787 | 0 | 1135.4868 | 422.6188 | 8.452377 | 5.634918 | 2.935584 | 2.572578 | 37.1939 | 75 | 150 | 50 | 2023-09-12 12:34
398 | Maxwell-2.7V-450F_a_230907_015_1.xlsx | Maxwell-2.7V-450F_a | 399 | 200 | CCCV | 5 | 1800 | 30 | 0.5 | 1677.069 | 6.211365 | 33.54137 | 0 | 0 | 0 | 0.020306 | 0 | 0 |  |  | 1 | 0 | 315.955 | 0.020306 | 2.699188 | 1137.438 | 424.5943 | 8.491886 | 5.661257 | 3.105682 | 0 |  | 75 | 150 | 50 | 2023-09-12 12:40
399 | Maxwell-2.7V-450F_a_230907_015_1.xlsx | Maxwell-2.7V-450F_a | 400 | 200 | CCD | -3000 | 378 | 6.3 | 0.105 | 1585.165 | 5.870983 | 31.70331 | 94.52001 | 99.82877 | 0.004126789 | 0.012401 | 1386.233 | 5.134198 | 5.589651 | 74.52868 | 1 | 248 | 315.414 | 2.686787 | 0 | 1135.4904 | 422.6202 | 8.452404 | 5.634936 | 2.935491 | 2.567099 | 37.26434 | 75 | 150 | 50 | 2023-09-12 13:10
400 | Maxwell-2.7V-450F_a_230907_015_1.xlsx | Maxwell-2.7V-450F_a | 401 | 201 | CCCV | 5 | 1800 | 30 | 0.5 | 1676.797 | 6.210357 | 33.53593 | 0 | 0 | 0 | 0.020151 | 0 | 0 |  |  | 1 | 0 | 315.964 | 0.020151 | 2.699343 | 1137.4704 | 424.5573 | 8.491145 | 5.660763 | 3.105179 | 0 |  | 75 | 150 | 50 | 2023-09-12 13:16
401 | Maxwell-2.7V-450F_a_230907_015_1.xlsx | Maxwell-2.7V-450F_a | 402 | 201 | CCD | -3000 | 378 | 6.3 | 0.105 | 1585.392 | 5.871823 | 31.70784 | 94.54887 | 99.8177 | 0.004075208 | 0.012246 | 1386.371 | 5.134707 | 5.590205 | 74.53607 | 1 | 248 | 315.388 | 2.687097 | 0 | 1135.3968 | 422.5366 | 8.450732 | 5.633821 | 2.935912 | 2.567353 | 37.26803 | 75 | 150 | 50 | 2023-09-12 13:46
402 | Maxwell-2.7V-450F_a_230907_015_1.xlsx | Maxwell-2.7V-450F_a | 403 | 202 | CCCV | 5 | 1800 | 30 | 0.5 | 1676.187 | 6.2081 | 33.52374 | 0 | 0 | 0 | 0.020461 | 0 | 0 |  |  | 1 | 0 | 315.91 | 0.020461 | 2.699188 | 1137.276 | 424.5584 | 8.491168 | 5.660778 | 3.10405 | 0 |  | 75 | 150 | 50 | 2023-09-12 13:53
403 | Maxwell-2.7V-450F_a_230907_015_1.xlsx | Maxwell-2.7V-450F_a | 404 | 202 | CCD | -3000 | 378 | 6.3 | 0.105 | 1585.306 | 5.871505 | 31.70613 | 94.57814 | 99.8354 | 0.004023627 | 0.012091 | 1386.329 | 5.134551 | 5.590035 | 74.5338 | 1 | 248 | 315.39 | 2.687097 | 0 | 1135.404 | 422.5393 | 8.450785 | 5.633857 | 2.935753 | 2.567275 | 37.2669 | 75 | 150 | 50 | 2023-09-12 14:23
404 | Maxwell-2.7V-450F_a_230907_015_1.xlsx | Maxwell-2.7V-450F_a | 405 | 203 | CCCV | 5 | 1800 | 30 | 0.5 | 1676.493 | 6.209233 | 33.52986 | 0 | 0 | 0 | 0.020306 | 0 | 0 |  |  | 1 | 0 | 315.946 | 0.020306 | 2.699343 | 1137.4056 | 424.5576 | 8.491153 | 5.660768 | 3.104616 | 0 |  | 75 | 150 | 50 | 2023-09-12 14:29
405 | Maxwell-2.7V-450F_a_230907_015_1.xlsx | Maxwell-2.7V-450F_a | 406 | 203 | CCD | -3000 | 378 | 6.3 | 0.105 | 1585.313 | 5.871528 | 31.70625 | 94.56125 | 99.8313 | 0.004023627 | 0.012091 | 1386.335 | 5.134574 | 5.59006 | 74.53414 | 1 | 248 | 315.413 | 2.687252 | 0 | 1135.4868 | 422.5457 | 8.450914 | 5.633943 | 2.935764 | 2.567287 | 37.26707 | 75 | 150 | 50 | 2023-09-12 14:59
406 | Maxwell-2.7V-450F_a_230907_015_1.xlsx | Maxwell-2.7V-450F_a | 407 | 204 | CCCV | 5 | 1800 | 30 | 0.5 | 1675.711 | 6.206338 | 33.51423 | 0 | 0 | 0 | 0.020461 | 0 | 0 |  |  | 1 | 0 | 315.915 | 0.020461 | 2.699343 | 1137.294 | 424.5405 | 8.490811 | 5.66054 | 3.103169 | 0 |  | 75 | 150 | 50 | 2023-09-12 15:05
407 | Maxwell-2.7V-450F_a_230907_015_1.xlsx | Maxwell-2.7V-450F_a | 408 | 204 | CCD | -3000 | 378 | 6.3 | 0.105 | 1585.159 | 5.870959 | 31.70318 | 94.59618 | 99.82527 | 0.004023627 | 0.012091 | 1389.278 | 5.145473 | 5.579428 | 74.39237 | 1 | 249 | 315.363 | 2.687252 | 0 | 1135.3068 | 422.4787 | 8.449575 | 5.63305 | 2.93548 | 2.572736 | 37.19619 | 75 | 150 | 50 | 2023-09-12 15:35
408 | Maxwell-2.7V-450F_a_230907_015_1.xlsx | Maxwell-2.7V-450F_a | 409 | 205 | CCCV | 4 | 1800 | 30 | 0.5 | 1675.767 | 6.206543 | 33.51533 | 0 | 0 | 0 | 0.020306 | 0 | 0 |  |  | 1 | 0 | 315.877 | 0.020306 | 2.699188 | 1137.1572 | 424.4895 | 8.489789 | 5.65986 | 3.103272 | 0 |  | 75 | 150 | 50 | 2023-09-12 15:42
409 | Maxwell-2.7V-450F_a_230907_015_1.xlsx | Maxwell-2.7V-450F_a | 410 | 205 | CCD | -3000 | 378 | 6.3 | 0.105 | 1585.026 | 5.870466 | 31.70052 | 94.58511 | 99.8376 | 0.003973369 | 0.011936 | 1389.193 | 5.145159 | 5.579088 | 74.38784 | 1 | 249 | 315.364 | 2.687252 | 0 | 1135.3104 | 422.4801 | 8.449601 | 5.633068 | 2.935233 | 2.57258 | 37.19392 | 75 | 150 | 50 | 2023-09-12 16:12
410 | Maxwell-2.7V-450F_a_230907_015_1.xlsx | Maxwell-2.7V-450F_a | 411 | 206 | CCCV | 5 | 1800 | 30 | 0.5 | 1676.804 | 6.210386 | 33.53608 | 0 | 0 | 0 | 0.020926 | 0 | 0 |  |  | 1 | 0 | 315.946 | 0.020926 | 2.699343 | 1137.4056 | 424.6559 | 8.493118 | 5.662079 | 3.105193 | 0 |  | 75 | 150 | 50 | 2023-09-12 16:18
411 | Maxwell-2.7V-450F_a_230907_015_1.xlsx | Maxwell-2.7V-450F_a | 412 | 206 | CCD | -3000 | 378 | 6.3 | 0.105 | 1585.345 | 5.87165 | 31.70691 | 94.54566 | 99.8313 | 0.003920466 | 0.011781 | 1389.353 | 5.14575 | 5.579729 | 74.39639 | 1 | 249 | 315.413 | 2.687562 | 0 | 1135.4868 | 422.497 | 8.449939 | 5.633293 | 2.935825 | 2.572875 | 37.1982 | 75 | 150 | 50 | 2023-09-12 16:48
412 | Maxwell-2.7V-450F_a_230907_015_1.xlsx | Maxwell-2.7V-450F_a | 413 | 207 | CCCV | 4 | 1800 | 30 | 0.5 | 1675.448 | 6.205364 | 33.50896 | 0 | 0 | 0 | 0.019996 | 0 | 0 |  |  | 1 | 0 | 315.835 | 0.019996 | 2.699188 | 1137.006 | 424.3839 | 8.487678 | 5.658452 | 3.102682 | 0 |  | 75 | 150 | 50 | 2023-09-12 16:54
413 | Maxwell-2.7V-450F_a_230907_015_1.xlsx | Maxwell-2.7V-450F_a | 414 | 207 | CCD | -3000 | 378 | 6.3 | 0.105 | 1584.329 | 5.867887 | 31.68659 | 94.56153 | 99.82681 | 0.004282956 | 0.012866 | 1388.803 | 5.143714 | 5.577521 | 74.36695 | 1 | 249 | 315.288 | 2.686322 | 0 | 1135.0368 | 422.5245 | 8.45049 | 5.63366 | 2.933943 | 2.571857 | 37.18347 | 75 | 150 | 50 | 2023-09-12 17:24
414 | Maxwell-2.7V-450F_a_230907_015_1.xlsx | Maxwell-2.7V-450F_a | 415 | 208 | CCCV | 4 | 1800 | 30 | 0.5 | 1676.625 | 6.209722 | 33.5325 | 0 | 0 | 0 | 0.020306 | 0 | 0 |  |  | 1 | 0 | 315.907 | 0.020306 | 2.699343 | 1137.2652 | 424.5052 | 8.490104 | 5.66007 | 3.104861 | 0 |  | 75 | 150 | 50 | 2023-09-12 17:31
415 | Maxwell-2.7V-450F_a_230907_015_1.xlsx | Maxwell-2.7V-450F_a | 416 | 208 | CCD | -3000 | 378 | 6.3 | 0.105 | 1584.828 | 5.869734 | 31.69656 | 94.52491 | 99.8278 | 0.004024967 | 0.012091 | 1389.093 | 5.144788 | 5.578685 | 74.38247 | 1 | 249 | 315.363 | 2.687252 | 0 | 1135.3068 | 422.4787 | 8.449575 | 5.63305 | 2.934867 | 2.572394 | 37.19124 | 75 | 150 | 50 | 2023-09-12 18:01
416 | Maxwell-2.7V-450F_a_230907_015_1.xlsx | Maxwell-2.7V-450F_a | 417 | 209 | CCCV | 6 | 1800 | 30 | 0.5 | 1675.729 | 6.206405 | 33.51459 | 0 | 0 | 0 | 0.019996 | 0 | 0 |  |  | 1 | 0 | 315.86 | 0.019996 | 2.699188 | 1137.096 | 424.4175 | 8.48835 | 5.6589 | 3.103202 | 0 |  | 75 | 150 | 50 | 2023-09-12 18:07
417 | Maxwell-2.7V-450F_a_230907_015_1.xlsx | Maxwell-2.7V-450F_a | 418 | 209 | CCD | -3000 | 378 | 6.3 | 0.105 | 1584.731 | 5.869372 | 31.69461 | 94.5696 | 99.83474 | 0.004125416 | 0.012401 | 1389.051 | 5.144635 | 5.57852 | 74.38027 | 1 | 249 | 315.338 | 2.686787 | 0 | 1135.2168 | 422.5183 | 8.450367 | 5.633578 | 2.934686 | 2.572318 | 37.19013 | 75 | 150 | 50 | 2023-09-12 18:37
418 | Maxwell-2.7V-450F_a_230907_015_1.xlsx | Maxwell-2.7V-450F_a | 419 | 210 | CCCV | 4 | 1800 | 30 | 0.5 | 1676.063 | 6.207642 | 33.52127 | 0 | 0 | 0 | 0.020306 | 0 | 0 |  |  | 1 | 0 | 315.911 | 0.020306 | 2.699343 | 1137.2796 | 424.5106 | 8.490212 | 5.660141 | 3.103821 | 0 |  | 75 | 150 | 50 | 2023-09-12 18:43
419 | Maxwell-2.7V-450F_a_230907_015_1.xlsx | Maxwell-2.7V-450F_a | 420 | 210 | CCD | -3000 | 378 | 6.3 | 0.105 | 1585.082 | 5.870674 | 31.70164 | 94.57172 | 99.82685 | 0.003870173 | 0.011626 | 1386.179 | 5.133997 | 5.589432 | 74.52576 | 1 | 248 | 315.364 | 2.687717 | 0 | 1135.3104 | 422.407 | 8.448139 | 5.632093 | 2.935337 | 2.566998 | 37.26288 | 75 | 150 | 50 | 2023-09-12 19:13
420 | Maxwell-2.7V-450F_a_230907_015_1.xlsx | Maxwell-2.7V-450F_a | 421 | 211 | CCCV | 5 | 1800 | 30 | 0.5 | 1676.657 | 6.20984 | 33.53314 | 0 | 0 | 0 | 0.020306 | 0 | 0 |  |  | 1 | 0 | 315.91 | 0.020306 | 2.699343 | 1137.276 | 424.5093 | 8.490185 | 5.660123 | 3.10492 | 0 |  | 75 | 150 | 50 | 2023-09-12 19:20
421 | Maxwell-2.7V-450F_a_230907_015_1.xlsx | Maxwell-2.7V-450F_a | 422 | 211 | CCD | -3000 | 378 | 6.3 | 0.105 | 1585.043 | 5.870529 | 31.70085 | 94.53591 | 99.83476 | 0.004023627 | 0.012091 | 1386.24 | 5.134221 | 5.589676 | 74.52901 | 1 | 248 | 315.388 | 2.687252 | 0 | 1135.3968 | 422.5122 | 8.450244 | 5.633496 | 2.935264 | 2.56711 | 37.26451 | 75 | 150 | 50 | 2023-09-12 19:50
422 | Maxwell-2.7V-450F_a_230907_015_1.xlsx | Maxwell-2.7V-450F_a | 423 | 212 | CCCV | 5 | 1800 | 30 | 0.5 | 1676.925 | 6.210832 | 33.53849 | 0 | 0 | 0 | 0.019686 | 0 | 0 |  |  | 1 | 0 | 315.894 | 0.019686 | 2.699343 | 1137.2184 | 424.3895 | 8.487791 | 5.658527 | 3.105416 | 0 |  | 75 | 150 | 50 | 2023-09-12 19:56
423 | Maxwell-2.7V-450F_a_230907_015_1.xlsx | Maxwell-2.7V-450F_a | 424 | 212 | CCD | -3000 | 378 | 6.3 | 0.105 | 1584.801 | 5.869635 | 31.69603 | 94.50641 | 99.81639 | 0.004075208 | 0.012246 | 1389.024 | 5.144535 | 5.578411 | 74.37882 | 1 | 249 | 315.314 | 2.687097 | 0 | 1135.1304 | 422.4374 | 8.448749 | 5.632499 | 2.934817 | 2.572267 | 37.18941 | 75 | 150 | 50 | 2023-09-12 20:26
424 | Maxwell-2.7V-450F_a_230907_015_1.xlsx | Maxwell-2.7V-450F_a | 425 | 213 | CCCV | 5 | 1800 | 30 | 0.5 | 1675.97 | 6.207297 | 33.5194 | 0 | 0 | 0 | 0.021081 | 0 | 0 |  |  | 1 | 0 | 315.881 | 0.021081 | 2.699498 | 1137.1716 | 424.5685 | 8.491371 | 5.660914 | 3.103648 | 0 |  | 75 | 150 | 50 | 2023-09-12 20:32
425 | Maxwell-2.7V-450F_a_230907_015_1.xlsx | Maxwell-2.7V-450F_a | 426 | 213 | CCD | -3000 | 378 | 6.3 | 0.105 | 1585.496 | 5.872208 | 31.70992 | 94.60169 | 99.83823 | 0.004023627 | 0.012091 | 1386.532 | 5.135305 | 5.590856 | 74.54475 | 1 | 248 | 315.37 | 2.687407 | 0 | 1135.332 | 422.4637 | 8.449275 | 5.63285 | 2.936104 | 2.567652 | 37.27237 | 75 | 150 | 50 | 2023-09-12 21:02
426 | Maxwell-2.7V-450F_a_230907_015_1.xlsx | Maxwell-2.7V-450F_a | 427 | 214 | CCCV | 5 | 1800 | 30 | 0.5 | 1675.869 | 6.206924 | 33.51739 | 0 | 0 | 0 | 0.020616 | 0 | 0 |  |  | 1 | 0 | 315.799 | 0.020616 | 2.699343 | 1136.8764 | 424.4092 | 8.488184 | 5.658789 | 3.103462 | 0 |  | 75 | 150 | 50 | 2023-09-12 21:09
427 | Maxwell-2.7V-450F_a_230907_015_1.xlsx | Maxwell-2.7V-450F_a | 428 | 214 | CCD | -3000 | 378 | 6.3 | 0.105 | 1584.663 | 5.869124 | 31.69327 | 94.55769 | 99.8385 | 0.004075208 | 0.012246 | 1386.088 | 5.133658 | 5.589063 | 74.52084 | 1 | 248 | 315.289 | 2.687097 | 0 | 1135.0404 | 422.404 | 8.448079 | 5.632053 | 2.934562 | 2.566829 | 37.26042 | 75 | 150 | 50 | 2023-09-12 21:38
428 | Maxwell-2.7V-450F_a_230907_015_1.xlsx | Maxwell-2.7V-450F_a | 429 | 215 | CCCV | 5 | 1800 | 30 | 0.5 | 1676.259 | 6.208368 | 33.52519 | 0 | 0 | 0 | 0.020461 | 0 | 0 |  |  | 1 | 0 | 315.838 | 0.020461 | 2.699343 | 1137.0168 | 424.4371 | 8.488741 | 5.659161 | 3.104184 | 0 |  | 75 | 150 | 50 | 2023-09-12 21:45
429 | Maxwell-2.7V-450F_a_230907_015_1.xlsx | Maxwell-2.7V-450F_a | 430 | 215 | CCD | -3000 | 378 | 6.3 | 0.105 | 1584.771 | 5.869524 | 31.69543 | 94.54213 | 99.83378 | 0.003972047 | 0.011936 | 1386.085 | 5.13365 | 5.589054 | 74.52072 | 1 | 248 | 315.313 | 2.687407 | 0 | 1135.1268 | 422.3874 | 8.447748 | 5.631832 | 2.934762 | 2.566825 | 37.26036 | 75 | 150 | 50 | 2023-09-12 22:15
430 | Maxwell-2.7V-450F_a_230907_015_1.xlsx | Maxwell-2.7V-450F_a | 431 | 216 | CCCV | 5 | 1800 | 30 | 0.5 | 1675.742 | 6.20645 | 33.51483 | 0 | 0 | 0 | 0.019996 | 0 | 0 |  |  | 1 | 0 | 315.836 | 0.019996 | 2.699343 | 1137.0096 | 424.3607 | 8.487214 | 5.658143 | 3.103225 | 0 |  | 75 | 150 | 50 | 2023-09-12 22:21
431 | Maxwell-2.7V-450F_a_230907_015_1.xlsx | Maxwell-2.7V-450F_a | 432 | 216 | CCD | -3000 | 378 | 6.3 | 0.105 | 1584.71 | 5.869296 | 31.6942 | 94.56768 | 99.81889 | 0.004023627 | 0.012091 | 1386.018 | 5.133401 | 5.588783 | 74.51711 | 1 | 248 | 315.264 | 2.687252 | 0 | 1134.9504 | 422.3461 | 8.446922 | 5.631281 | 2.934648 | 2.566701 | 37.25856 | 75 | 150 | 50 | 2023-09-12 22:51
432 | Maxwell-2.7V-450F_a_230907_015_1.xlsx | Maxwell-2.7V-450F_a | 433 | 217 | CCCV | 5 | 1800 | 30 | 0.5 | 1676.104 | 6.207793 | 33.52208 | 0 | 0 | 0 | 0.021081 | 0 | 0 |  |  | 1 | 0 | 315.814 | 0.021081 | 2.699343 | 1136.9304 | 424.5031 | 8.490061 | 5.660041 | 3.103897 | 0 |  | 75 | 150 | 50 | 2023-09-12 22:57
433 | Maxwell-2.7V-450F_a_230907_015_1.xlsx | Maxwell-2.7V-450F_a | 434 | 217 | CCD | -3000 | 378 | 6.3 | 0.105 | 1585.207 | 5.871138 | 31.70415 | 94.5769 | 99.84928 | 0.003868885 | 0.011626 | 1386.422 | 5.134895 | 5.590409 | 74.53879 | 1 | 248 | 315.338 | 2.687717 | 0 | 1135.2168 | 422.3721 | 8.447443 | 5.631629 | 2.935569 | 2.567447 | 37.2694 | 75 | 150 | 50 | 2023-09-12 23:27
434 | Maxwell-2.7V-450F_a_230907_015_1.xlsx | Maxwell-2.7V-450F_a | 435 | 218 | CCCV | 4 | 1800 | 30 | 0.5 | 1675.518 | 6.205624 | 33.51037 | 0 | 0 | 0 | 0.020306 | 0 | 0 |  |  | 1 | 0 | 315.86 | 0.020306 | 2.699343 | 1137.096 | 424.4421 | 8.488841 | 5.659228 | 3.102812 | 0 |  | 75 | 150 | 50 | 2023-09-12 23:34
435 | Maxwell-2.7V-450F_a_230907_015_1.xlsx | Maxwell-2.7V-450F_a | 436 | 218 | CCD | -3000 | 378 | 6.3 | 0.105 | 1584.643 | 5.86905 | 31.69287 | 94.57631 | 99.81163 | 0.004076565 | 0.012246 | 1388.934 | 5.1442 | 5.578048 | 74.37397 | 1 | 249 | 315.265 | 2.687097 | 0 | 1134.954 | 422.3718 | 8.447436 | 5.631624 | 2.934525 | 2.5721 | 37.18699 | 75 | 150 | 50 | 2023-09-13 00:04
436 | Maxwell-2.7V-450F_a_230907_015_1.xlsx | Maxwell-2.7V-450F_a | 437 | 219 | CCCV | 4 | 1800 | 30 | 0.5 | 1675.834 | 6.206793 | 33.51668 | 0 | 0 | 0 | 0.020616 | 0 | 0 |  |  | 1 | 0 | 315.763 | 0.020616 | 2.699343 | 1136.7468 | 424.3608 | 8.487217 | 5.658144 | 3.103396 | 0 |  | 75 | 150 | 50 | 2023-09-13 00:10
437 | Maxwell-2.7V-450F_a_230907_015_1.xlsx | Maxwell-2.7V-450F_a | 438 | 219 | CCD | -3000 | 378 | 6.3 | 0.105 | 1584.8 | 5.869631 | 31.69601 | 94.56785 | 99.84957 | 0.003973369 | 0.011936 | 1389.224 | 5.145275 | 5.579214 | 74.38952 | 1 | 249 | 315.288 | 2.687407 | 0 | 1135.0368 | 422.3539 | 8.447078 | 5.631385 | 2.934815 | 2.572638 | 37.19476 | 75 | 150 | 50 | 2023-09-13 00:40
438 | Maxwell-2.7V-450F_a_230907_015_1.xlsx | Maxwell-2.7V-450F_a | 439 | 220 | CCCV | 4 | 1800 | 30 | 0.5 | 1676.722 | 6.21008 | 33.53443 | 0 | 0 | 0 | 0.020461 | 0 | 0 |  |  | 1 | 0 | 315.879 | 0.020461 | 2.699343 | 1137.1644 | 424.4922 | 8.489843 | 5.659895 | 3.10504 | 0 |  | 75 | 150 | 50 | 2023-09-13 00:46
439 | Maxwell-2.7V-450F_a_230907_015_1.xlsx | Maxwell-2.7V-450F_a | 440 | 220 | CCD | -3000 | 378 | 6.3 | 0.105 | 1585.008 | 5.870399 | 31.70016 | 94.53017 | 99.82905 | 0.003973369 | 0.011936 | 1389.207 | 5.14521 | 5.579143 | 74.38857 | 1 | 249 | 315.339 | 2.687407 | 0 | 1135.2204 | 422.4222 | 8.448444 | 5.632296 | 2.9352 | 2.572605 | 37.19429 | 75 | 150 | 50 | 2023-09-13 01:16
440 | Maxwell-2.7V-450F_a_230907_015_1.xlsx | Maxwell-2.7V-450F_a | 441 | 221 | CCCV | 4 | 1800 | 30 | 0.5 | 1674.988 | 6.203659 | 33.49976 | 0 | 0 | 0 | 0.019996 | 0 | 0 |  |  | 1 | 0 | 315.807 | 0.019996 | 2.699343 | 1136.9052 | 424.3217 | 8.486435 | 5.657623 | 3.10183 | 0 |  | 75 | 150 | 50 | 2023-09-13 01:23
441 | Maxwell-2.7V-450F_a_230907_015_1.xlsx | Maxwell-2.7V-450F_a | 442 | 221 | CCD | -3000 | 378 | 6.3 | 0.105 | 1584.496 | 5.868504 | 31.68992 | 94.59746 | 99.83566 | 0.003973369 | 0.011936 | 1385.978 | 5.133252 | 5.588621 | 74.51494 | 1 | 248 | 315.288 | 2.687407 | 0 | 1135.0368 | 422.3539 | 8.447078 | 5.631385 | 2.934252 | 2.566626 | 37.25747 | 75 | 150 | 50 | 2023-09-13 01:53
442 | Maxwell-2.7V-450F_a_230907_015_1.xlsx | Maxwell-2.7V-450F_a | 443 | 222 | CCCV | 4 | 1800 | 30 | 0.5 | 1675.024 | 6.203792 | 33.50048 | 0 | 0 | 0 | 0.019841 | 0 | 0 |  |  | 1 | 0 | 315.819 | 0.019841 | 2.699343 | 1136.9484 | 424.3133 | 8.486266 | 5.657511 | 3.101896 | 0 |  | 75 | 150 | 50 | 2023-09-13 01:59
443 | Maxwell-2.7V-450F_a_230907_015_1.xlsx | Maxwell-2.7V-450F_a | 444 | 222 | CCD | -3000 | 378 | 6.3 | 0.105 | 1584.614 | 5.868942 | 31.69229 | 94.60249 | 99.82427 | 0.003973369 | 0.011936 | 1388.998 | 5.144438 | 5.578306 | 74.37741 | 1 | 249 | 315.264 | 2.687407 | 0 | 1134.9504 | 422.3217 | 8.446435 | 5.630957 | 2.934471 | 2.572219 | 37.18871 | 75 | 150 | 50 | 2023-09-13 02:29
444 | Maxwell-2.7V-450F_a_230907_015_1.xlsx | Maxwell-2.7V-450F_a | 445 | 223 | CCCV | 5 | 1800 | 30 | 0.5 | 1675.747 | 6.206471 | 33.51495 | 0 | 0 | 0 | 0.020151 | 0 | 0 |  |  | 1 | 0 | 315.725 | 0.020151 | 2.699188 | 1136.61 | 424.2607 | 8.485213 | 5.656809 | 3.103236 | 0 |  | 75 | 150 | 50 | 2023-09-13 02:35
445 | Maxwell-2.7V-450F_a_230907_015_1.xlsx | Maxwell-2.7V-450F_a | 446 | 223 | CCD | -3000 | 378 | 6.3 | 0.105 | 1583.902 | 5.866303 | 31.67804 | 94.51913 | 99.83783 | 0.004023627 | 0.012091 | 1385.537 | 5.131619 | 5.586844 | 74.49125 | 1 | 248 | 315.213 | 2.687097 | 0 | 1134.7668 | 422.3021 | 8.446043 | 5.630695 | 2.933151 | 2.56581 | 37.24562 | 75 | 150 | 50 | 2023-09-13 03:05
446 | Maxwell-2.7V-450F_a_230907_015_1.xlsx | Maxwell-2.7V-450F_a | 447 | 224 | CCCV | 4 | 1800 | 30 | 0.5 | 1675.334 | 6.20494 | 33.50668 | 0 | 0 | 0 | 0.020151 | 0 | 0 |  |  | 1 | 0 | 315.77 | 0.020151 | 2.699188 | 1136.772 | 424.3211 | 8.486423 | 5.657615 | 3.10247 | 0 |  | 75 | 150 | 50 | 2023-09-13 03:12
447 | Maxwell-2.7V-450F_a_230907_015_1.xlsx | Maxwell-2.7V-450F_a | 448 | 224 | CCD | -3000 | 378 | 6.3 | 0.105 | 1584.212 | 5.867451 | 31.68424 | 94.56096 | 99.82424 | 0.004024967 | 0.012091 | 1388.798 | 5.143696 | 5.577501 | 74.36668 | 1 | 249 | 315.215 | 2.687097 | 0 | 1134.774 | 422.3048 | 8.446096 | 5.630731 | 2.933726 | 2.571848 | 37.18334 | 75 | 150 | 50 | 2023-09-13 03:42
448 | Maxwell-2.7V-450F_a_230907_015_1.xlsx | Maxwell-2.7V-450F_a | 449 | 225 | CCCV | 5 | 1800 | 30 | 0.5 | 1675.649 | 6.206106 | 33.51297 | 0 | 0 | 0 | 0.020306 | 0 | 0 |  |  | 1 | 0 | 315.788 | 0.020306 | 2.699343 | 1136.8368 | 424.3453 | 8.486906 | 5.657938 | 3.103053 | 0 |  | 75 | 150 | 50 | 2023-09-13 03:48
449 | Maxwell-2.7V-450F_a_230907_015_1.xlsx | Maxwell-2.7V-450F_a | 450 | 225 | CCD | -3000 | 378 | 6.3 | 0.105 | 1584.714 | 5.869311 | 31.69428 | 94.57317 | 99.84198 | 0.003972047 | 0.011936 | 1389.072 | 5.144712 | 5.578603 | 74.38138 | 1 | 249 | 315.289 | 2.687407 | 0 | 1135.0404 | 422.3552 | 8.447105 | 5.631403 | 2.934656 | 2.572356 | 37.19069 | 75 | 150 | 50 | 2023-09-13 04:18
450 | Maxwell-2.7V-450F_a_230907_015_1.xlsx | Maxwell-2.7V-450F_a | 451 | 226 | CCCV | 4 | 1800 | 30 | 0.5 | 1675.091 | 6.204039 | 33.50181 | 0 | 0 | 0 | 0.019841 | 0 | 0 |  |  | 1 | 0 | 315.747 | 0.019841 | 2.699188 | 1136.6892 | 424.2411 | 8.484823 | 5.656548 | 3.10202 | 0 |  | 75 | 150 | 50 | 2023-09-13 04:24
451 | Maxwell-2.7V-450F_a_230907_015_1.xlsx | Maxwell-2.7V-450F_a | 452 | 226 | CCD | -3000 | 378 | 6.3 | 0.105 | 1584.039 | 5.866813 | 31.68079 | 94.5644 | 99.81504 | 0.004024967 | 0.012091 | 1385.673 | 5.132122 | 5.587391 | 74.49855 | 1 | 248 | 315.163 | 2.687097 | 0 | 1134.5868 | 422.2351 | 8.444703 | 5.629802 | 2.933406 | 2.566061 | 37.24927 | 75 | 150 | 50 | 2023-09-13 04:54
452 | Maxwell-2.7V-450F_a_230907_015_1.xlsx | Maxwell-2.7V-450F_a | 453 | 227 | CCCV | 4 | 1800 | 30 | 0.5 | 1675.028 | 6.203807 | 33.50056 | 0 | 0 | 0 | 0.020306 | 0 | 0 |  |  | 1 | 0 | 315.745 | 0.020306 | 2.699343 | 1136.682 | 424.2875 | 8.485751 | 5.657167 | 3.101904 | 0 |  | 75 | 150 | 50 | 2023-09-13 05:00
453 | Maxwell-2.7V-450F_a_230907_015_1.xlsx | Maxwell-2.7V-450F_a | 454 | 227 | CCD | -3000 | 378 | 6.3 | 0.105 | 1584.609 | 5.868922 | 31.69218 | 94.60194 | 99.83974 | 0.003921771 | 0.011781 | 1389.04 | 5.144593 | 5.578475 | 74.37966 | 1 | 249 | 315.239 | 2.687562 | 0 | 1134.8604 | 422.2639 | 8.445278 | 5.630185 | 2.934461 | 2.572297 | 37.18983 | 75 | 150 | 50 | 2023-09-13 05:30
454 | Maxwell-2.7V-450F_a_230907_015_1.xlsx | Maxwell-2.7V-450F_a | 455 | 228 | CCCV | 5 | 1800 | 30 | 0.5 | 1675.719 | 6.206366 | 33.51438 | 0 | 0 | 0 | 0.020461 | 0 | 0 |  |  | 1 | 0 | 315.747 | 0.020461 | 2.699343 | 1136.6892 | 424.3148 | 8.486295 | 5.65753 | 3.103183 | 0 |  | 75 | 150 | 50 | 2023-09-13 05:37
455 | Maxwell-2.7V-450F_a_230907_015_1.xlsx | Maxwell-2.7V-450F_a | 456 | 228 | CCD | -3000 | 378 | 6.3 | 0.105 | 1584.423 | 5.868234 | 31.68846 | 94.55185 | 99.84735 | 0.003972047 | 0.011936 | 1385.895 | 5.132945 | 5.588287 | 74.51049 | 1 | 248 | 315.265 | 2.687407 | 0 | 1134.954 | 422.3231 | 8.446462 | 5.630974 | 2.934117 | 2.566472 | 37.25524 | 75 | 150 | 50 | 2023-09-13 06:07
456 | Maxwell-2.7V-450F_a_230907_015_1.xlsx | Maxwell-2.7V-450F_a | 457 | 229 | CCCV | 5 | 1800 | 30 | 0.5 | 1675.291 | 6.204782 | 33.50582 | 0 | 0 | 0 | 0.019996 | 0 | 0 |  |  | 1 | 0 | 315.776 | 0.019996 | 2.699343 | 1136.7936 | 424.2801 | 8.485602 | 5.657068 | 3.102391 | 0 |  | 75 | 150 | 50 | 2023-09-13 06:13
457 | Maxwell-2.7V-450F_a_230907_015_1.xlsx | Maxwell-2.7V-450F_a | 458 | 229 | CCD | -3000 | 378 | 6.3 | 0.105 | 1584.223 | 5.867492 | 31.68445 | 94.56402 | 99.82203 | 0.003972047 | 0.011936 | 1388.84 | 5.143852 | 5.577671 | 74.36895 | 1 | 249 | 315.214 | 2.687407 | 0 | 1134.7704 | 422.2548 | 8.445095 | 5.630063 | 2.933746 | 2.571926 | 37.18447 | 75 | 150 | 50 | 2023-09-13 06:43
458 | Maxwell-2.7V-450F_a_230907_015_1.xlsx | Maxwell-2.7V-450F_a | 459 | 230 | CCCV | 4 | 1800 | 30 | 0.5 | 1674.674 | 6.202495 | 33.49347 | 0 | 0 | 0 | 0.020306 | 0 | 0 |  |  | 1 | 0 | 315.703 | 0.020306 | 2.699188 | 1136.5308 | 424.2556 | 8.485113 | 5.656742 | 3.101247 | 0 |  | 75 | 150 | 50 | 2023-09-13 06:49
459 | Maxwell-2.7V-450F_a_230907_015_1.xlsx | Maxwell-2.7V-450F_a | 460 | 230 | CCD | -3000 | 378 | 6.3 | 0.105 | 1583.8 | 5.865928 | 31.67601 | 94.57368 | 99.82167 | 0.004128162 | 0.012401 | 1385.64 | 5.132001 | 5.587259 | 74.49679 | 1 | 248 | 315.14 | 2.686787 | 0 | 1134.504 | 422.253 | 8.445061 | 5.630041 | 2.932964 | 2.566001 | 37.2484 | 75 | 150 | 50 | 2023-09-13 07:19
460 | Maxwell-2.7V-450F_a_230907_015_1.xlsx | Maxwell-2.7V-450F_a | 461 | 231 | CCCV | 5 | 1800 | 30 | 0.5 | 1675.432 | 6.205303 | 33.50863 | 0 | 0 | 0 | 0.020461 | 0 | 0 |  |  | 1 | 0 | 315.736 | 0.020461 | 2.699343 | 1136.6496 | 424.3 | 8.486 | 5.657333 | 3.102651 | 0 |  | 75 | 150 | 50 | 2023-09-13 07:26
461 | Maxwell-2.7V-450F_a_230907_015_1.xlsx | Maxwell-2.7V-450F_a | 462 | 231 | CCD | -3000 | 378 | 6.3 | 0.105 | 1584.416 | 5.868206 | 31.68831 | 94.5676 | 99.84259 | 0.003972047 | 0.011936 | 1388.993 | 5.14442 | 5.578287 | 74.37715 | 1 | 249 | 315.239 | 2.687407 | 0 | 1134.8604 | 422.2883 | 8.445765 | 5.63051 | 2.934103 | 2.57221 | 37.18858 | 75 | 150 | 50 | 2023-09-13 07:56
462 | Maxwell-2.7V-450F_a_230907_015_1.xlsx | Maxwell-2.7V-450F_a | 463 | 232 | CCCV | 4 | 1800 | 30 | 0.5 | 1673.648 | 6.198697 | 33.47296 | 0 | 0 | 0 | 0.019996 | 0 | 0 |  |  | 1 | 0 | 315.661 | 0.019996 | 2.699188 | 1136.3796 | 424.1501 | 8.483002 | 5.655335 | 3.099348 | 0 |  | 75 | 150 | 50 | 2023-09-13 08:02
463 | Maxwell-2.7V-450F_a_230907_015_1.xlsx | Maxwell-2.7V-450F_a | 464 | 232 | CCD | -3000 | 378 | 6.3 | 0.105 | 1583.783 | 5.865861 | 31.67565 | 94.63056 | 99.83463 | 0.004128162 | 0.012401 | 1385.705 | 5.13224 | 5.587519 | 74.50025 | 1 | 248 | 315.139 | 2.686787 | 0 | 1134.5004 | 422.2517 | 8.445034 | 5.630023 | 2.932931 | 2.56612 | 37.25013 | 75 | 150 | 50 | 2023-09-13 08:32
464 | Maxwell-2.7V-450F_a_230907_015_1.xlsx | Maxwell-2.7V-450F_a | 465 | 233 | CCCV | 4 | 1800 | 30 | 0.5 | 1675.272 | 6.20471 | 33.50543 | 0 | 0 | 0 | 0.019996 | 0 | 0 |  |  | 1 | 0 | 315.736 | 0.019996 | 2.699343 | 1136.6496 | 424.2264 | 8.484527 | 5.656351 | 3.102355 | 0 |  | 75 | 150 | 50 | 2023-09-13 08:38
465 | Maxwell-2.7V-450F_a_230907_015_1.xlsx | Maxwell-2.7V-450F_a | 466 | 233 | CCD | -3000 | 378 | 6.3 | 0.105 | 1584.122 | 5.86712 | 31.68245 | 94.55914 | 99.81915 | 0.004076565 | 0.012246 | 1388.787 | 5.143655 | 5.577457 | 74.36609 | 1 | 249 | 315.165 | 2.687097 | 0 | 1134.594 | 422.2378 | 8.444757 | 5.629838 | 2.93356 | 2.571827 | 37.18305 | 75 | 150 | 50 | 2023-09-13 09:08
466 | Maxwell-2.7V-450F_a_230907_015_1.xlsx | Maxwell-2.7V-450F_a | 467 | 234 | CCCV | 5 | 1800 | 30 | 0.5 | 1675.221 | 6.204521 | 33.50441 | 0 | 0 | 0 | 0.020306 | 0 | 0 |  |  | 1 | 0 | 315.747 | 0.020306 | 2.699498 | 1136.6892 | 424.2657 | 8.485313 | 5.656876 | 3.10226 | 0 |  | 75 | 150 | 50 | 2023-09-13 09:15
467 | Maxwell-2.7V-450F_a_230907_015_1.xlsx | Maxwell-2.7V-450F_a | 468 | 234 | CCD | -3000 | 378 | 6.3 | 0.105 | 1584.636 | 5.869022 | 31.69272 | 94.59268 | 99.84735 | 0.003972047 | 0.011936 | 1386.145 | 5.133872 | 5.589296 | 74.52395 | 1 | 248 | 315.265 | 2.687562 | 0 | 1134.954 | 422.2987 | 8.445974 | 5.63065 | 2.934511 | 2.566936 | 37.26197 | 75 | 150 | 50 | 2023-09-13 09:45
468 | Maxwell-2.7V-450F_a_230907_015_1.xlsx | Maxwell-2.7V-450F_a | 469 | 235 | CCCV | 4 | 1800 | 30 | 0.5 | 1673.614 | 6.198572 | 33.47229 | 0 | 0 | 0 | 0.019996 | 0 | 0 |  |  | 1 | 0 | 315.717 | 0.019996 | 2.699343 | 1136.5812 | 424.2008 | 8.484016 | 5.656011 | 3.099286 | 0 |  | 75 | 150 | 50 | 2023-09-13 09:51
469 | Maxwell-2.7V-450F_a_230907_015_1.xlsx | Maxwell-2.7V-450F_a | 470 | 235 | CCD | -3000 | 378 | 6.3 | 0.105 | 1584.281 | 5.867709 | 31.68563 | 94.66227 | 99.81724 | 0.004076565 | 0.012246 | 1386.021 | 5.133411 | 5.588794 | 74.51726 | 1 | 248 | 315.14 | 2.687097 | 0 | 1134.504 | 422.2043 | 8.444087 | 5.629391 | 2.933854 | 2.566706 | 37.25863 | 75 | 150 | 50 | 2023-09-13 10:21
470 | Maxwell-2.7V-450F_a_230907_015_1.xlsx | Maxwell-2.7V-450F_a | 471 | 236 | CCCV | 4 | 1800 | 30 | 0.5 | 1673.719 | 6.198958 | 33.47437 | 0 | 0 | 0 | 0.020926 | 0 | 0 |  |  | 1 | 0 | 315.602 | 0.020926 | 2.699343 | 1136.1672 | 424.1935 | 8.483871 | 5.655914 | 3.099479 | 0 |  | 75 | 150 | 50 | 2023-09-13 10:27
471 | Maxwell-2.7V-450F_a_230907_015_1.xlsx | Maxwell-2.7V-450F_a | 472 | 236 | CCD | -3000 | 378 | 6.3 | 0.105 | 1583.788 | 5.86588 | 31.67575 | 94.62687 | 99.84537 | 0.004076565 | 0.012246 | 1385.647 | 5.132025 | 5.587285 | 74.49714 | 1 | 248 | 315.114 | 2.687097 | 0 | 1134.4104 | 422.1695 | 8.44339 | 5.628927 | 2.93294 | 2.566012 | 37.24857 | 75 | 150 | 50 | 2023-09-13 10:57
472 | Maxwell-2.7V-450F_a_230907_015_1.xlsx | Maxwell-2.7V-450F_a | 473 | 237 | CCCV | 4 | 1800 | 30 | 0.5 | 1674.509 | 6.201887 | 33.49019 | 0 | 0 | 0 | 0.020306 | 0 | 0 |  |  | 1 | 0 | 315.657 | 0.020306 | 2.699188 | 1136.3652 | 424.1938 | 8.483876 | 5.655918 | 3.100943 | 0 |  | 75 | 150 | 50 | 2023-09-13 11:04
473 | Maxwell-2.7V-450F_a_230907_015_1.xlsx | Maxwell-2.7V-450F_a | 474 | 237 | CCD | -3000 | 378 | 6.3 | 0.105 | 1583.702 | 5.865563 | 31.67404 | 94.57707 | 99.82006 | 0.004128162 | 0.012401 | 1385.571 | 5.131746 | 5.586981 | 74.49309 | 1 | 248 | 315.089 | 2.686787 | 0 | 1134.3204 | 422.1847 | 8.443694 | 5.62913 | 2.932782 | 2.565873 | 37.24654 | 75 | 150 | 50 | 2023-09-13 11:34
474 | Maxwell-2.7V-450F_a_230907_015_1.xlsx | Maxwell-2.7V-450F_a | 475 | 238 | CCCV | 5 | 1800 | 30 | 0.5 | 1674.459 | 6.2017 | 33.48918 | 0 | 0 | 0 | 0.020461 | 0 | 0 |  |  | 1 | 0 | 315.609 | 0.020461 | 2.699343 | 1136.1924 | 424.1293 | 8.482586 | 5.655058 | 3.10085 | 0 |  | 75 | 150 | 50 | 2023-09-13 11:40
475 | Maxwell-2.7V-450F_a_230907_015_1.xlsx | Maxwell-2.7V-450F_a | 476 | 238 | CCD | -3000 | 378 | 6.3 | 0.105 | 1583.749 | 5.865738 | 31.67499 | 94.58274 | 99.83524 | 0.004023627 | 0.012091 | 1385.616 | 5.131909 | 5.587159 | 74.49546 | 1 | 248 | 315.089 | 2.687252 | 0 | 1134.3204 | 422.1117 | 8.442233 | 5.628155 | 2.932869 | 2.565955 | 37.24773 | 75 | 150 | 50 | 2023-09-13 12:10
476 | Maxwell-2.7V-450F_a_230907_015_1.xlsx | Maxwell-2.7V-450F_a | 477 | 239 | CCCV | 4 | 1800 | 30 | 0.5 | 1674.784 | 6.202903 | 33.49568 | 0 | 0 | 0 | 0.021081 | 0 | 0 |  |  | 1 | 0 | 315.661 | 0.021081 | 2.699343 | 1136.3796 | 424.2974 | 8.485948 | 5.657299 | 3.101452 | 0 |  | 75 | 150 | 50 | 2023-09-13 12:16
477 | Maxwell-2.7V-450F_a_230907_015_1.xlsx | Maxwell-2.7V-450F_a | 478 | 239 | CCD | -3000 | 378 | 6.3 | 0.105 | 1584.054 | 5.866867 | 31.68108 | 94.58259 | 99.83463 | 0.004024967 | 0.012091 | 1385.783 | 5.132528 | 5.587833 | 74.50444 | 1 | 248 | 315.139 | 2.687252 | 0 | 1134.5004 | 422.1786 | 8.443573 | 5.629049 | 2.933433 | 2.566264 | 37.25222 | 75 | 150 | 50 | 2023-09-13 12:46
478 | Maxwell-2.7V-450F_a_230907_015_1.xlsx | Maxwell-2.7V-450F_a | 479 | 240 | CCCV | 6 | 1800 | 30 | 0.5 | 1674.368 | 6.201363 | 33.48736 | 0 | 0 | 0 | 0.021081 | 0 | 0 |  |  | 1 | 0 | 315.622 | 0.021081 | 2.699188 | 1136.2392 | 424.2695 | 8.485391 | 5.656927 | 3.100682 | 0 |  | 75 | 150 | 50 | 2023-09-13 12:52
479 | Maxwell-2.7V-450F_a_230907_015_1.xlsx | Maxwell-2.7V-450F_a | 480 | 240 | CCD | -3000 | 378 | 6.3 | 0.105 | 1583.36 | 5.864297 | 31.6672 | 94.56464 | 99.83936 | 0.004022289 | 0.012091 | 1385.326 | 5.130838 | 5.585993 | 74.47991 | 1 | 248 | 315.115 | 2.687097 | 0 | 1134.414 | 422.1708 | 8.443417 | 5.628945 | 2.932148 | 2.565419 | 37.23996 | 75 | 150 | 50 | 2023-09-13 13:22
480 | Maxwell-2.7V-450F_a_230907_015_1.xlsx | Maxwell-2.7V-450F_a | 481 | 241 | CCCV | 6 | 1800 | 30 | 0.5 | 1673.229 | 6.197143 | 33.46457 | 0 | 0 | 0 | 0.020151 | 0 | 0 |  |  | 1 | 0 | 315.58 | 0.020151 | 2.699188 | 1136.088 | 424.0658 | 8.481316 | 5.654211 | 3.098571 | 0 |  | 75 | 150 | 50 | 2023-09-13 13:29
481 | Maxwell-2.7V-450F_a_230907_015_1.xlsx | Maxwell-2.7V-450F_a | 482 | 241 | CCD | -3000 | 378 | 6.3 | 0.105 | 1582.954 | 5.862791 | 31.65907 | 94.60474 | 99.82889 | 0.004176979 | 0.012556 | 1385.094 | 5.129978 | 5.585056 | 74.46742 | 1 | 248 | 315.04 | 2.686632 | 0 | 1134.144 | 422.1434 | 8.442868 | 5.628579 | 2.931395 | 2.564989 | 37.23371 | 75 | 150 | 50 | 2023-09-13 13:59
482 | Maxwell-2.7V-450F_a_230907_015_1.xlsx | Maxwell-2.7V-450F_a | 483 | 242 | CCCV | 6 | 1800 | 30 | 0.5 | 1673.621 | 6.198596 | 33.47242 | 0 | 0 | 0 | 0.020306 | 0 | 0 |  |  | 1 | 0 | 315.6 | 0.020306 | 2.699188 | 1136.16 | 424.1172 | 8.482345 | 5.654896 | 3.099298 | 0 |  | 75 | 150 | 50 | 2023-09-13 14:05
483 | Maxwell-2.7V-450F_a_230907_015_1.xlsx | Maxwell-2.7V-450F_a | 484 | 242 | CCD | -3000 | 378 | 6.3 | 0.105 | 1583.318 | 5.864143 | 31.66637 | 94.60437 | 99.83016 | 0.004125416 | 0.012401 | 1385.436 | 5.131243 | 5.586434 | 74.48578 | 1 | 248 | 315.064 | 2.686787 | 0 | 1134.2304 | 422.1512 | 8.443024 | 5.628683 | 2.932071 | 2.565621 | 37.24289 | 75 | 150 | 50 | 2023-09-13 14:35
484 | Maxwell-2.7V-450F_a_230907_015_1.xlsx | Maxwell-2.7V-450F_a | 485 | 243 | CCCV | 7 | 1800 | 30 | 0.5 | 1673.812 | 6.199304 | 33.47624 | 0 | 0 | 0 | 0.020306 | 0 | 0 |  |  | 1 | 0 | 315.593 | 0.020306 | 2.699343 | 1136.1348 | 424.0833 | 8.481666 | 5.654444 | 3.099652 | 0 |  | 75 | 150 | 50 | 2023-09-13 14:41
485 | Maxwell-2.7V-450F_a_230907_015_1.xlsx | Maxwell-2.7V-450F_a | 486 | 243 | CCD | -3000 | 378 | 6.3 | 0.105 | 1583.73 | 5.865667 | 31.6746 | 94.61816 | 99.84062 | 0.004020951 | 0.012091 | 1388.69 | 5.143297 | 5.577069 | 74.36092 | 1 | 249 | 315.09 | 2.687252 | 0 | 1134.324 | 422.113 | 8.44226 | 5.628173 | 2.932833 | 2.571649 | 37.18046 | 75 | 150 | 50 | 2023-09-13 15:11
486 | Maxwell-2.7V-450F_a_230907_015_1.xlsx | Maxwell-2.7V-450F_a | 487 | 244 | CCCV | 6 | 1800 | 30 | 0.5 | 1674.377 | 6.201397 | 33.48754 | 0 | 0 | 0 | 0.019996 | 0 | 0 |  |  | 1 | 0 | 315.647 | 0.019996 | 2.699343 | 1136.3292 | 424.1068 | 8.482135 | 5.654757 | 3.100698 | 0 |  | 75 | 150 | 50 | 2023-09-13 15:18
487 | Maxwell-2.7V-450F_a_230907_015_1.xlsx | Maxwell-2.7V-450F_a | 488 | 244 | CCD | -3000 | 378 | 6.3 | 0.105 | 1583.647 | 5.865359 | 31.67294 | 94.58126 | 99.83146 | 0.004022289 | 0.012091 | 1385.565 | 5.131724 | 5.586957 | 74.49276 | 1 | 248 | 315.115 | 2.687252 | 0 | 1134.414 | 422.1465 | 8.44293 | 5.62862 | 2.93268 | 2.565862 | 37.24638 | 75 | 150 | 50 | 2023-09-13 15:48
488 | Maxwell-2.7V-450F_a_230907_015_1.xlsx | Maxwell-2.7V-450F_a | 489 | 245 | CCCV | 5 | 1800 | 30 | 0.5 | 1673.702 | 6.198896 | 33.47404 | 0 | 0 | 0 | 0.019996 | 0 | 0 |  |  | 1 | 0 | 315.576 | 0.019996 | 2.699343 | 1136.0736 | 424.0114 | 8.480227 | 5.653485 | 3.099448 | 0 |  | 75 | 150 | 50 | 2023-09-13 15:54
489 | Maxwell-2.7V-450F_a_230907_015_1.xlsx | Maxwell-2.7V-450F_a | 490 | 245 | CCD | -3000 | 378 | 6.3 | 0.105 | 1583.381 | 5.864374 | 31.66762 | 94.60353 | 99.83015 | 0.004023627 | 0.012091 | 1385.426 | 5.131206 | 5.586393 | 74.48524 | 1 | 248 | 315.04 | 2.687252 | 0 | 1134.144 | 422.046 | 8.44092 | 5.62728 | 2.932187 | 2.565603 | 37.24262 | 75 | 150 | 50 | 2023-09-13 16:24
490 | Maxwell-2.7V-450F_a_230907_015_1.xlsx | Maxwell-2.7V-450F_a | 491 | 246 | CCCV | 6 | 1800 | 30 | 0.5 | 1675.097 | 6.204063 | 33.50194 | 0 | 0 | 0 | 0.020306 | 0 | 0 |  |  | 1 | 0 | 315.599 | 0.020306 | 2.699343 | 1136.1564 | 424.0913 | 8.481827 | 5.654551 | 3.102032 | 0 |  | 75 | 150 | 50 | 2023-09-13 16:30
491 | Maxwell-2.7V-450F_a_230907_015_1.xlsx | Maxwell-2.7V-450F_a | 492 | 246 | CCD | -3000 | 378 | 6.3 | 0.105 | 1583.94 | 5.866443 | 31.67879 | 94.55807 | 99.8384 | 0.003970725 | 0.011936 | 1385.753 | 5.132419 | 5.587715 | 74.50286 | 1 | 248 | 315.089 | 2.687407 | 0 | 1134.3204 | 422.0873 | 8.441746 | 5.627831 | 2.933221 | 2.56621 | 37.25143 | 75 | 150 | 50 | 2023-09-13 17:00
492 | Maxwell-2.7V-450F_a_230907_015_1.xlsx | Maxwell-2.7V-450F_a | 493 | 247 | CCCV | 6 | 1800 | 30 | 0.5 | 1673.95 | 6.199815 | 33.479 | 0 | 0 | 0 | 0.020306 | 0 | 0 |  |  | 1 | 0 | 315.586 | 0.020306 | 2.699343 | 1136.1096 | 424.0739 | 8.481477 | 5.654318 | 3.099907 | 0 |  | 75 | 150 | 50 | 2023-09-13 17:07
493 | Maxwell-2.7V-450F_a_230907_015_1.xlsx | Maxwell-2.7V-450F_a | 494 | 247 | CCD | -3000 | 378 | 6.3 | 0.105 | 1583.193 | 5.863678 | 31.66386 | 94.57828 | 99.84283 | 0.004022289 | 0.012091 | 1385.44 | 5.131258 | 5.586451 | 74.48601 | 1 | 248 | 315.09 | 2.687252 | 0 | 1134.324 | 422.113 | 8.44226 | 5.628173 | 2.931839 | 2.565629 | 37.243 | 75 | 150 | 50 | 2023-09-13 17:37
494 | Maxwell-2.7V-450F_a_230907_015_1.xlsx | Maxwell-2.7V-450F_a | 495 | 248 | CCCV | 6 | 1800 | 30 | 0.5 | 1673.343 | 6.197567 | 33.46686 | 0 | 0 | 0 | 0.019841 | 0 | 0 |  |  | 1 | 0 | 315.587 | 0.019841 | 2.699343 | 1136.1132 | 424.0016 | 8.480032 | 5.653355 | 3.098784 | 0 |  | 75 | 150 | 50 | 2023-09-13 17:43
495 | Maxwell-2.7V-450F_a_230907_015_1.xlsx | Maxwell-2.7V-450F_a | 496 | 248 | CCD | -3000 | 378 | 6.3 | 0.105 | 1583.319 | 5.864143 | 31.66637 | 94.62009 | 99.83428 | 0.004176979 | 0.012556 | 1388.47 | 5.14248 | 5.576183 | 74.34911 | 1 | 249 | 315.064 | 2.686787 | 0 | 1134.2304 | 422.1512 | 8.443024 | 5.628683 | 2.932072 | 2.57124 | 37.17455 | 75 | 150 | 50 | 2023-09-13 18:13
496 | Maxwell-2.7V-450F_a_230907_015_1.xlsx | Maxwell-2.7V-450F_a | 497 | 249 | CCCV | 5 | 1800 | 30 | 0.5 | 1674.33 | 6.201222 | 33.4866 | 0 | 0 | 0 | 0.020306 | 0 | 0 |  |  | 1 | 0 | 315.63 | 0.020306 | 2.699343 | 1136.268 | 424.133 | 8.48266 | 5.655107 | 3.100611 | 0 |  | 75 | 150 | 50 | 2023-09-13 18:19
497 | Maxwell-2.7V-450F_a_230907_015_1.xlsx | Maxwell-2.7V-450F_a | 498 | 249 | CCD | -3000 | 378 | 6.3 | 0.105 | 1583.415 | 5.8645 | 31.6683 | 94.57007 | 99.81276 | 0.004075208 | 0.012246 | 1388.555 | 5.142798 | 5.576528 | 74.35371 | 1 | 249 | 315.039 | 2.687097 | 0 | 1134.1404 | 422.069 | 8.44138 | 5.627587 | 2.93225 | 2.571399 | 37.17685 | 75 | 150 | 50 | 2023-09-13 18:49
498 | Maxwell-2.7V-450F_a_230907_015_1.xlsx | Maxwell-2.7V-450F_a | 499 | 250 | CCCV | 5 | 1800 | 30 | 0.5 | 1673.32 | 6.197481 | 33.4664 | 0 | 0 | 0 | 0.020616 | 0 | 0 |  |  | 1 | 0 | 315.493 | 0.020616 | 2.699188 | 1135.7748 | 424.0225 | 8.48045 | 5.653633 | 3.098741 | 0 |  | 75 | 150 | 50 | 2023-09-13 18:55
499 | Maxwell-2.7V-450F_a_230907_015_1.xlsx | Maxwell-2.7V-450F_a | 500 | 250 | CCD | -3000 | 378 | 6.3 | 0.105 | 1583.045 | 5.863129 | 31.6609 | 94.60503 | 99.84849 | 0.004126789 | 0.012401 | 1388.369 | 5.142107 | 5.575778 | 74.34371 | 1 | 249 | 315.015 | 2.686787 | 0 | 1134.054 | 422.0856 | 8.441711 | 5.627807 | 2.931565 | 2.571053 | 37.17185 | 75 | 150 | 50 | 2023-09-13 19:25
500 | Maxwell-2.7V-450F_a_230907_015_1.xlsx | Maxwell-2.7V-450F_a | 501 | 251 | CCCV | 4 | 1800 | 30 | 0.5 | 1399.855 | 5.184649 | 27.9971 | 0 | 0 | 0 | 0.020306 | 0 | 0 |  |  | 1 | 0 | 286.778 | 0.020306 | 2.49938 | 1032.4008 | 416.4461 | 8.328923 | 5.552615 | 2.592324 | 0 |  | 75 | 150 | 50 | 2023-09-13 19:32
501 | Maxwell-2.7V-450F_a_230907_015_1.xlsx | Maxwell-2.7V-450F_a | 502 | 251 | CCD | -3000 | 344 | 5.733333 | 0.09555556 | 1328.281 | 4.919558 | 26.56561 | 94.887 | 99.95676 | 0.004076565 | 0.012246 | 1132.65 | 4.195 | 5.26814 | 70.24186 | 1 | 215 | 286.654 | 2.487134 | 0 | 1031.9544 | 414.9171 | 8.298342 | 5.532228 | 2.459779 | 2.0975 | 35.12093 | 75 | 150 | 50 | 2023-09-13 20:02
502 | Maxwell-2.7V-450F_a_230907_015_1.xlsx | Maxwell-2.7V-450F_a | 503 | 252 | CCCV | 5 | 1800 | 30 | 0.5 | 1399.871 | 5.184707 | 27.99742 | 0 | 0 | 0 | 0.020461 | 0 | 0 |  |  | 1 | 0 | 286.815 | 0.020461 | 2.49938 | 1032.534 | 416.5259 | 8.330518 | 5.553679 | 2.592353 | 0 |  | 75 | 150 | 50 | 2023-09-13 20:08
503 | Maxwell-2.7V-450F_a_230907_015_1.xlsx | Maxwell-2.7V-450F_a | 504 | 252 | CCD | -3000 | 344 | 5.733333 | 0.09555556 | 1327.548 | 4.916844 | 26.55096 | 94.8336 | 99.8832 | 0.004126789 | 0.012401 | 1129.464 | 4.183201 | 5.27787 | 70.3716 | 1 | 214 | 286.48 | 2.486979 | 0 | 1031.328 | 414.6911 | 8.293822 | 5.529214 | 2.458422 | 2.0916 | 35.1858 | 75 | 150 | 50 | 2023-09-13 20:38
504 | Maxwell-2.7V-450F_a_230907_015_1.xlsx | Maxwell-2.7V-450F_a | 505 | 253 | CCCV | 3 | 1800 | 30 | 0.5 | 1399.231 | 5.182336 | 27.98461 | 0 | 0 | 0 | 0.020461 | 0 | 0 |  |  | 1 | 0 | 286.78 | 0.020461 | 2.49938 | 1032.408 | 416.4751 | 8.329502 | 5.553001 | 2.591168 | 0 |  | 75 | 150 | 50 | 2023-09-13 20:43
505 | Maxwell-2.7V-450F_a_230907_015_1.xlsx | Maxwell-2.7V-450F_a | 506 | 253 | CCD | -3000 | 344 | 5.733333 | 0.09555556 | 1327.304 | 4.915941 | 26.54608 | 94.85956 | 99.87761 | 0.004077922 | 0.012246 | 1135.513 | 4.205604 | 5.257005 | 70.0934 | 1 | 216 | 286.429 | 2.487134 | 0 | 1031.1444 | 414.5914 | 8.291828 | 5.527886 | 2.457971 | 2.102802 | 35.0467 | 75 | 150 | 50 | 2023-09-13 21:13
506 | Maxwell-2.7V-450F_a_230907_015_1.xlsx | Maxwell-2.7V-450F_a | 507 | 254 | CCCV | 3 | 1800 | 30 | 0.5 | 1399.012 | 5.181527 | 27.98025 | 0 | 0 | 0 | 0.020151 | 0 | 0 |  |  | 1 | 0 | 286.756 | 0.020151 | 2.49938 | 1032.3216 | 416.3882 | 8.327763 | 5.551842 | 2.590764 | 0 |  | 75 | 150 | 50 | 2023-09-13 21:19
507 | Maxwell-2.7V-450F_a_230907_015_1.xlsx | Maxwell-2.7V-450F_a | 508 | 254 | CCD | -3000 | 343 | 5.716667 | 0.09527778 | 1326.575 | 4.91324 | 26.53149 | 94.82223 | 99.84203 | 0.004077922 | 0.012246 | 1129.198 | 4.182213 | 5.276624 | 70.35499 | 1 | 214 | 286.303 | 2.487134 | 0 | 1030.6908 | 414.409 | 8.288181 | 5.525454 | 2.45662 | 2.091107 | 35.1775 | 75 | 150 | 50 | 2023-09-13 21:49
508 | Maxwell-2.7V-450F_a_230907_015_1.xlsx | Maxwell-2.7V-450F_a | 509 | 255 | CCCV | 3 | 1800 | 30 | 0.5 | 1399.182 | 5.182157 | 27.98365 | 0 | 0 | 0 | 0.020461 | 0 | 0 |  |  | 1 | 0 | 286.741 | 0.020461 | 2.49938 | 1032.2676 | 416.4184 | 8.328369 | 5.552246 | 2.591078 | 0 |  | 75 | 150 | 50 | 2023-09-13 21:55
509 | Maxwell-2.7V-450F_a_230907_015_1.xlsx | Maxwell-2.7V-450F_a | 510 | 255 | CCD | -3000 | 343 | 5.716667 | 0.09527778 | 1326.48 | 4.912889 | 26.5296 | 94.80395 | 99.82981 | 0.004077922 | 0.012246 | 1132.123 | 4.193047 | 5.265687 | 70.20916 | 1 | 215 | 286.253 | 2.487134 | 0 | 1030.5108 | 414.3367 | 8.286733 | 5.524489 | 2.456445 | 2.096523 | 35.10458 | 75 | 150 | 50 | 2023-09-13 22:25
510 | Maxwell-2.7V-450F_a_230907_015_1.xlsx | Maxwell-2.7V-450F_a | 511 | 256 | CCCV | 2 | 1800 | 30 | 0.5 | 1397.943 | 5.177565 | 27.95885 | 0 | 0 | 0 | 0.020461 | 0 | 0 |  |  | 1 | 0 | 286.613 | 0.020461 | 2.499225 | 1031.8068 | 416.2586 | 8.325172 | 5.550114 | 2.588782 | 0 |  | 75 | 150 | 50 | 2023-09-13 22:30
511 | Maxwell-2.7V-450F_a_230907_015_1.xlsx | Maxwell-2.7V-450F_a | 512 | 256 | CCD | -3000 | 343 | 5.716667 | 0.09527778 | 1326.034 | 4.911237 | 26.52068 | 94.85611 | 99.84893 | 0.004027648 | 0.012091 | 1131.905 | 4.192239 | 5.264672 | 70.19563 | 1 | 215 | 286.18 | 2.487134 | 0 | 1030.248 | 414.231 | 8.28462 | 5.52308 | 2.455618 | 2.09612 | 35.09782 | 75 | 150 | 50 | 2023-09-13 23:00
512 | Maxwell-2.7V-450F_a_230907_015_1.xlsx | Maxwell-2.7V-450F_a | 513 | 257 | CCCV | 4 | 1800 | 30 | 0.5 | 1397.878 | 5.177325 | 27.95756 | 0 | 0 | 0 | 0.020306 | 0 | 0 |  |  | 1 | 0 | 286.603 | 0.020306 | 2.49938 | 1031.7708 | 416.192 | 8.32384 | 5.549227 | 2.588663 | 0 |  | 75 | 150 | 50 | 2023-09-13 23:06
513 | Maxwell-2.7V-450F_a_230907_015_1.xlsx | Maxwell-2.7V-450F_a | 514 | 257 | CCD | -3000 | 343 | 5.716667 | 0.09527778 | 1326.195 | 4.911833 | 26.5239 | 94.87202 | 99.86078 | 0.003921771 | 0.011781 | 1132.175 | 4.193242 | 5.265931 | 70.21242 | 1 | 215 | 286.204 | 2.487599 | 0 | 1030.3344 | 414.1883 | 8.283766 | 5.522511 | 2.455917 | 2.096621 | 35.10621 | 75 | 150 | 50 | 2023-09-13 23:36
514 | Maxwell-2.7V-450F_a_230907_015_1.xlsx | Maxwell-2.7V-450F_a | 515 | 258 | CCCV | 3 | 1800 | 30 | 0.5 | 1398.069 | 5.178033 | 27.96138 | 0 | 0 | 0 | 0.020616 | 0 | 0 |  |  | 1 | 0 | 286.632 | 0.020616 | 2.49938 | 1031.8752 | 416.2862 | 8.325724 | 5.550482 | 2.589016 | 0 |  | 75 | 150 | 50 | 2023-09-13 23:42
515 | Maxwell-2.7V-450F_a_230907_015_1.xlsx | Maxwell-2.7V-450F_a | 516 | 258 | CCD | -3000 | 343 | 5.716667 | 0.09527778 | 1326.034 | 4.911237 | 26.52068 | 94.84754 | 99.84196 | 0.004077922 | 0.012246 | 1132.025 | 4.192687 | 5.265234 | 70.20313 | 1 | 215 | 286.179 | 2.487134 | 0 | 1030.2444 | 414.2296 | 8.284591 | 5.523061 | 2.455618 | 2.096343 | 35.10156 | 75 | 150 | 50 | 2023-09-14 00:12
516 | Maxwell-2.7V-450F_a_230907_015_1.xlsx | Maxwell-2.7V-450F_a | 517 | 259 | CCCV | 4 | 1800 | 30 | 0.5 | 1397.754 | 5.176868 | 27.95508 | 0 | 0 | 0 | 0.020151 | 0 | 0 |  |  | 1 | 0 | 286.572 | 0.020151 | 2.49938 | 1031.6592 | 416.121 | 8.32242 | 5.54828 | 2.588434 | 0 |  | 75 | 150 | 50 | 2023-09-14 00:18
517 | Maxwell-2.7V-450F_a_230907_015_1.xlsx | Maxwell-2.7V-450F_a | 518 | 259 | CCD | -3000 | 343 | 5.716667 | 0.09527778 | 1325.628 | 4.909732 | 26.51255 | 94.83981 | 99.85414 | 0.004128162 | 0.012401 | 1128.816 | 4.1808 | 5.274841 | 70.33122 | 1 | 214 | 286.154 | 2.486979 | 0 | 1030.1544 | 414.2192 | 8.284384 | 5.522922 | 2.454866 | 2.0904 | 35.16561 | 75 | 150 | 50 | 2023-09-14 00:48
518 | Maxwell-2.7V-450F_a_230907_015_1.xlsx | Maxwell-2.7V-450F_a | 519 | 260 | CCCV | 3 | 1800 | 30 | 0.5 | 1396.718 | 5.173028 | 27.93435 | 0 | 0 | 0 | 0.019686 | 0 | 0 |  |  | 1 | 0 | 286.548 | 0.019686 | 2.499225 | 1031.5728 | 416.0341 | 8.320682 | 5.547121 | 2.586514 | 0 |  | 75 | 150 | 50 | 2023-09-14 00:53
519 | Maxwell-2.7V-450F_a_230907_015_1.xlsx | Maxwell-2.7V-450F_a | 520 | 260 | CCD | -3000 | 343 | 5.716667 | 0.09527778 | 1325.143 | 4.907937 | 26.50286 | 94.87552 | 99.8276 | 0.004077922 | 0.012246 | 1128.522 | 4.179713 | 5.273469 | 70.31292 | 1 | 214 | 286.054 | 2.486979 | 0 | 1029.7944 | 414.0744 | 8.281489 | 5.520992 | 2.453968 | 2.089856 | 35.15646 | 75 | 150 | 50 | 2023-09-14 01:23
520 | Maxwell-2.7V-450F_a_230907_015_1.xlsx | Maxwell-2.7V-450F_a | 521 | 261 | CCCV | 3 | 1800 | 30 | 0.5 | 1397.492 | 5.175896 | 27.94984 | 0 | 0 | 0 | 0.019996 | 0 | 0 |  |  | 1 | 0 | 286.531 | 0.019996 | 2.49938 | 1031.5116 | 416.0354 | 8.320709 | 5.547139 | 2.587948 | 0 |  | 75 | 150 | 50 | 2023-09-14 01:29
521 | Maxwell-2.7V-450F_a_230907_015_1.xlsx | Maxwell-2.7V-450F_a | 522 | 261 | CCD | -3000 | 343 | 5.716667 | 0.09527778 | 1325.321 | 4.908597 | 26.50643 | 94.8357 | 99.84225 | 0.004129537 | 0.012401 | 1131.742 | 4.191637 | 5.263916 | 70.18555 | 1 | 215 | 286.079 | 2.486979 | 0 | 1029.8844 | 414.1106 | 8.282212 | 5.521475 | 2.454299 | 2.095818 | 35.09277 | 75 | 150 | 50 | 2023-09-14 01:59
522 | Maxwell-2.7V-450F_a_230907_015_1.xlsx | Maxwell-2.7V-450F_a | 523 | 262 | CCCV | 5 | 1800 | 30 | 0.5 | 1395.364 | 5.168013 | 27.90727 | 0 | 0 | 0 | 0.019841 | 0 | 0 |  |  | 1 | 0 | 286.458 | 0.019841 | 2.499225 | 1031.2488 | 415.9294 | 8.318589 | 5.545726 | 2.584007 | 0 |  | 75 | 150 | 50 | 2023-09-14 02:05
523 | Maxwell-2.7V-450F_a_230907_015_1.xlsx | Maxwell-2.7V-450F_a | 524 | 262 | CCD | -3000 | 343 | 5.716667 | 0.09527778 | 1324.775 | 4.906572 | 26.49549 | 94.94118 | 99.84151 | 0.004126789 | 0.012401 | 1128.35 | 4.179073 | 5.272662 | 70.30216 | 1 | 214 | 286.004 | 2.486824 | 0 | 1029.6144 | 414.0279 | 8.280557 | 5.520371 | 2.453286 | 2.089537 | 35.15108 | 75 | 150 | 50 | 2023-09-14 02:35
524 | Maxwell-2.7V-450F_a_230907_015_1.xlsx | Maxwell-2.7V-450F_a | 525 | 263 | CCCV | 5 | 1800 | 30 | 0.5 | 1397.453 | 5.175752 | 27.94906 | 0 | 0 | 0 | 0.020306 | 0 | 0 |  |  | 1 | 0 | 286.493 | 0.020306 | 2.49938 | 1031.3748 | 416.0323 | 8.320646 | 5.547097 | 2.587876 | 0 |  | 75 | 150 | 50 | 2023-09-14 02:40
525 | Maxwell-2.7V-450F_a_230907_015_1.xlsx | Maxwell-2.7V-450F_a | 526 | 263 | CCD | -3000 | 343 | 5.716667 | 0.09527778 | 1324.82 | 4.906739 | 26.49639 | 94.80244 | 99.82932 | 0.004178369 | 0.012556 | 1128.462 | 4.179489 | 5.273187 | 70.30915 | 1 | 214 | 286.004 | 2.486824 | 0 | 1029.6144 | 414.0279 | 8.280557 | 5.520371 | 2.453369 | 2.089744 | 35.15458 | 75 | 150 | 50 | 2023-09-14 03:10
526 | Maxwell-2.7V-450F_a_230907_015_1.xlsx | Maxwell-2.7V-450F_a | 527 | 264 | CCCV | 5 | 1800 | 30 | 0.5 | 1396.471 | 5.172114 | 27.92941 | 0 | 0 | 0 | 0.019996 | 0 | 0 |  |  | 1 | 0 | 286.423 | 0.019996 | 2.49938 | 1031.1228 | 415.8786 | 8.317572 | 5.545048 | 2.586057 | 0 |  | 75 | 150 | 50 | 2023-09-14 03:16
527 | Maxwell-2.7V-450F_a_230907_015_1.xlsx | Maxwell-2.7V-450F_a | 528 | 264 | CCD | -3000 | 343 | 5.716667 | 0.09527778 | 1324.914 | 4.907088 | 26.49828 | 94.87587 | 99.84533 | 0.004075208 | 0.012246 | 1131.581 | 4.19104 | 5.263167 | 70.17556 | 1 | 215 | 285.98 | 2.487134 | 0 | 1029.528 | 413.9415 | 8.27883 | 5.51922 | 2.453544 | 2.09552 | 35.08778 | 75 | 150 | 50 | 2023-09-14 03:46
528 | Maxwell-2.7V-450F_a_230907_015_1.xlsx | Maxwell-2.7V-450F_a | 529 | 265 | CCCV | 4 | 1800 | 30 | 0.5 | 1396.844 | 5.173496 | 27.93688 | 0 | 0 | 0 | 0.019996 | 0 | 0 |  |  | 1 | 0 | 286.434 | 0.019996 | 2.49938 | 1031.1624 | 415.8946 | 8.317892 | 5.545261 | 2.586748 | 0 |  | 75 | 150 | 50 | 2023-09-14 03:52
529 | Maxwell-2.7V-450F_a_230907_015_1.xlsx | Maxwell-2.7V-450F_a | 530 | 265 | CCD | -3000 | 343 | 5.716667 | 0.09527778 | 1325.178 | 4.908068 | 26.50357 | 94.86947 | 99.83242 | 0.004024967 | 0.012091 | 1128.78 | 4.180666 | 5.274673 | 70.32897 | 1 | 214 | 285.954 | 2.487289 | 0 | 1029.4344 | 413.8781 | 8.277562 | 5.518374 | 2.454034 | 2.090333 | 35.16448 | 75 | 150 | 50 | 2023-09-14 04:22
530 | Maxwell-2.7V-450F_a_230907_015_1.xlsx | Maxwell-2.7V-450F_a | 531 | 266 | CCCV | 4 | 1800 | 30 | 0.5 | 1396.019 | 5.170442 | 27.92039 | 0 | 0 | 0 | 0.020306 | 0 | 0 |  |  | 1 | 0 | 286.366 | 0.020306 | 2.49938 | 1030.9176 | 415.8479 | 8.316957 | 5.544638 | 2.585221 | 0 |  | 75 | 150 | 50 | 2023-09-14 04:28
531 | Maxwell-2.7V-450F_a_230907_015_1.xlsx | Maxwell-2.7V-450F_a | 532 | 266 | CCD | -3000 | 343 | 5.716667 | 0.09527778 | 1324.554 | 4.905755 | 26.49108 | 94.88076 | 99.83867 | 0.004128162 | 0.012401 | 1131.416 | 4.190429 | 5.262399 | 70.16532 | 1 | 215 | 285.904 | 2.486979 | 0 | 1029.2544 | 413.8573 | 8.277146 | 5.518097 | 2.452877 | 2.095214 | 35.08266 | 75 | 150 | 50 | 2023-09-14 04:58
532 | Maxwell-2.7V-450F_a_230907_015_1.xlsx | Maxwell-2.7V-450F_a | 533 | 267 | CCCV | 4 | 1800 | 30 | 0.5 | 1396.149 | 5.170922 | 27.92298 | 0 | 0 | 0 | 0.020306 | 0 | 0 |  |  | 1 | 0 | 286.314 | 0.020306 | 2.499225 | 1030.7304 | 415.7983 | 8.315967 | 5.543978 | 2.585461 | 0 |  | 75 | 150 | 50 | 2023-09-14 05:03
533 | Maxwell-2.7V-450F_a_230907_015_1.xlsx | Maxwell-2.7V-450F_a | 534 | 267 | CCD | -3000 | 343 | 5.716667 | 0.09527778 | 1323.951 | 4.903523 | 26.47902 | 94.8288 | 99.82152 | 0.004128162 | 0.012401 | 1131.11 | 4.189298 | 5.260979 | 70.14639 | 1 | 215 | 285.803 | 2.486824 | 0 | 1028.8908 | 413.7369 | 8.274738 | 5.516492 | 2.451762 | 2.094649 | 35.07319 | 75 | 150 | 50 | 2023-09-14 05:33
534 | Maxwell-2.7V-450F_a_230907_015_1.xlsx | Maxwell-2.7V-450F_a | 535 | 268 | CCCV | 4 | 1800 | 30 | 0.5 | 1396.014 | 5.170423 | 27.92028 | 0 | 0 | 0 | 0.020461 | 0 | 0 |  |  | 1 | 0 | 286.317 | 0.020461 | 2.49938 | 1030.7412 | 415.8027 | 8.316054 | 5.544036 | 2.585212 | 0 |  | 75 | 150 | 50 | 2023-09-14 05:39
535 | Maxwell-2.7V-450F_a_230907_015_1.xlsx | Maxwell-2.7V-450F_a | 536 | 268 | CCD | -3000 | 343 | 5.716667 | 0.09527778 | 1324.031 | 4.903819 | 26.48062 | 94.84367 | 99.83829 | 0.004128162 | 0.012401 | 1127.968 | 4.177658 | 5.270876 | 70.27835 | 1 | 214 | 285.854 | 2.486979 | 0 | 1029.0744 | 413.7849 | 8.275698 | 5.517132 | 2.45191 | 2.088829 | 35.13918 | 75 | 150 | 50 | 2023-09-14 06:09
536 | Maxwell-2.7V-450F_a_230907_015_1.xlsx | Maxwell-2.7V-450F_a | 537 | 269 | CCCV | 2 | 1800 | 30 | 0.5 | 1395.647 | 5.169062 | 27.91293 | 0 | 0 | 0 | 0.020616 | 0 | 0 |  |  | 1 | 0 | 286.276 | 0.020616 | 2.499225 | 1030.5936 | 415.7951 | 8.315903 | 5.543935 | 2.584531 | 0 |  | 75 | 150 | 50 | 2023-09-14 06:15
537 | Maxwell-2.7V-450F_a_230907_015_1.xlsx | Maxwell-2.7V-450F_a | 538 | 269 | CCD | -3000 | 343 | 5.716667 | 0.09527778 | 1323.928 | 4.903436 | 26.47856 | 94.86124 | 99.84386 | 0.00407928 | 0.012246 | 1131.072 | 4.189157 | 5.260801 | 70.14402 | 1 | 215 | 285.829 | 2.486979 | 0 | 1028.9844 | 413.7487 | 8.274975 | 5.51665 | 2.451718 | 2.094578 | 35.07201 | 75 | 150 | 50 | 2023-09-14 06:45
538 | Maxwell-2.7V-450F_a_230907_015_1.xlsx | Maxwell-2.7V-450F_a | 539 | 270 | CCCV | 4 | 1800 | 30 | 0.5 | 1396.575 | 5.172501 | 27.93151 | 0 | 0 | 0 | 0.020151 | 0 | 0 |  |  | 1 | 0 | 286.291 | 0.020151 | 2.49938 | 1030.6476 | 415.7129 | 8.314259 | 5.542839 | 2.586251 | 0 |  | 75 | 150 | 50 | 2023-09-14 06:51
539 | Maxwell-2.7V-450F_a_230907_015_1.xlsx | Maxwell-2.7V-450F_a | 540 | 270 | CCD | -3000 | 343 | 5.716667 | 0.09527778 | 1323.868 | 4.903215 | 26.47736 | 94.79389 | 99.84736 | 0.004128162 | 0.012401 | 1130.907 | 4.188544 | 5.260032 | 70.13376 | 1 | 215 | 285.854 | 2.486979 | 0 | 1029.0744 | 413.7849 | 8.275698 | 5.517132 | 2.451608 | 2.094272 | 35.06688 | 75 | 150 | 50 | 2023-09-14 07:21
540 | Maxwell-2.7V-450F_a_230907_015_1.xlsx | Maxwell-2.7V-450F_a | 541 | 271 | CCCV | 4 | 1800 | 30 | 0.5 | 1396.561 | 5.172449 | 27.93123 | 0 | 0 | 0 | 0.019996 | 0 | 0 |  |  | 1 | 0 | 286.257 | 0.019996 | 2.499225 | 1030.5252 | 415.6636 | 8.313272 | 5.542181 | 2.586225 | 0 |  | 75 | 150 | 50 | 2023-09-14 07:26
541 | Maxwell-2.7V-450F_a_230907_015_1.xlsx | Maxwell-2.7V-450F_a | 542 | 271 | CCD | -3000 | 343 | 5.716667 | 0.09527778 | 1323.725 | 4.902685 | 26.4745 | 94.78459 | 99.82463 | 0.00417976 | 0.012556 | 1128.012 | 4.177823 | 5.271086 | 70.28114 | 1 | 214 | 285.755 | 2.486669 | 0 | 1028.718 | 413.6932 | 8.273864 | 5.515909 | 2.451342 | 2.088912 | 35.14057 | 75 | 150 | 50 | 2023-09-14 07:56
542 | Maxwell-2.7V-450F_a_230907_015_1.xlsx | Maxwell-2.7V-450F_a | 543 | 272 | CCCV | 3 | 1800 | 30 | 0.5 | 1395.979 | 5.170292 | 27.91958 | 0 | 0 | 0 | 0.020616 | 0 | 0 |  |  | 1 | 0 | 286.195 | 0.020616 | 2.499225 | 1030.302 | 415.6775 | 8.31355 | 5.542367 | 2.585146 | 0 |  | 75 | 150 | 50 | 2023-09-14 08:02
543 | Maxwell-2.7V-450F_a_230907_015_1.xlsx | Maxwell-2.7V-450F_a | 544 | 272 | CCD | -3000 | 343 | 5.716667 | 0.09527778 | 1323.602 | 4.902229 | 26.47204 | 94.81532 | 99.85464 | 0.004026307 | 0.012091 | 1130.899 | 4.188514 | 5.259994 | 70.13326 | 1 | 215 | 285.779 | 2.487134 | 0 | 1028.8044 | 413.6506 | 8.273011 | 5.515341 | 2.451114 | 2.094257 | 35.06663 | 75 | 150 | 50 | 2023-09-14 08:32
544 | Maxwell-2.7V-450F_a_230907_015_1.xlsx | Maxwell-2.7V-450F_a | 545 | 273 | CCCV | 4 | 1800 | 30 | 0.5 | 1396.302 | 5.171488 | 27.92604 | 0 | 0 | 0 | 0.020151 | 0 | 0 |  |  | 1 | 0 | 286.295 | 0.020151 | 2.499535 | 1030.662 | 415.6928 | 8.313855 | 5.54257 | 2.585744 | 0 |  | 75 | 150 | 50 | 2023-09-14 08:38
545 | Maxwell-2.7V-450F_a_230907_015_1.xlsx | Maxwell-2.7V-450F_a | 546 | 273 | CCD | -3000 | 343 | 5.716667 | 0.09527778 | 1324.512 | 4.905599 | 26.49024 | 94.85856 | 99.83723 | 0.003973369 | 0.011936 | 1131.567 | 4.190989 | 5.263103 | 70.1747 | 1 | 215 | 285.829 | 2.487599 | 0 | 1028.9844 | 413.6456 | 8.272912 | 5.515275 | 2.4528 | 2.095495 | 35.08735 | 75 | 150 | 50 | 2023-09-14 09:08
546 | Maxwell-2.7V-450F_a_230907_015_1.xlsx | Maxwell-2.7V-450F_a | 547 | 274 | CCCV | 4 | 1800 | 30 | 0.5 | 1395.36 | 5.168001 | 27.90721 | 0 | 0 | 0 | 0.019996 | 0 | 0 |  |  | 1 | 0 | 286.253 | 0.019996 | 2.49938 | 1030.5108 | 415.6318 | 8.312636 | 5.541757 | 2.584001 | 0 |  | 75 | 150 | 50 | 2023-09-14 09:13
547 | Maxwell-2.7V-450F_a_230907_015_1.xlsx | Maxwell-2.7V-450F_a | 548 | 274 | CCD | -3000 | 343 | 5.716667 | 0.09527778 | 1323.711 | 4.902634 | 26.47423 | 94.86519 | 99.83441 | 0.003921771 | 0.011781 | 1130.981 | 4.18882 | 5.260379 | 70.13839 | 1 | 215 | 285.779 | 2.487599 | 0 | 1028.8044 | 413.5732 | 8.271465 | 5.51431 | 2.451317 | 2.09441 | 35.06919 | 75 | 150 | 50 | 2023-09-14 09:43
548 | Maxwell-2.7V-450F_a_230907_015_1.xlsx | Maxwell-2.7V-450F_a | 549 | 275 | CCCV | 3 | 1800 | 30 | 0.5 | 1395.791 | 5.169597 | 27.91582 | 0 | 0 | 0 | 0.020461 | 0 | 0 |  |  | 1 | 0 | 286.155 | 0.020461 | 2.499225 | 1030.158 | 415.5934 | 8.311868 | 5.541246 | 2.584799 | 0 |  | 75 | 150 | 50 | 2023-09-14 09:49
549 | Maxwell-2.7V-450F_a_230907_015_1.xlsx | Maxwell-2.7V-450F_a | 550 | 275 | CCD | -3000 | 343 | 5.716667 | 0.09527778 | 1323.355 | 4.901313 | 26.46709 | 94.81035 | 99.85078 | 0.004077922 | 0.012246 | 1127.879 | 4.177329 | 5.270462 | 70.27283 | 1 | 214 | 285.728 | 2.486979 | 0 | 1028.6208 | 413.6025 | 8.272051 | 5.5147 | 2.450657 | 2.088665 | 35.13642 | 75 | 150 | 50 | 2023-09-14 10:19
550 | Maxwell-2.7V-450F_a_230907_015_1.xlsx | Maxwell-2.7V-450F_a | 551 | 276 | CCCV | 4 | 1800 | 30 | 0.5 | 1395.211 | 5.167447 | 27.90421 | 0 | 0 | 0 | 0.020151 | 0 | 0 |  |  | 1 | 0 | 286.131 | 0.020151 | 2.499225 | 1030.0716 | 415.5066 | 8.310132 | 5.540088 | 2.583723 | 0 |  | 75 | 150 | 50 | 2023-09-14 10:25
551 | Maxwell-2.7V-450F_a_230907_015_1.xlsx | Maxwell-2.7V-450F_a | 552 | 276 | CCD | -3000 | 343 | 5.716667 | 0.09527778 | 1322.783 | 4.899198 | 26.45567 | 94.80887 | 99.8595 | 0.004128162 | 0.012401 | 1130.325 | 4.18639 | 5.257327 | 70.09769 | 1 | 215 | 285.729 | 2.486824 | 0 | 1028.6244 | 413.6298 | 8.272595 | 5.515063 | 2.449599 | 2.093195 | 35.04885 | 75 | 150 | 50 | 2023-09-14 10:55
552 | Maxwell-2.7V-450F_a_230907_015_1.xlsx | Maxwell-2.7V-450F_a | 553 | 277 | CCCV | 3 | 1800 | 30 | 0.5 | 1396.056 | 5.170579 | 27.92113 | 0 | 0 | 0 | 0.019996 | 0 | 0 |  |  | 1 | 0 | 286.227 | 0.019996 | 2.49938 | 1030.4172 | 415.594 | 8.311881 | 5.541254 | 2.585289 | 0 |  | 75 | 150 | 50 | 2023-09-14 11:01
553 | Maxwell-2.7V-450F_a_230907_015_1.xlsx | Maxwell-2.7V-450F_a | 554 | 277 | CCD | -3000 | 343 | 5.716667 | 0.09527778 | 1323.441 | 4.901632 | 26.46881 | 94.79851 | 99.82566 | 0.004077922 | 0.012246 | 1127.911 | 4.177448 | 5.270612 | 70.27482 | 1 | 214 | 285.728 | 2.487134 | 0 | 1028.6208 | 413.5768 | 8.271535 | 5.514357 | 2.450816 | 2.088724 | 35.13741 | 75 | 150 | 50 | 2023-09-14 11:31
554 | Maxwell-2.7V-450F_a_230907_015_1.xlsx | Maxwell-2.7V-450F_a | 555 | 278 | CCCV | 2 | 1800 | 30 | 0.5 | 1395.172 | 5.167305 | 27.90345 | 0 | 0 | 0 | 0.019996 | 0 | 0 |  |  | 1 | 0 | 286.131 | 0.019996 | 2.499225 | 1030.0716 | 415.4806 | 8.309612 | 5.539742 | 2.583652 | 0 |  | 75 | 150 | 50 | 2023-09-14 11:36
555 | Maxwell-2.7V-450F_a_230907_015_1.xlsx | Maxwell-2.7V-450F_a | 556 | 278 | CCD | -3000 | 343 | 5.716667 | 0.09527778 | 1323.102 | 4.900377 | 26.46204 | 94.8343 | 99.83329 | 0.004182545 | 0.012556 | 1127.775 | 4.176943 | 5.269975 | 70.26634 | 1 | 214 | 285.654 | 2.486669 | 0 | 1028.3544 | 413.547 | 8.270939 | 5.513959 | 2.450189 | 2.088472 | 35.13317 | 75 | 150 | 50 | 2023-09-14 12:06
556 | Maxwell-2.7V-450F_a_230907_015_1.xlsx | Maxwell-2.7V-450F_a | 557 | 279 | CCCV | 4 | 1800 | 30 | 0.5 | 1395.39 | 5.168111 | 27.9078 | 0 | 0 | 0 | 0.020926 | 0 | 0 |  |  | 1 | 0 | 286.157 | 0.020926 | 2.49938 | 1030.1652 | 415.6483 | 8.312966 | 5.541977 | 2.584055 | 0 |  | 75 | 150 | 50 | 2023-09-14 12:12
557 | Maxwell-2.7V-450F_a_230907_015_1.xlsx | Maxwell-2.7V-450F_a | 558 | 279 | CCD | -3000 | 343 | 5.716667 | 0.09527778 | 1322.6 | 4.89852 | 26.45201 | 94.78357 | 99.83296 | 0.004128162 | 0.012401 | 1127.3 | 4.175185 | 5.267757 | 70.23675 | 1 | 214 | 285.679 | 2.486979 | 0 | 1028.4444 | 413.5316 | 8.270632 | 5.513755 | 2.44926 | 2.087592 | 35.11838 | 75 | 150 | 50 | 2023-09-14 12:42
558 | Maxwell-2.7V-450F_a_230907_015_1.xlsx | Maxwell-2.7V-450F_a | 559 | 280 | CCCV | 3 | 1800 | 30 | 0.5 | 1393.723 | 5.161938 | 27.87447 | 0 | 0 | 0 | 0.020151 | 0 | 0 |  |  | 1 | 0 | 286.042 | 0.020151 | 2.499225 | 1029.7512 | 415.3774 | 8.307547 | 5.538365 | 2.580969 | 0 |  | 75 | 150 | 50 | 2023-09-14 12:48
559 | Maxwell-2.7V-450F_a_230907_015_1.xlsx | Maxwell-2.7V-450F_a | 560 | 280 | CCD | -3000 | 343 | 5.716667 | 0.09527778 | 1322.094 | 4.896643 | 26.44187 | 94.86055 | 99.82905 | 0.004232767 | 0.012711 | 1130.059 | 4.185403 | 5.256088 | 70.08117 | 1 | 215 | 285.553 | 2.486514 | 0 | 1027.9908 | 413.4265 | 8.26853 | 5.512353 | 2.448322 | 2.092702 | 35.04058 | 75 | 150 | 50 | 2023-09-14 13:18
560 | Maxwell-2.7V-450F_a_230907_015_1.xlsx | Maxwell-2.7V-450F_a | 561 | 281 | CCCV | 2 | 1800 | 30 | 0.5 | 1395.024 | 5.166756 | 27.90048 | 0 | 0 | 0 | 0.020461 | 0 | 0 |  |  | 1 | 0 | 286.111 | 0.020461 | 2.49938 | 1029.9996 | 415.5035 | 8.310071 | 5.540047 | 2.583378 | 0 |  | 75 | 150 | 50 | 2023-09-14 13:23
561 | Maxwell-2.7V-450F_a_230907_015_1.xlsx | Maxwell-2.7V-450F_a | 562 | 281 | CCD | -3000 | 343 | 5.716667 | 0.09527778 | 1322.717 | 4.898954 | 26.45435 | 94.81681 | 99.83957 | 0.00407928 | 0.012246 | 1127.478 | 4.175844 | 5.268589 | 70.24785 | 1 | 214 | 285.652 | 2.487134 | 0 | 1028.3472 | 413.4667 | 8.269335 | 5.51289 | 2.449477 | 2.087922 | 35.12392 | 75 | 150 | 50 | 2023-09-14 13:53
562 | Maxwell-2.7V-450F_a_230907_015_1.xlsx | Maxwell-2.7V-450F_a | 563 | 282 | CCCV | 4 | 1800 | 30 | 0.5 | 1394.625 | 5.165276 | 27.89249 | 0 | 0 | 0 | 0.020461 | 0 | 0 |  |  | 1 | 0 | 286.082 | 0.020461 | 2.49938 | 1029.8952 | 415.4614 | 8.309228 | 5.539486 | 2.582638 | 0 |  | 75 | 150 | 50 | 2023-09-14 13:59
563 | Maxwell-2.7V-450F_a_230907_015_1.xlsx | Maxwell-2.7V-450F_a | 564 | 282 | CCD | -3000 | 343 | 5.716667 | 0.09527778 | 1322.904 | 4.899643 | 26.45807 | 94.85732 | 99.83257 | 0.004076565 | 0.012246 | 1130.737 | 4.187916 | 5.259243 | 70.12324 | 1 | 215 | 285.603 | 2.487134 | 0 | 1028.1708 | 413.3958 | 8.267916 | 5.511944 | 2.449821 | 2.093958 | 35.06162 | 75 | 150 | 50 | 2023-09-14 14:29
564 | Maxwell-2.7V-450F_a_230907_015_1.xlsx | Maxwell-2.7V-450F_a | 565 | 283 | CCCV | 3 | 1800 | 30 | 0.5 | 1393.883 | 5.162529 | 27.87766 | 0 | 0 | 0 | 0.020461 | 0 | 0 |  |  | 1 | 0 | 286.1 | 0.020461 | 2.49938 | 1029.96 | 415.4876 | 8.309751 | 5.539834 | 2.581264 | 0 |  | 75 | 150 | 50 | 2023-09-14 14:35
565 | Maxwell-2.7V-450F_a_230907_015_1.xlsx | Maxwell-2.7V-450F_a | 566 | 283 | CCD | -3000 | 343 | 5.716667 | 0.09527778 | 1322.937 | 4.899767 | 26.45874 | 94.91022 | 99.84411 | 0.004077922 | 0.012246 | 1130.74 | 4.187928 | 5.259258 | 70.12344 | 1 | 215 | 285.654 | 2.487134 | 0 | 1028.3544 | 413.4696 | 8.269393 | 5.512929 | 2.449884 | 2.093964 | 35.06172 | 75 | 150 | 50 | 2023-09-14 15:05
566 | Maxwell-2.7V-450F_a_230907_015_1.xlsx | Maxwell-2.7V-450F_a | 567 | 284 | CCCV | 5 | 1800 | 30 | 0.5 | 1394.144 | 5.163497 | 27.88288 | 0 | 0 | 0 | 0.020306 | 0 | 0 |  |  | 1 | 0 | 286.05 | 0.020306 | 2.49938 | 1029.78 | 415.389 | 8.307779 | 5.53852 | 2.581748 | 0 |  | 75 | 150 | 50 | 2023-09-14 15:11
567 | Maxwell-2.7V-450F_a_230907_015_1.xlsx | Maxwell-2.7V-450F_a | 568 | 284 | CCD | -3000 | 343 | 5.716667 | 0.09527778 | 1322.116 | 4.896724 | 26.44231 | 94.83349 | 99.8266 | 0.004075208 | 0.012246 | 1130.185 | 4.18587 | 5.256674 | 70.08898 | 1 | 215 | 285.554 | 2.487134 | 0 | 1027.9944 | 413.3249 | 8.266498 | 5.510999 | 2.448362 | 2.092935 | 35.04449 | 75 | 150 | 50 | 2023-09-14 15:41
568 | Maxwell-2.7V-450F_a_230907_015_1.xlsx | Maxwell-2.7V-450F_a | 569 | 285 | CCCV | 5 | 1800 | 30 | 0.5 | 1394.137 | 5.163469 | 27.88273 | 0 | 0 | 0 | 0.020616 | 0 | 0 |  |  | 1 | 0 | 286.006 | 0.020616 | 2.499225 | 1029.6216 | 415.403 | 8.30806 | 5.538707 | 2.581735 | 0 |  | 75 | 150 | 50 | 2023-09-14 15:46
569 | Maxwell-2.7V-450F_a_230907_015_1.xlsx | Maxwell-2.7V-450F_a | 570 | 285 | CCD | -3000 | 343 | 5.716667 | 0.09527778 | 1321.85 | 4.895741 | 26.437 | 94.81495 | 99.83287 | 0.004075208 | 0.012246 | 1123.948 | 4.162769 | 5.276749 | 70.35666 | 1 | 213 | 285.528 | 2.486979 | 0 | 1027.9008 | 413.313 | 8.26626 | 5.51084 | 2.44787 | 2.081384 | 35.17833 | 75 | 150 | 50 | 2023-09-14 16:16
570 | Maxwell-2.7V-450F_a_230907_015_1.xlsx | Maxwell-2.7V-450F_a | 571 | 286 | CCCV | 2 | 1800 | 30 | 0.5 | 1393.957 | 5.162805 | 27.87915 | 0 | 0 | 0 | 0.020616 | 0 | 0 |  |  | 1 | 0 | 286.017 | 0.020616 | 2.49938 | 1029.6612 | 415.393 | 8.30786 | 5.538573 | 2.581402 | 0 |  | 75 | 150 | 50 | 2023-09-14 16:22
571 | Maxwell-2.7V-450F_a_230907_015_1.xlsx | Maxwell-2.7V-450F_a | 572 | 286 | CCD | -3000 | 343 | 5.716667 | 0.09527778 | 1322.565 | 4.898388 | 26.45129 | 94.87842 | 99.83777 | 0.00407928 | 0.012246 | 1130.544 | 4.187202 | 5.258346 | 70.11129 | 1 | 215 | 285.553 | 2.487134 | 0 | 1027.9908 | 413.3234 | 8.266469 | 5.510979 | 2.449194 | 2.093601 | 35.05564 | 75 | 150 | 50 | 2023-09-14 16:52
572 | Maxwell-2.7V-450F_a_230907_015_1.xlsx | Maxwell-2.7V-450F_a | 573 | 287 | CCCV | 4 | 1800 | 30 | 0.5 | 1394.342 | 5.164229 | 27.88684 | 0 | 0 | 0 | 0.020461 | 0 | 0 |  |  | 1 | 0 | 285.959 | 0.020461 | 2.499225 | 1029.4524 | 415.3088 | 8.306175 | 5.53745 | 2.582115 | 0 |  | 75 | 150 | 50 | 2023-09-14 16:58
573 | Maxwell-2.7V-450F_a_230907_015_1.xlsx | Maxwell-2.7V-450F_a | 574 | 287 | CCD | -3000 | 343 | 5.716667 | 0.09527778 | 1322.348 | 4.897586 | 26.44697 | 94.83674 | 99.84963 | 0.004076565 | 0.012246 | 1127.495 | 4.175908 | 5.268669 | 70.24892 | 1 | 214 | 285.529 | 2.486979 | 0 | 1027.9044 | 413.3145 | 8.266289 | 5.51086 | 2.448793 | 2.087954 | 35.12446 | 75 | 150 | 50 | 2023-09-14 17:28
574 | Maxwell-2.7V-450F_a_230907_015_1.xlsx | Maxwell-2.7V-450F_a | 575 | 288 | CCCV | 4 | 1800 | 30 | 0.5 | 1394.045 | 5.16313 | 27.8809 | 0 | 0 | 0 | 0.019996 | 0 | 0 |  |  | 1 | 0 | 286.05 | 0.019996 | 2.499535 | 1029.78 | 415.3111 | 8.306221 | 5.537481 | 2.581565 | 0 |  | 75 | 150 | 50 | 2023-09-14 17:33
575 | Maxwell-2.7V-450F_a_230907_015_1.xlsx | Maxwell-2.7V-450F_a | 576 | 288 | CCD | -3000 | 343 | 5.716667 | 0.09527778 | 1323.149 | 4.900552 | 26.46298 | 94.91435 | 99.90561 | 0.003921771 | 0.011781 | 1128 | 4.177776 | 5.271026 | 70.28035 | 1 | 214 | 285.78 | 2.487754 | -0.000155 | 1028.808 | 413.5232 | 8.270463 | 5.513642 | 2.450276 | 2.088888 | 35.14017 | 75 | 150 | 50 | 2023-09-14 18:03
576 | Maxwell-2.7V-450F_a_230907_015_1.xlsx | Maxwell-2.7V-450F_a | 577 | 289 | CCCV | 4 | 1800 | 30 | 0.5 | 1394.801 | 5.165929 | 27.89602 | 0 | 0 | 0 | 0.018601 | 0 | 0 |  |  | 1 | 0 | 286.213 | 0.018446 | 2.49938 | 1030.3668 | 415.3141 | 8.306281 | 5.537521 | 2.582965 | 0 |  | 75 | 150 | 50 | 2023-09-14 18:09
577 | Maxwell-2.7V-450F_a_230907_015_1.xlsx | Maxwell-2.7V-450F_a | 578 | 289 | CCD | -3000 | 343 | 5.716667 | 0.09527778 | 1322.41 | 4.897816 | 26.44821 | 94.80997 | 99.76975 | 0.003921771 | 0.011781 | 1130.422 | 4.186749 | 5.257778 | 70.10371 | 1 | 215 | 285.554 | 2.487599 | 0 | 1027.9944 | 413.2476 | 8.264953 | 5.509968 | 2.448908 | 2.093375 | 35.05185 | 75 | 150 | 50 | 2023-09-14 18:39
578 | Maxwell-2.7V-450F_a_230907_015_1.xlsx | Maxwell-2.7V-450F_a | 579 | 290 | CCCV | 3 | 1800 | 30 | 0.5 | 1392.745 | 5.158316 | 27.85491 | 0 | 0 | 0 | 0.020151 | 0 | 0 |  |  | 1 | 0 | 285.917 | 0.020151 | 2.499225 | 1029.3012 | 415.1958 | 8.303917 | 5.535944 | 2.579158 | 0 |  | 75 | 150 | 50 | 2023-09-14 18:45
579 | Maxwell-2.7V-450F_a_230907_015_1.xlsx | Maxwell-2.7V-450F_a | 580 | 290 | CCD | -3000 | 342 | 5.7 | 0.095 | 1321.421 | 4.894151 | 26.42842 | 94.87886 | 99.83772 | 0.004026307 | 0.012091 | 1123.785 | 4.162166 | 5.275985 | 70.34647 | 1 | 213 | 285.453 | 2.487134 | 0 | 1027.6308 | 413.1787 | 8.263574 | 5.509049 | 2.447076 | 2.081083 | 35.17324 | 75 | 150 | 50 | 2023-09-14 19:15
580 | Maxwell-2.7V-450F_a_230907_015_1.xlsx | Maxwell-2.7V-450F_a | 581 | 291 | CCCV | 3 | 1800 | 30 | 0.5 | 1392.873 | 5.158788 | 27.85745 | 0 | 0 | 0 | 0.020151 | 0 | 0 |  |  | 1 | 0 | 286.006 | 0.020151 | 2.499535 | 1029.6216 | 415.2731 | 8.305463 | 5.536975 | 2.579394 | 0 |  | 75 | 150 | 50 | 2023-09-14 19:21
581 | Maxwell-2.7V-450F_a_230907_015_1.xlsx | Maxwell-2.7V-450F_a | 582 | 291 | CCD | -3000 | 343 | 5.716667 | 0.09527778 | 1322.561 | 4.898373 | 26.45121 | 94.95202 | 99.84161 | 0.003974692 | 0.011936 | 1130.718 | 4.187843 | 5.259151 | 70.12202 | 1 | 215 | 285.553 | 2.487599 | 0 | 1027.9908 | 413.2462 | 8.264924 | 5.509949 | 2.449187 | 2.093921 | 35.06101 | 75 | 150 | 50 | 2023-09-14 19:51
582 | Maxwell-2.7V-450F_a_230907_015_1.xlsx | Maxwell-2.7V-450F_a | 583 | 292 | CCCV | 3 | 1800 | 30 | 0.5 | 1393.604 | 5.161495 | 27.87207 | 0 | 0 | 0 | 0.020461 | 0 | 0 |  |  | 1 | 0 | 285.981 | 0.020461 | 2.49938 | 1029.5316 | 415.3147 | 8.306295 | 5.53753 | 2.580748 | 0 |  | 75 | 150 | 50 | 2023-09-14 19:56
583 | Maxwell-2.7V-450F_a_230907_015_1.xlsx | Maxwell-2.7V-450F_a | 584 | 292 | CCD | -3000 | 343 | 5.716667 | 0.09527778 | 1322.271 | 4.897299 | 26.44541 | 94.8814 | 99.84195 | 0.004026307 | 0.012091 | 1127.355 | 4.175389 | 5.268015 | 70.2402 | 1 | 214 | 285.529 | 2.487289 | 0 | 1027.9044 | 413.263 | 8.265259 | 5.510173 | 2.448649 | 2.087695 | 35.1201 | 75 | 150 | 50 | 2023-09-14 20:26
584 | Maxwell-2.7V-450F_a_230907_015_1.xlsx | Maxwell-2.7V-450F_a | 585 | 293 | CCCV | 2 | 1800 | 30 | 0.5 | 1392.82 | 5.158593 | 27.8564 | 0 | 0 | 0 | 0.020461 | 0 | 0 |  |  | 1 | 0 | 285.941 | 0.020461 | 2.49938 | 1029.3876 | 415.2567 | 8.305133 | 5.536755 | 2.579297 | 0 |  | 75 | 150 | 50 | 2023-09-14 20:32
585 | Maxwell-2.7V-450F_a_230907_015_1.xlsx | Maxwell-2.7V-450F_a | 586 | 293 | CCD | -3000 | 343 | 5.716667 | 0.09527778 | 1322.351 | 4.897594 | 26.44701 | 94.94051 | 99.83878 | 0.00407928 | 0.012246 | 1127.525 | 4.176017 | 5.268807 | 70.25075 | 1 | 214 | 285.48 | 2.487134 | 0 | 1027.728 | 413.2178 | 8.264356 | 5.50957 | 2.448797 | 2.088009 | 35.12538 | 75 | 150 | 50 | 2023-09-14 21:02
586 | Maxwell-2.7V-450F_a_230907_015_1.xlsx | Maxwell-2.7V-450F_a | 587 | 294 | CCCV | 4 | 1800 | 30 | 0.5 | 1393.83 | 5.162335 | 27.87661 | 0 | 0 | 0 | 0.020461 | 0 | 0 |  |  | 1 | 0 | 285.955 | 0.020461 | 2.49938 | 1029.438 | 415.277 | 8.30554 | 5.537026 | 2.581167 | 0 |  | 75 | 150 | 50 | 2023-09-14 21:08
587 | Maxwell-2.7V-450F_a_230907_015_1.xlsx | Maxwell-2.7V-450F_a | 588 | 294 | CCD | -3000 | 342 | 5.7 | 0.095 | 1322.06 | 4.896519 | 26.4412 | 94.85086 | 99.83319 | 0.004076565 | 0.012246 | 1130.232 | 4.186043 | 5.256891 | 70.09189 | 1 | 215 | 285.478 | 2.487134 | 0 | 1027.7208 | 413.2149 | 8.264298 | 5.509532 | 2.448259 | 2.093022 | 35.04594 | 75 | 150 | 50 | 2023-09-14 21:38
588 | Maxwell-2.7V-450F_a_230907_015_1.xlsx | Maxwell-2.7V-450F_a | 589 | 295 | CCCV | 4 | 1800 | 30 | 0.5 | 1392.988 | 5.159213 | 27.85975 | 0 | 0 | 0 | 0.020616 | 0 | 0 |  |  | 1 | 0 | 285.876 | 0.020616 | 2.49938 | 1029.1536 | 415.1882 | 8.303764 | 5.535843 | 2.579607 | 0 |  | 75 | 150 | 50 | 2023-09-14 21:43
589 | Maxwell-2.7V-450F_a_230907_015_1.xlsx | Maxwell-2.7V-450F_a | 590 | 295 | CCD | -3000 | 342 | 5.7 | 0.095 | 1321.656 | 4.895024 | 26.43313 | 94.87927 | 99.85168 | 0.004076565 | 0.012246 | 1127.151 | 4.174635 | 5.267063 | 70.2275 | 1 | 214 | 285.452 | 2.487134 | 0 | 1027.6272 | 413.1773 | 8.263545 | 5.50903 | 2.447512 | 2.087317 | 35.11375 | 75 | 150 | 50 | 2023-09-14 22:13
590 | Maxwell-2.7V-450F_a_230907_015_1.xlsx | Maxwell-2.7V-450F_a | 591 | 296 | CCCV | 3 | 1800 | 30 | 0.5 | 1393.496 | 5.161096 | 27.86992 | 0 | 0 | 0 | 0.020616 | 0 | 0 |  |  | 1 | 0 | 285.971 | 0.020616 | 2.49938 | 1029.4956 | 415.3262 | 8.306524 | 5.537682 | 2.580548 | 0 |  | 75 | 150 | 50 | 2023-09-14 22:19
591 | Maxwell-2.7V-450F_a_230907_015_1.xlsx | Maxwell-2.7V-450F_a | 592 | 296 | CCD | -3000 | 343 | 5.716667 | 0.09527778 | 1321.949 | 4.896108 | 26.43899 | 94.86566 | 99.84509 | 0.003871462 | 0.011626 | 1130.173 | 4.185827 | 5.25662 | 70.08826 | 1 | 215 | 285.528 | 2.487754 | 0 | 1027.9008 | 413.1843 | 8.263685 | 5.509123 | 2.448054 | 2.092913 | 35.04413 | 75 | 150 | 50 | 2023-09-14 22:49
592 | Maxwell-2.7V-450F_a_230907_015_1.xlsx | Maxwell-2.7V-450F_a | 593 | 297 | CCCV | 2 | 1800 | 30 | 0.5 | 1393.568 | 5.161362 | 27.87136 | 0 | 0 | 0 | 0.019841 | 0 | 0 |  |  | 1 | 0 | 285.942 | 0.019841 | 2.49938 | 1029.3912 | 415.1543 | 8.303085 | 5.53539 | 2.580681 | 0 |  | 75 | 150 | 50 | 2023-09-14 22:55
593 | Maxwell-2.7V-450F_a_230907_015_1.xlsx | Maxwell-2.7V-450F_a | 594 | 297 | CCD | -3000 | 342 | 5.7 | 0.095 | 1321.813 | 4.895603 | 26.43626 | 94.85098 | 99.82024 | 0.00407928 | 0.012246 | 1127.192 | 4.174785 | 5.267252 | 70.23003 | 1 | 214 | 285.428 | 2.487134 | 0 | 1027.5408 | 413.1425 | 8.26285 | 5.508567 | 2.447801 | 2.087393 | 35.11502 | 75 | 150 | 50 | 2023-09-14 23:25
594 | Maxwell-2.7V-450F_a_230907_015_1.xlsx | Maxwell-2.7V-450F_a | 595 | 298 | CCCV | 4 | 1800 | 30 | 0.5 | 1393.291 | 5.160338 | 27.86582 | 0 | 0 | 0 | 0.020461 | 0 | 0 |  |  | 1 | 0 | 285.895 | 0.020461 | 2.49938 | 1029.222 | 415.1898 | 8.303797 | 5.535865 | 2.580169 | 0 |  | 75 | 150 | 50 | 2023-09-14 23:31
595 | Maxwell-2.7V-450F_a_230907_015_1.xlsx | Maxwell-2.7V-450F_a | 596 | 298 | CCD | -3000 | 342 | 5.7 | 0.095 | 1322.035 | 4.896425 | 26.4407 | 94.88575 | 99.84505 | 0.004024967 | 0.012091 | 1127.372 | 4.175452 | 5.268094 | 70.24126 | 1 | 214 | 285.452 | 2.487289 | 0 | 1027.6272 | 413.1515 | 8.26303 | 5.508687 | 2.448213 | 2.087726 | 35.12063 | 75 | 150 | 50 | 2023-09-15 00:01
596 | Maxwell-2.7V-450F_a_230907_015_1.xlsx | Maxwell-2.7V-450F_a | 597 | 299 | CCCV | 4 | 1800 | 30 | 0.5 | 1392.83 | 5.158628 | 27.85659 | 0 | 0 | 0 | 0.020616 | 0 | 0 |  |  | 1 | 0 | 285.824 | 0.020616 | 2.499225 | 1028.9664 | 415.1387 | 8.302773 | 5.535182 | 2.579314 | 0 |  | 75 | 150 | 50 | 2023-09-15 00:06
597 | Maxwell-2.7V-450F_a_230907_015_1.xlsx | Maxwell-2.7V-450F_a | 598 | 299 | CCD | -3000 | 342 | 5.7 | 0.095 | 1320.991 | 4.89256 | 26.41983 | 94.84227 | 99.83486 | 0.004024967 | 0.012091 | 1126.684 | 4.172904 | 5.264879 | 70.19838 | 1 | 214 | 285.352 | 2.487134 | 0 | 1027.2672 | 413.0325 | 8.26065 | 5.5071 | 2.44628 | 2.086452 | 35.09919 | 75 | 150 | 50 | 2023-09-15 00:36
598 | Maxwell-2.7V-450F_a_230907_015_1.xlsx | Maxwell-2.7V-450F_a | 599 | 300 | CCCV | 2 | 1800 | 30 | 0.5 | 1392.715 | 5.158204 | 27.8543 | 0 | 0 | 0 | 0.020151 | 0 | 0 |  |  | 1 | 0 | 285.886 | 0.020151 | 2.499535 | 1029.1896 | 415.0989 | 8.301978 | 5.534652 | 2.579102 | 0 |  | 75 | 150 | 50 | 2023-09-15 00:42
599 | Maxwell-2.7V-450F_a_230907_015_1.xlsx | Maxwell-2.7V-450F_a | 600 | 300 | CCD | -3000 | 342 | 5.7 | 0.095 | 1321.802 | 4.895562 | 26.43604 | 94.90827 | 99.8398 | 0.00407928 | 0.012246 | 1130.216 | 4.185985 | 5.256818 | 70.09091 | 1 | 215 | 285.428 | 2.487289 | 0 | 1027.5408 | 413.1168 | 8.262335 | 5.508224 | 2.447781 | 2.092992 | 35.04545 | 75 | 150 | 50 | 2023-09-15 01:12
600 | Maxwell-2.7V-450F_a_230907_015_1.xlsx | Maxwell-2.7V-450F_a | 601 | 301 | CCCV | 3 | 1800 | 30 | 0.5 | 1238.291 | 4.586263 | 24.76582 | 0 | 0 | 0 | 0.020151 | 0 | 0 |  |  | 1 | 0 | 268.578 | 0.020151 | 2.374287 | 966.8808 | 410.7158 | 8.214316 | 5.47621 | 2.293131 | 0 |  | 75 | 150 | 50 | 2023-09-15 01:18
601 | Maxwell-2.7V-450F_a_230907_015_1.xlsx | Maxwell-2.7V-450F_a | 602 | 301 | CCD | -3000 | 322 | 5.366667 | 0.08944444 | 1177.711 | 4.361892 | 23.55422 | 95.10777 | 99.93298 | 0.004077922 | 0.012246 | 983.973 | 3.644344 | 5.072026 | 67.62701 | 1 | 194 | 268.398 | 2.362041 | 0 | 966.2328 | 409.0669 | 8.181338 | 5.454225 | 2.180946 | 1.822172 | 33.8135 | 75 | 150 | 50 | 2023-09-15 01:48
602 | Maxwell-2.7V-450F_a_230907_015_1.xlsx | Maxwell-2.7V-450F_a | 603 | 302 | CCCV | 3 | 1800 | 30 | 0.5 | 1239.852 | 4.592045 | 24.79704 | 0 | 0 | 0 | 0.020151 | 0 | 0 |  |  | 1 | 0 | 268.724 | 0.020151 | 2.374442 | 967.4064 | 410.912 | 8.21824 | 5.478827 | 2.296023 | 0 |  | 75 | 150 | 50 | 2023-09-15 01:53
603 | Maxwell-2.7V-450F_a_230907_015_1.xlsx | Maxwell-2.7V-450F_a | 604 | 302 | CCD | -3000 | 322 | 5.366667 | 0.08944444 | 1177.684 | 4.361793 | 23.55368 | 94.98585 | 99.85971 | 0.004026307 | 0.012091 | 984.079 | 3.644737 | 5.072572 | 67.6343 | 1 | 194 | 268.347 | 2.362351 | 0 | 966.0492 | 408.9355 | 8.17871 | 5.452473 | 2.180897 | 1.822369 | 33.81715 | 75 | 150 | 50 | 2023-09-15 02:23
604 | Maxwell-2.7V-450F_a_230907_015_1.xlsx | Maxwell-2.7V-450F_a | 605 | 303 | CCCV | 2 | 1800 | 30 | 0.5 | 1240.062 | 4.592823 | 24.80124 | 0 | 0 | 0 | 0.020306 | 0 | 0 |  |  | 1 | 0 | 268.754 | 0.020306 | 2.374597 | 967.5144 | 410.9579 | 8.219157 | 5.479438 | 2.296411 | 0 |  | 75 | 150 | 50 | 2023-09-15 02:28
605 | Maxwell-2.7V-450F_a_230907_015_1.xlsx | Maxwell-2.7V-450F_a | 606 | 303 | CCD | -3000 | 322 | 5.366667 | 0.08944444 | 1177.424 | 4.36083 | 23.54848 | 94.94879 | 99.82065 | 0.003976016 | 0.011936 | 986.9903 | 3.65552 | 5.061489 | 67.48652 | 1 | 195 | 268.272 | 2.362661 | 0 | 965.7792 | 408.7676 | 8.175351 | 5.450234 | 2.180415 | 1.82776 | 33.74326 | 75 | 150 | 50 | 2023-09-15 02:58
606 | Maxwell-2.7V-450F_a_230907_015_1.xlsx | Maxwell-2.7V-450F_a | 607 | 304 | CCCV | 2 | 1800 | 30 | 0.5 | 1239.523 | 4.590825 | 24.79046 | 0 | 0 | 0 | 0.020616 | 0 | 0 |  |  | 1 | 0 | 268.648 | 0.020616 | 2.374597 | 967.1328 | 410.8499 | 8.216998 | 5.477998 | 2.295413 | 0 |  | 75 | 150 | 50 | 2023-09-15 03:04
607 | Maxwell-2.7V-450F_a_230907_015_1.xlsx | Maxwell-2.7V-450F_a | 608 | 304 | CCD | -3000 | 322 | 5.366667 | 0.08944444 | 1177.165 | 4.35987 | 23.5433 | 94.9692 | 99.84143 | 0.004027648 | 0.012091 | 983.8596 | 3.643925 | 5.071441 | 67.61922 | 1 | 194 | 268.222 | 2.362506 | 0 | 965.5992 | 408.7182 | 8.174364 | 5.449576 | 2.179935 | 1.821962 | 33.80961 | 75 | 150 | 50 | 2023-09-15 03:34
608 | Maxwell-2.7V-450F_a_230907_015_1.xlsx | Maxwell-2.7V-450F_a | 609 | 305 | CCCV | 4 | 1800 | 30 | 0.5 | 1238.426 | 4.586763 | 24.76852 | 0 | 0 | 0 | 0.020306 | 0 | 0 |  |  | 1 | 0 | 268.569 | 0.020306 | 2.374442 | 966.8484 | 410.702 | 8.21404 | 5.476027 | 2.293381 | 0 |  | 75 | 150 | 50 | 2023-09-15 03:39
609 | Maxwell-2.7V-450F_a_230907_015_1.xlsx | Maxwell-2.7V-450F_a | 610 | 305 | CCD | -3000 | 322 | 5.366667 | 0.08944444 | 1176.448 | 4.357215 | 23.52896 | 94.99543 | 99.85218 | 0.004128162 | 0.012401 | 980.4987 | 3.631477 | 5.080304 | 67.73739 | 1 | 193 | 268.172 | 2.362041 | 0 | 965.4192 | 408.7225 | 8.174449 | 5.449633 | 2.178608 | 1.815738 | 33.8687 | 75 | 150 | 50 | 2023-09-15 04:09
610 | Maxwell-2.7V-450F_a_230907_015_1.xlsx | Maxwell-2.7V-450F_a | 611 | 306 | CCCV | 3 | 1800 | 30 | 0.5 | 1238.228 | 4.586028 | 24.76455 | 0 | 0 | 0 | 0.020616 | 0 | 0 |  |  | 1 | 0 | 268.581 | 0.020616 | 2.374442 | 966.8916 | 410.7745 | 8.215489 | 5.476993 | 2.293014 | 0 |  | 75 | 150 | 50 | 2023-09-15 04:14
611 | Maxwell-2.7V-450F_a_230907_015_1.xlsx | Maxwell-2.7V-450F_a | 612 | 306 | CCD | -3000 | 322 | 5.366667 | 0.08944444 | 1176.375 | 4.356946 | 23.52751 | 95.00477 | 99.83878 | 0.004232767 | 0.012711 | 983.5108 | 3.642633 | 5.069643 | 67.59524 | 1 | 194 | 268.148 | 2.361731 | 0 | 965.3328 | 408.7395 | 8.17479 | 5.44986 | 2.178473 | 1.821316 | 33.79762 | 75 | 150 | 50 | 2023-09-15 04:44
612 | Maxwell-2.7V-450F_a_230907_015_1.xlsx | Maxwell-2.7V-450F_a | 613 | 307 | CCCV | 2 | 1800 | 30 | 0.5 | 1238.233 | 4.586047 | 24.76465 | 0 | 0 | 0 | 0.019996 | 0 | 0 |  |  | 1 | 0 | 268.564 | 0.019996 | 2.374287 | 966.8304 | 410.6673 | 8.213347 | 5.475564 | 2.293024 | 0 |  | 75 | 150 | 50 | 2023-09-15 04:50
613 | Maxwell-2.7V-450F_a_230907_015_1.xlsx | Maxwell-2.7V-450F_a | 614 | 307 | CCD | -3000 | 322 | 5.366667 | 0.08944444 | 1176.349 | 4.356848 | 23.52698 | 95.00226 | 99.83579 | 0.004027648 | 0.012091 | 980.4621 | 3.631341 | 5.080114 | 67.73486 | 1 | 193 | 268.123 | 2.362196 | 0 | 965.2428 | 408.621 | 8.172419 | 5.448279 | 2.178424 | 1.815671 | 33.86743 | 75 | 150 | 50 | 2023-09-15 05:20
614 | Maxwell-2.7V-450F_a_230907_015_1.xlsx | Maxwell-2.7V-450F_a | 615 | 308 | CCCV | 3 | 1800 | 30 | 0.5 | 1238.118 | 4.585621 | 24.76235 | 0 | 0 | 0 | 0.020461 | 0 | 0 |  |  | 1 | 0 | 268.601 | 0.020461 | 2.374597 | 966.9636 | 410.751 | 8.215019 | 5.476679 | 2.29281 | 0 |  | 75 | 150 | 50 | 2023-09-15 05:25
615 | Maxwell-2.7V-450F_a_230907_015_1.xlsx | Maxwell-2.7V-450F_a | 616 | 308 | CCD | -3000 | 322 | 5.366667 | 0.08944444 | 1176.662 | 4.358008 | 23.53324 | 95.03639 | 99.81273 | 0.004077922 | 0.012246 | 980.6882 | 3.632179 | 5.081286 | 67.75048 | 1 | 193 | 268.098 | 2.362351 | 0 | 965.1528 | 408.5561 | 8.171121 | 5.447414 | 2.179004 | 1.816089 | 33.87524 | 75 | 150 | 50 | 2023-09-15 05:55
616 | Maxwell-2.7V-450F_a_230907_015_1.xlsx | Maxwell-2.7V-450F_a | 617 | 309 | CCCV | 2 | 1800 | 30 | 0.5 | 1238.555 | 4.587242 | 24.77111 | 0 | 0 | 0 | 0.020616 | 0 | 0 |  |  | 1 | 0 | 268.537 | 0.020616 | 2.374597 | 966.7332 | 410.6801 | 8.213602 | 5.475735 | 2.293621 | 0 |  | 75 | 150 | 50 | 2023-09-15 06:01
617 | Maxwell-2.7V-450F_a_230907_015_1.xlsx | Maxwell-2.7V-450F_a | 618 | 309 | CCD | -3000 | 322 | 5.366667 | 0.08944444 | 1176.394 | 4.357016 | 23.52789 | 94.98117 | 99.84583 | 0.004027648 | 0.012091 | 980.5693 | 3.631738 | 5.08067 | 67.74227 | 1 | 193 | 268.123 | 2.362506 | 0 | 965.2428 | 408.5673 | 8.171347 | 5.447565 | 2.178508 | 1.815869 | 33.87113 | 75 | 150 | 50 | 2023-09-15 06:31
618 | Maxwell-2.7V-450F_a_230907_015_1.xlsx | Maxwell-2.7V-450F_a | 619 | 310 | CCCV | 2 | 1800 | 30 | 0.5 | 1238.772 | 4.588046 | 24.77545 | 0 | 0 | 0 | 0.019996 | 0 | 0 |  |  | 1 | 0 | 268.515 | 0.019996 | 2.374442 | 966.654 | 410.5654 | 8.211307 | 5.474205 | 2.294023 | 0 |  | 75 | 150 | 50 | 2023-09-15 06:36
619 | Maxwell-2.7V-450F_a_230907_015_1.xlsx | Maxwell-2.7V-450F_a | 620 | 310 | CCD | -3000 | 322 | 5.366667 | 0.08944444 | 1176.193 | 4.356271 | 23.52386 | 94.94829 | 99.85327 | 0.003976016 | 0.011936 | 980.5059 | 3.631503 | 5.080341 | 67.73788 | 1 | 193 | 268.121 | 2.362506 | 0 | 965.2356 | 408.5643 | 8.171286 | 5.447524 | 2.178135 | 1.815752 | 33.86894 | 75 | 150 | 50 | 2023-09-15 07:06
620 | Maxwell-2.7V-450F_a_230907_015_1.xlsx | Maxwell-2.7V-450F_a | 621 | 311 | CCCV | 2 | 1800 | 30 | 0.5 | 1238.038 | 4.585327 | 24.76077 | 0 | 0 | 0 | 0.019686 | 0 | 0 |  |  | 1 | 0 | 268.572 | 0.019686 | 2.374442 | 966.8592 | 410.5985 | 8.211969 | 5.474646 | 2.292664 | 0 |  | 75 | 150 | 50 | 2023-09-15 07:11
621 | Maxwell-2.7V-450F_a_230907_015_1.xlsx | Maxwell-2.7V-450F_a | 622 | 311 | CCD | -3000 | 322 | 5.366667 | 0.08944444 | 1176.069 | 4.355811 | 23.52138 | 94.99455 | 99.80452 | 0.003924384 | 0.011781 | 983.4381 | 3.642363 | 5.069269 | 67.59025 | 1 | 194 | 268.047 | 2.362661 | 0 | 964.9692 | 408.4247 | 8.168495 | 5.445663 | 2.177906 | 1.821182 | 33.79513 | 75 | 150 | 50 | 2023-09-15 07:41
622 | Maxwell-2.7V-450F_a_230907_015_1.xlsx | Maxwell-2.7V-450F_a | 623 | 312 | CCCV | 4 | 1800 | 30 | 0.5 | 1237.747 | 4.584248 | 24.75494 | 0 | 0 | 0 | 0.020306 | 0 | 0 |  |  | 1 | 0 | 268.469 | 0.020306 | 2.374442 | 966.4884 | 410.5491 | 8.210982 | 5.473988 | 2.292124 | 0 |  | 75 | 150 | 50 | 2023-09-15 07:47
623 | Maxwell-2.7V-450F_a_230907_015_1.xlsx | Maxwell-2.7V-450F_a | 624 | 312 | CCD | -3000 | 322 | 5.366667 | 0.08944444 | 1175.915 | 4.355239 | 23.51829 | 95.00443 | 99.82382 | 0.003973369 | 0.011936 | 980.3774 | 3.631027 | 5.079676 | 67.72901 | 1 | 193 | 267.996 | 2.362506 | 0 | 964.7856 | 408.3738 | 8.167476 | 5.444984 | 2.177619 | 1.815514 | 33.8645 | 75 | 150 | 50 | 2023-09-15 08:17
624 | Maxwell-2.7V-450F_a_230907_015_1.xlsx | Maxwell-2.7V-450F_a | 625 | 313 | CCCV | 3 | 1800 | 30 | 0.5 | 1237.792 | 4.584415 | 24.75584 | 0 | 0 | 0 | 0.020461 | 0 | 0 |  |  | 1 | 0 | 268.446 | 0.020461 | 2.374597 | 966.4056 | 410.5139 | 8.210278 | 5.473519 | 2.292208 | 0 |  | 75 | 150 | 50 | 2023-09-15 08:22
625 | Maxwell-2.7V-450F_a_230907_015_1.xlsx | Maxwell-2.7V-450F_a | 626 | 313 | CCD | -3000 | 322 | 5.366667 | 0.08944444 | 1176.006 | 4.355577 | 23.52012 | 95.00834 | 99.84205 | 0.003974692 | 0.011936 | 983.5324 | 3.642713 | 5.069755 | 67.59673 | 1 | 194 | 268.022 | 2.362661 | 0 | 964.8792 | 408.3866 | 8.167733 | 5.445155 | 2.177788 | 1.821356 | 33.79837 | 75 | 150 | 50 | 2023-09-15 08:52
626 | Maxwell-2.7V-450F_a_230907_015_1.xlsx | Maxwell-2.7V-450F_a | 627 | 314 | CCCV | 3 | 1800 | 30 | 0.5 | 1237.569 | 4.583588 | 24.75138 | 0 | 0 | 0 | 0.020461 | 0 | 0 |  |  | 1 | 0 | 268.448 | 0.020461 | 2.374442 | 966.4128 | 410.544 | 8.21088 | 5.47392 | 2.291794 | 0 |  | 75 | 150 | 50 | 2023-09-15 08:57
627 | Maxwell-2.7V-450F_a_230907_015_1.xlsx | Maxwell-2.7V-450F_a | 628 | 314 | CCD | -3000 | 322 | 5.366667 | 0.08944444 | 1175.839 | 4.354959 | 23.51678 | 95.01201 | 99.82268 | 0.004077922 | 0.012246 | 983.3615 | 3.64208 | 5.068874 | 67.58498 | 1 | 194 | 267.972 | 2.362196 | 0 | 964.6992 | 408.3908 | 8.167817 | 5.445211 | 2.17748 | 1.82104 | 33.79249 | 75 | 150 | 50 | 2023-09-15 09:27
628 | Maxwell-2.7V-450F_a_230907_015_1.xlsx | Maxwell-2.7V-450F_a | 629 | 315 | CCCV | 3 | 1800 | 30 | 0.5 | 1237.402 | 4.582971 | 24.74804 | 0 | 0 | 0 | 0.020151 | 0 | 0 |  |  | 1 | 0 | 268.417 | 0.020151 | 2.374442 | 966.3012 | 410.4425 | 8.208851 | 5.472567 | 2.291485 | 0 |  | 75 | 150 | 50 | 2023-09-15 09:33
629 | Maxwell-2.7V-450F_a_230907_015_1.xlsx | Maxwell-2.7V-450F_a | 630 | 315 | CCD | -3000 | 321 | 5.35 | 0.08916667 | 1175.786 | 4.354765 | 23.51573 | 95.02056 | 99.83459 | 0.003974692 | 0.011936 | 980.3185 | 3.630809 | 5.07937 | 67.72494 | 1 | 193 | 267.973 | 2.362506 | 0 | 964.7028 | 408.3388 | 8.166775 | 5.444517 | 2.177382 | 1.815405 | 33.86247 | 75 | 150 | 50 | 2023-09-15 10:03
630 | Maxwell-2.7V-450F_a_230907_015_1.xlsx | Maxwell-2.7V-450F_a | 631 | 316 | CCCV | 3 | 1800 | 30 | 0.5 | 1237.589 | 4.583662 | 24.75177 | 0 | 0 | 0 | 0.020461 | 0 | 0 |  |  | 1 | 0 | 268.393 | 0.020461 | 2.374442 | 966.2148 | 410.4599 | 8.209198 | 5.472799 | 2.291831 | 0 |  | 75 | 150 | 50 | 2023-09-15 10:08
631 | Maxwell-2.7V-450F_a_230907_015_1.xlsx | Maxwell-2.7V-450F_a | 632 | 316 | CCD | -3000 | 321 | 5.35 | 0.08916667 | 1175.409 | 4.353367 | 23.50818 | 94.97574 | 99.83383 | 0.004077922 | 0.012246 | 980.1681 | 3.630252 | 5.078591 | 67.71455 | 1 | 193 | 267.947 | 2.362196 | 0 | 964.6092 | 408.3527 | 8.167055 | 5.444703 | 2.176683 | 1.815126 | 33.85727 | 75 | 150 | 50 | 2023-09-15 10:38
632 | Maxwell-2.7V-450F_a_230907_015_1.xlsx | Maxwell-2.7V-450F_a | 633 | 317 | CCCV | 3 | 1800 | 30 | 0.5 | 1237.04 | 4.581631 | 24.74081 | 0 | 0 | 0 | 0.020616 | 0 | 0 |  |  | 1 | 0 | 268.405 | 0.020616 | 2.374597 | 966.258 | 410.4782 | 8.209565 | 5.473043 | 2.290815 | 0 |  | 75 | 150 | 50 | 2023-09-15 10:43
633 | Maxwell-2.7V-450F_a_230907_015_1.xlsx | Maxwell-2.7V-450F_a | 634 | 317 | CCD | -3000 | 321 | 5.35 | 0.08916667 | 1175.368 | 4.353215 | 23.50736 | 95.01452 | 99.83905 | 0.004026307 | 0.012091 | 983.148 | 3.641289 | 5.067773 | 67.57031 | 1 | 194 | 267.973 | 2.362506 | 0 | 964.7028 | 408.3388 | 8.166775 | 5.444517 | 2.176607 | 1.820644 | 33.78515 | 75 | 150 | 50 | 2023-09-15 11:13
634 | Maxwell-2.7V-450F_a_230907_015_1.xlsx | Maxwell-2.7V-450F_a | 635 | 318 | CCCV | 3 | 1800 | 30 | 0.5 | 1237.24 | 4.582372 | 24.74481 | 0 | 0 | 0 | 0.019996 | 0 | 0 |  |  | 1 | 0 | 268.399 | 0.019996 | 2.374442 | 966.2364 | 410.388 | 8.20776 | 5.47184 | 2.291186 | 0 |  | 75 | 150 | 50 | 2023-09-15 11:19
635 | Maxwell-2.7V-450F_a_230907_015_1.xlsx | Maxwell-2.7V-450F_a | 636 | 318 | CCD | -3000 | 321 | 5.35 | 0.08916667 | 1175.465 | 4.353573 | 23.50929 | 95.00698 | 99.82228 | 0.004026307 | 0.012091 | 980.206 | 3.630393 | 5.078787 | 67.71717 | 1 | 193 | 267.922 | 2.362351 | 0 | 964.5192 | 408.2878 | 8.165757 | 5.443838 | 2.176787 | 1.815196 | 33.85858 | 75 | 150 | 50 | 2023-09-15 11:49
636 | Maxwell-2.7V-450F_a_230907_015_1.xlsx | Maxwell-2.7V-450F_a | 637 | 319 | CCCV | 4 | 1800 | 30 | 0.5 | 1236.947 | 4.581285 | 24.73894 | 0 | 0 | 0 | 0.020461 | 0 | 0 |  |  | 1 | 0 | 268.405 | 0.020461 | 2.374597 | 966.258 | 410.4512 | 8.209024 | 5.472683 | 2.290643 | 0 |  | 75 | 150 | 50 | 2023-09-15 11:54
637 | Maxwell-2.7V-450F_a_230907_015_1.xlsx | Maxwell-2.7V-450F_a | 638 | 319 | CCD | -3000 | 321 | 5.35 | 0.08916667 | 1175.214 | 4.352644 | 23.50428 | 95.00922 | 99.81968 | 0.003973369 | 0.011936 | 980.1243 | 3.63009 | 5.078364 | 67.71152 | 1 | 193 | 267.921 | 2.362661 | 0 | 964.5156 | 408.2328 | 8.164655 | 5.443103 | 2.176322 | 1.815045 | 33.85576 | 75 | 150 | 50 | 2023-09-15 12:24
638 | Maxwell-2.7V-450F_a_230907_015_1.xlsx | Maxwell-2.7V-450F_a | 639 | 320 | CCCV | 2 | 1800 | 30 | 0.5 | 1236.617 | 4.580062 | 24.73234 | 0 | 0 | 0 | 0.020151 | 0 | 0 |  |  | 1 | 0 | 268.341 | 0.020151 | 2.374597 | 966.0276 | 410.2993 | 8.205986 | 5.470658 | 2.290031 | 0 |  | 75 | 150 | 50 | 2023-09-15 12:30
639 | Maxwell-2.7V-450F_a_230907_015_1.xlsx | Maxwell-2.7V-450F_a | 640 | 320 | CCD | -3000 | 321 | 5.35 | 0.08916667 | 1175.194 | 4.35257 | 23.50388 | 95.03298 | 99.82522 | 0.00407928 | 0.012246 | 980.1504 | 3.630187 | 5.0785 | 67.71333 | 1 | 193 | 267.872 | 2.362351 | 0 | 964.3392 | 408.2117 | 8.164233 | 5.442822 | 2.176285 | 1.815093 | 33.85666 | 75 | 150 | 50 | 2023-09-15 13:00
640 | Maxwell-2.7V-450F_a_230907_015_1.xlsx | Maxwell-2.7V-450F_a | 641 | 321 | CCCV | 3 | 1800 | 30 | 0.5 | 1236.379 | 4.57918 | 24.72757 | 0 | 0 | 0 | 0.020151 | 0 | 0 |  |  | 1 | 0 | 268.328 | 0.020151 | 2.374597 | 965.9808 | 410.2794 | 8.205589 | 5.470393 | 2.28959 | 0 |  | 75 | 150 | 50 | 2023-09-15 13:05
641 | Maxwell-2.7V-450F_a_230907_015_1.xlsx | Maxwell-2.7V-450F_a | 642 | 321 | CCD | -3000 | 321 | 5.35 | 0.08916667 | 1175.083 | 4.352161 | 23.50167 | 95.04236 | 99.83006 | 0.003923077 | 0.011781 | 980.0594 | 3.62985 | 5.078028 | 67.70704 | 1 | 193 | 267.872 | 2.362816 | 0 | 964.3392 | 408.1313 | 8.162626 | 5.441751 | 2.17608 | 1.814925 | 33.85352 | 75 | 150 | 50 | 2023-09-15 13:35
642 | Maxwell-2.7V-450F_a_230907_015_1.xlsx | Maxwell-2.7V-450F_a | 643 | 322 | CCCV | 3 | 1800 | 30 | 0.5 | 1237.155 | 4.582056 | 24.7431 | 0 | 0 | 0 | 0.020926 | 0 | 0 |  |  | 1 | 0 | 268.322 | 0.020926 | 2.374597 | 965.9592 | 410.4054 | 8.208107 | 5.472072 | 2.291028 | 0 |  | 75 | 150 | 50 | 2023-09-15 13:40
643 | Maxwell-2.7V-450F_a_230907_015_1.xlsx | Maxwell-2.7V-450F_a | 644 | 322 | CCD | -3000 | 321 | 5.35 | 0.08916667 | 1175.1 | 4.352222 | 23.502 | 94.98403 | 99.81328 | 0.003974692 | 0.011936 | 980.1127 | 3.630047 | 5.078304 | 67.71072 | 1 | 193 | 267.821 | 2.362661 | 0 | 964.1556 | 408.0804 | 8.161608 | 5.441072 | 2.176111 | 1.815024 | 33.85536 | 75 | 150 | 50 | 2023-09-15 14:10
644 | Maxwell-2.7V-450F_a_230907_015_1.xlsx | Maxwell-2.7V-450F_a | 645 | 323 | CCCV | 3 | 1800 | 30 | 0.5 | 1236.762 | 4.580599 | 24.73524 | 0 | 0 | 0 | 0.020771 | 0 | 0 |  |  | 1 | 0 | 268.252 | 0.020771 | 2.374442 | 965.7072 | 410.2983 | 8.205966 | 5.470644 | 2.2903 | 0 |  | 75 | 150 | 50 | 2023-09-15 14:16
645 | Maxwell-2.7V-450F_a_230907_015_1.xlsx | Maxwell-2.7V-450F_a | 646 | 323 | CCD | -3000 | 321 | 5.35 | 0.08916667 | 1174.925 | 4.351576 | 23.49851 | 95.00014 | 99.8397 | 0.003974692 | 0.011936 | 980.027 | 3.62973 | 5.07786 | 67.7048 | 1 | 193 | 267.822 | 2.362506 | 0 | 964.1592 | 408.1087 | 8.162174 | 5.441449 | 2.175788 | 1.814865 | 33.8524 | 75 | 150 | 50 | 2023-09-15 14:46
646 | Maxwell-2.7V-450F_a_230907_015_1.xlsx | Maxwell-2.7V-450F_a | 647 | 324 | CCCV | 4 | 1800 | 30 | 0.5 | 1235.998 | 4.577772 | 24.71997 | 0 | 0 | 0 | 0.020616 | 0 | 0 |  |  | 1 | 0 | 268.214 | 0.020616 | 2.374442 | 965.5704 | 410.2132 | 8.204263 | 5.469509 | 2.288886 | 0 |  | 75 | 150 | 50 | 2023-09-15 14:51
647 | Maxwell-2.7V-450F_a_230907_015_1.xlsx | Maxwell-2.7V-450F_a | 648 | 324 | CCD | -3000 | 321 | 5.35 | 0.08916667 | 1174.563 | 4.350234 | 23.49126 | 95.0295 | 99.84453 | 0.004024967 | 0.012091 | 979.8666 | 3.629136 | 5.077029 | 67.69372 | 1 | 193 | 267.797 | 2.362351 | 0 | 964.0692 | 408.0974 | 8.161947 | 5.441298 | 2.175117 | 1.814568 | 33.84686 | 75 | 150 | 50 | 2023-09-15 15:21
648 | Maxwell-2.7V-450F_a_230907_015_1.xlsx | Maxwell-2.7V-450F_a | 649 | 325 | CCCV | 4 | 1800 | 30 | 0.5 | 1236.389 | 4.579218 | 24.72778 | 0 | 0 | 0 | 0.020461 | 0 | 0 |  |  | 1 | 0 | 268.26 | 0.020461 | 2.374442 | 965.736 | 410.2565 | 8.20513 | 5.470087 | 2.289609 | 0 |  | 75 | 150 | 50 | 2023-09-15 15:26
649 | Maxwell-2.7V-450F_a_230907_015_1.xlsx | Maxwell-2.7V-450F_a | 650 | 325 | CCD | -3000 | 321 | 5.35 | 0.08916667 | 1174.571 | 4.350263 | 23.49142 | 95.00013 | 99.81771 | 0.004024967 | 0.012091 | 979.9257 | 3.629354 | 5.077335 | 67.6978 | 1 | 193 | 267.771 | 2.362351 | 0 | 963.9756 | 408.0577 | 8.161155 | 5.44077 | 2.175131 | 1.814677 | 33.8489 | 75 | 150 | 50 | 2023-09-15 15:56
650 | Maxwell-2.7V-450F_a_230907_015_1.xlsx | Maxwell-2.7V-450F_a | 651 | 326 | CCCV | 4 | 1800 | 30 | 0.5 | 1235.885 | 4.577351 | 24.7177 | 0 | 0 | 0 | 0.020461 | 0 | 0 |  |  | 1 | 0 | 268.225 | 0.020461 | 2.374597 | 965.61 | 410.176 | 8.203519 | 5.469013 | 2.288676 | 0 |  | 75 | 150 | 50 | 2023-09-15 16:02
651 | Maxwell-2.7V-450F_a_230907_015_1.xlsx | Maxwell-2.7V-450F_a | 652 | 326 | CCD | -3000 | 321 | 5.35 | 0.08916667 | 1174.605 | 4.350389 | 23.4921 | 95.04163 | 99.82142 | 0.004024967 | 0.012091 | 979.9473 | 3.629434 | 5.077447 | 67.69929 | 1 | 193 | 267.746 | 2.362506 | 0 | 963.8856 | 407.9929 | 8.159857 | 5.439905 | 2.175195 | 1.814717 | 33.84965 | 75 | 150 | 50 | 2023-09-15 16:32
652 | Maxwell-2.7V-450F_a_230907_015_1.xlsx | Maxwell-2.7V-450F_a | 653 | 327 | CCCV | 2 | 1800 | 30 | 0.5 | 1236.046 | 4.577948 | 24.72092 | 0 | 0 | 0 | 0.020461 | 0 | 0 |  |  | 1 | 0 | 268.214 | 0.020461 | 2.374597 | 965.5704 | 410.1591 | 8.203183 | 5.468789 | 2.288974 | 0 |  | 75 | 150 | 50 | 2023-09-15 16:37
653 | Maxwell-2.7V-450F_a_230907_015_1.xlsx | Maxwell-2.7V-450F_a | 654 | 327 | CCD | -3000 | 321 | 5.35 | 0.08916667 | 1174.744 | 4.350904 | 23.49488 | 95.04048 | 99.85385 | 0.003976016 | 0.011936 | 982.9601 | 3.640593 | 5.066805 | 67.5574 | 1 | 194 | 267.822 | 2.362661 | 0 | 964.1592 | 408.0819 | 8.161638 | 5.441092 | 2.175452 | 1.820296 | 33.7787 | 75 | 150 | 50 | 2023-09-15 17:07
654 | Maxwell-2.7V-450F_a_230907_015_1.xlsx | Maxwell-2.7V-450F_a | 655 | 328 | CCCV | 4 | 1800 | 30 | 0.5 | 1236.218 | 4.578584 | 24.72435 | 0 | 0 | 0 | 0.020461 | 0 | 0 |  |  | 1 | 0 | 268.236 | 0.020461 | 2.374442 | 965.6496 | 410.2198 | 8.204396 | 5.469597 | 2.289292 | 0 |  | 75 | 150 | 50 | 2023-09-15 17:12
655 | Maxwell-2.7V-450F_a_230907_015_1.xlsx | Maxwell-2.7V-450F_a | 656 | 328 | CCD | -3000 | 321 | 5.35 | 0.08916667 | 1174.225 | 4.348983 | 23.48451 | 94.98533 | 99.81733 | 0.004076565 | 0.012246 | 979.6805 | 3.628446 | 5.076065 | 67.68086 | 1 | 193 | 267.746 | 2.362196 | 0 | 963.8856 | 408.0464 | 8.160928 | 5.440619 | 2.174491 | 1.814223 | 33.84043 | 75 | 150 | 50 | 2023-09-15 17:42
656 | Maxwell-2.7V-450F_a_230907_015_1.xlsx | Maxwell-2.7V-450F_a | 657 | 329 | CCCV | 3 | 1800 | 30 | 0.5 | 1236.026 | 4.577872 | 24.72051 | 0 | 0 | 0 | 0.020771 | 0 | 0 |  |  | 1 | 0 | 268.201 | 0.020771 | 2.374442 | 965.5236 | 410.2203 | 8.204406 | 5.469604 | 2.288936 | 0 |  | 75 | 150 | 50 | 2023-09-15 17:48
657 | Maxwell-2.7V-450F_a_230907_015_1.xlsx | Maxwell-2.7V-450F_a | 658 | 329 | CCD | -3000 | 321 | 5.35 | 0.08916667 | 1174.341 | 4.349411 | 23.48682 | 95.00944 | 99.83072 | 0.004026307 | 0.012091 | 982.7667 | 3.639877 | 5.065808 | 67.5441 | 1 | 194 | 267.747 | 2.362351 | 0 | 963.8892 | 408.0212 | 8.160423 | 5.440282 | 2.174706 | 1.819938 | 33.77205 | 75 | 150 | 50 | 2023-09-15 18:18
658 | Maxwell-2.7V-450F_a_230907_015_1.xlsx | Maxwell-2.7V-450F_a | 659 | 330 | CCCV | 2 | 1800 | 30 | 0.5 | 1235.744 | 4.576828 | 24.71487 | 0 | 0 | 0 | 0.020461 | 0 | 0 |  |  | 1 | 0 | 268.196 | 0.020461 | 2.374442 | 965.5056 | 410.1586 | 8.203172 | 5.468782 | 2.288414 | 0 |  | 75 | 150 | 50 | 2023-09-15 18:23
659 | Maxwell-2.7V-450F_a_230907_015_1.xlsx | Maxwell-2.7V-450F_a | 660 | 330 | CCD | -3000 | 321 | 5.35 | 0.08916667 | 1174.265 | 4.349128 | 23.48529 | 95.02494 | 99.83706 | 0.00407928 | 0.012246 | 979.7124 | 3.628564 | 5.07623 | 67.68306 | 1 | 193 | 267.759 | 2.362196 | 0 | 963.9324 | 408.0662 | 8.161324 | 5.440883 | 2.174564 | 1.814282 | 33.84153 | 75 | 150 | 50 | 2023-09-15 18:53
660 | Maxwell-2.7V-450F_a_230907_015_1.xlsx | Maxwell-2.7V-450F_a | 661 | 331 | CCCV | 4 | 1800 | 30 | 0.5 | 1235.674 | 4.576572 | 24.71349 | 0 | 0 | 0 | 0.020616 | 0 | 0 |  |  | 1 | 0 | 268.188 | 0.020616 | 2.374442 | 965.4768 | 410.1734 | 8.203468 | 5.468979 | 2.288286 | 0 |  | 75 | 150 | 50 | 2023-09-15 18:58
661 | Maxwell-2.7V-450F_a_230907_015_1.xlsx | Maxwell-2.7V-450F_a | 662 | 331 | CCD | -3000 | 321 | 5.35 | 0.08916667 | 1174.254 | 4.349087 | 23.48507 | 95.02938 | 99.83556 | 0.004076565 | 0.012246 | 979.7674 | 3.628768 | 5.076515 | 67.68687 | 1 | 193 | 267.747 | 2.362196 | 0 | 963.8892 | 408.0479 | 8.160959 | 5.440639 | 2.174544 | 1.814384 | 33.84343 | 75 | 150 | 50 | 2023-09-15 19:28
662 | Maxwell-2.7V-450F_a_230907_015_1.xlsx | Maxwell-2.7V-450F_a | 663 | 332 | CCCV | 3 | 1800 | 30 | 0.5 | 1235.569 | 4.57618 | 24.71137 | 0 | 0 | 0 | 0.019841 | 0 | 0 |  |  | 1 | 0 | 268.178 | 0.019841 | 2.374442 | 965.4408 | 410.0231 | 8.200462 | 5.466975 | 2.28809 | 0 |  | 75 | 150 | 50 | 2023-09-15 19:34
663 | Maxwell-2.7V-450F_a_230907_015_1.xlsx | Maxwell-2.7V-450F_a | 664 | 332 | CCD | -3000 | 321 | 5.35 | 0.08916667 | 1174.09 | 4.348482 | 23.4818 | 95.02428 | 99.83891 | 0.004026307 | 0.012091 | 979.7008 | 3.628522 | 5.07617 | 67.68227 | 1 | 193 | 267.746 | 2.362351 | 0 | 963.8856 | 408.0196 | 8.160393 | 5.440262 | 2.174241 | 1.814261 | 33.84113 | 75 | 150 | 50 | 2023-09-15 20:04
664 | Maxwell-2.7V-450F_a_230907_015_1.xlsx | Maxwell-2.7V-450F_a | 665 | 333 | CCCV | 4 | 1800 | 30 | 0.5 | 1235.273 | 4.575085 | 24.70546 | 0 | 0 | 0 | 0.019686 | 0 | 0 |  |  | 1 | 0 | 268.204 | 0.019686 | 2.374442 | 965.5344 | 410.0359 | 8.200717 | 5.467145 | 2.287543 | 0 |  | 75 | 150 | 50 | 2023-09-15 20:09
665 | Maxwell-2.7V-450F_a_230907_015_1.xlsx | Maxwell-2.7V-450F_a | 666 | 333 | CCD | -3000 | 321 | 5.35 | 0.08916667 | 1174.23 | 4.349 | 23.4846 | 95.05834 | 99.82029 | 0.004024967 | 0.012091 | 982.7393 | 3.639775 | 5.065667 | 67.54222 | 1 | 194 | 267.722 | 2.362351 | 0 | 963.7992 | 407.9831 | 8.159661 | 5.439774 | 2.1745 | 1.819888 | 33.77111 | 75 | 150 | 50 | 2023-09-15 20:39
666 | Maxwell-2.7V-450F_a_230907_015_1.xlsx | Maxwell-2.7V-450F_a | 667 | 334 | CCCV | 2 | 1800 | 30 | 0.5 | 1235.827 | 4.577135 | 24.71653 | 0 | 0 | 0 | 0.020151 | 0 | 0 |  |  | 1 | 0 | 268.189 | 0.020151 | 2.374442 | 965.4804 | 410.0939 | 8.201878 | 5.467919 | 2.288568 | 0 |  | 75 | 150 | 50 | 2023-09-15 20:45
667 | Maxwell-2.7V-450F_a_230907_015_1.xlsx | Maxwell-2.7V-450F_a | 668 | 334 | CCD | -3000 | 321 | 5.35 | 0.08916667 | 1174.345 | 4.349427 | 23.48691 | 95.0251 | 99.83519 | 0.003924384 | 0.011781 | 979.8619 | 3.629118 | 5.077004 | 67.69339 | 1 | 193 | 267.747 | 2.362661 | 0 | 963.8892 | 407.9676 | 8.159353 | 5.439568 | 2.174714 | 1.814559 | 33.8467 | 75 | 150 | 50 | 2023-09-15 21:15
668 | Maxwell-2.7V-450F_a_230907_015_1.xlsx | Maxwell-2.7V-450F_a | 669 | 335 | CCCV | 2 | 1800 | 30 | 0.5 | 1234.995 | 4.574056 | 24.6999 | 0 | 0 | 0 | 0.019841 | 0 | 0 |  |  | 1 | 0 | 268.175 | 0.019841 | 2.374442 | 965.43 | 410.0185 | 8.20037 | 5.466914 | 2.287028 | 0 |  | 75 | 150 | 50 | 2023-09-15 21:20
669 | Maxwell-2.7V-450F_a_230907_015_1.xlsx | Maxwell-2.7V-450F_a | 670 | 335 | CCD | -3000 | 321 | 5.35 | 0.08916667 | 1173.928 | 4.347881 | 23.47856 | 95.05527 | 99.81244 | 0.00407928 | 0.012246 | 979.6538 | 3.628347 | 5.075926 | 67.67902 | 1 | 193 | 267.672 | 2.362196 | 0 | 963.6192 | 407.9336 | 8.158673 | 5.439115 | 2.173941 | 1.814174 | 33.83951 | 75 | 150 | 50 | 2023-09-15 21:50
670 | Maxwell-2.7V-450F_a_230907_015_1.xlsx | Maxwell-2.7V-450F_a | 671 | 336 | CCCV | 4 | 1800 | 30 | 0.5 | 1235.353 | 4.57538 | 24.70705 | 0 | 0 | 0 | 0.020306 | 0 | 0 |  |  | 1 | 0 | 268.093 | 0.020306 | 2.374442 | 965.1348 | 409.9741 | 8.199482 | 5.466321 | 2.28769 | 0 |  | 75 | 150 | 50 | 2023-09-15 21:55
671 | Maxwell-2.7V-450F_a_230907_015_1.xlsx | Maxwell-2.7V-450F_a | 672 | 336 | CCD | -3000 | 321 | 5.35 | 0.08916667 | 1173.868 | 4.347661 | 23.47737 | 95.02294 | 99.83364 | 0.004024967 | 0.012091 | 982.6443 | 3.639423 | 5.065177 | 67.53569 | 1 | 194 | 267.647 | 2.362351 | 0 | 963.5292 | 407.8688 | 8.157375 | 5.43825 | 2.17383 | 1.819712 | 33.76785 | 75 | 150 | 50 | 2023-09-15 22:25
672 | Maxwell-2.7V-450F_a_230907_015_1.xlsx | Maxwell-2.7V-450F_a | 673 | 337 | CCCV | 3 | 1800 | 30 | 0.5 | 1235.682 | 4.5766 | 24.71364 | 0 | 0 | 0 | 0.020151 | 0 | 0 |  |  | 1 | 0 | 268.14 | 0.020151 | 2.374442 | 965.304 | 410.019 | 8.20038 | 5.46692 | 2.2883 | 0 |  | 75 | 150 | 50 | 2023-09-15 22:31
673 | Maxwell-2.7V-450F_a_230907_015_1.xlsx | Maxwell-2.7V-450F_a | 674 | 337 | CCD | -3000 | 321 | 5.35 | 0.08916667 | 1173.835 | 4.347537 | 23.4767 | 94.99489 | 99.81614 | 0.004026307 | 0.012091 | 982.547 | 3.639063 | 5.064675 | 67.529 | 1 | 194 | 267.647 | 2.362351 | 0 | 963.5292 | 407.8688 | 8.157375 | 5.43825 | 2.173768 | 1.819531 | 33.7645 | 75 | 150 | 50 | 2023-09-15 23:01
674 | Maxwell-2.7V-450F_a_230907_015_1.xlsx | Maxwell-2.7V-450F_a | 675 | 338 | CCCV | 3 | 1800 | 30 | 0.5 | 1235.93 | 4.577517 | 24.71859 | 0 | 0 | 0 | 0.020771 | 0 | 0 |  |  | 1 | 0 | 268.091 | 0.020771 | 2.374442 | 965.1276 | 410.052 | 8.201041 | 5.467361 | 2.288759 | 0 |  | 75 | 150 | 50 | 2023-09-15 23:06
675 | Maxwell-2.7V-450F_a_230907_015_1.xlsx | Maxwell-2.7V-450F_a | 676 | 338 | CCD | -3000 | 321 | 5.35 | 0.08916667 | 1173.873 | 4.347677 | 23.47745 | 94.97893 | 99.83476 | 0.004026307 | 0.012091 | 982.5868 | 3.63921 | 5.06488 | 67.53174 | 1 | 194 | 267.648 | 2.362351 | 0 | 963.5328 | 407.8703 | 8.157406 | 5.438271 | 2.173838 | 1.819605 | 33.76587 | 75 | 150 | 50 | 2023-09-15 23:36
676 | Maxwell-2.7V-450F_a_230907_015_1.xlsx | Maxwell-2.7V-450F_a | 677 | 339 | CCCV | 5 | 1800 | 30 | 0.5 | 1235.356 | 4.575394 | 24.70713 | 0 | 0 | 0 | 0.020461 | 0 | 0 |  |  | 1 | 0 | 268.081 | 0.020461 | 2.374442 | 965.0916 | 409.9827 | 8.199655 | 5.466437 | 2.287697 | 0 |  | 75 | 150 | 50 | 2023-09-15 23:41
677 | Maxwell-2.7V-450F_a_230907_015_1.xlsx | Maxwell-2.7V-450F_a | 678 | 339 | CCD | -3000 | 321 | 5.35 | 0.08916667 | 1173.574 | 4.346571 | 23.47148 | 94.99884 | 99.82841 | 0.004075208 | 0.012246 | 979.4289 | 3.627514 | 5.074761 | 67.66348 | 1 | 193 | 267.621 | 2.362196 | 0 | 963.4356 | 407.8559 | 8.157118 | 5.438079 | 2.173285 | 1.813757 | 33.83174 | 75 | 150 | 50 | 2023-09-16 00:11
678 | Maxwell-2.7V-450F_a_230907_015_1.xlsx | Maxwell-2.7V-450F_a | 679 | 340 | CCCV | 3 | 1800 | 30 | 0.5 | 1235.143 | 4.574604 | 24.70286 | 0 | 0 | 0 | 0.020151 | 0 | 0 |  |  | 1 | 0 | 268.107 | 0.020151 | 2.374442 | 965.1852 | 409.9685 | 8.19937 | 5.466247 | 2.287302 | 0 |  | 75 | 150 | 50 | 2023-09-16 00:17
679 | Maxwell-2.7V-450F_a_230907_015_1.xlsx | Maxwell-2.7V-450F_a | 680 | 340 | CCD | -3000 | 321 | 5.35 | 0.08916667 | 1173.642 | 4.346823 | 23.47284 | 95.02074 | 99.8191 | 0.004026307 | 0.012091 | 979.4467 | 3.62758 | 5.074853 | 67.66471 | 1 | 193 | 267.622 | 2.362351 | 0 | 963.4392 | 407.8307 | 8.156613 | 5.437742 | 2.173411 | 1.81379 | 33.83236 | 75 | 150 | 50 | 2023-09-16 00:47
680 | Maxwell-2.7V-450F_a_230907_015_1.xlsx | Maxwell-2.7V-450F_a | 681 | 341 | CCCV | 4 | 1800 | 30 | 0.5 | 1236.051 | 4.577967 | 24.72102 | 0 | 0 | 0 | 0.020926 | 0 | 0 |  |  | 1 | 0 | 268.046 | 0.020926 | 2.374442 | 964.9656 | 410.0102 | 8.200204 | 5.466803 | 2.288984 | 0 |  | 75 | 150 | 50 | 2023-09-16 00:52
681 | Maxwell-2.7V-450F_a_230907_015_1.xlsx | Maxwell-2.7V-450F_a | 682 | 341 | CCD | -3000 | 321 | 5.35 | 0.08916667 | 1173.603 | 4.346676 | 23.47205 | 94.94773 | 99.82279 | 0.004076565 | 0.012246 | 979.5312 | 3.627893 | 5.075291 | 67.67055 | 1 | 193 | 267.571 | 2.362196 | 0 | 963.2556 | 407.7797 | 8.155594 | 5.437063 | 2.173338 | 1.813947 | 33.83527 | 75 | 150 | 50 | 2023-09-16 01:22
682 | Maxwell-2.7V-450F_a_230907_015_1.xlsx | Maxwell-2.7V-450F_a | 683 | 342 | CCCV | 4 | 1800 | 30 | 0.5 | 1235.571 | 4.57619 | 24.71143 | 0 | 0 | 0 | 0.020616 | 0 | 0 |  |  | 1 | 0 | 268.082 | 0.020616 | 2.374597 | 965.0952 | 409.9843 | 8.199686 | 5.466457 | 2.288095 | 0 |  | 75 | 150 | 50 | 2023-09-16 01:27
683 | Maxwell-2.7V-450F_a_230907_015_1.xlsx | Maxwell-2.7V-450F_a | 684 | 342 | CCD | -3000 | 321 | 5.35 | 0.08916667 | 1173.939 | 4.347921 | 23.47877 | 95.0118 | 99.84706 | 0.003973369 | 0.011936 | 979.6882 | 3.628475 | 5.076105 | 67.6814 | 1 | 193 | 267.672 | 2.362661 | 0 | 963.6192 | 407.8533 | 8.157067 | 5.438045 | 2.17396 | 1.814237 | 33.8407 | 75 | 150 | 50 | 2023-09-16 01:57
684 | Maxwell-2.7V-450F_a_230907_015_1.xlsx | Maxwell-2.7V-450F_a | 685 | 343 | CCCV | 2 | 1800 | 30 | 0.5 | 1235.197 | 4.574805 | 24.70394 | 0 | 0 | 0 | 0.020461 | 0 | 0 |  |  | 1 | 0 | 268.101 | 0.020461 | 2.374597 | 965.1636 | 409.9863 | 8.199727 | 5.466485 | 2.287402 | 0 |  | 75 | 150 | 50 | 2023-09-16 02:03
685 | Maxwell-2.7V-450F_a_230907_015_1.xlsx | Maxwell-2.7V-450F_a | 686 | 343 | CCD | -3000 | 321 | 5.35 | 0.08916667 | 1173.648 | 4.346845 | 23.47296 | 95.01706 | 99.82134 | 0.004027648 | 0.012091 | 982.5674 | 3.639139 | 5.06478 | 67.53041 | 1 | 194 | 267.622 | 2.362506 | 0 | 963.4392 | 407.8039 | 8.156078 | 5.437386 | 2.173422 | 1.819569 | 33.7652 | 75 | 150 | 50 | 2023-09-16 02:33
686 | Maxwell-2.7V-450F_a_230907_015_1.xlsx | Maxwell-2.7V-450F_a | 687 | 344 | CCCV | 4 | 1800 | 30 | 0.5 | 1234.747 | 4.573137 | 24.69494 | 0 | 0 | 0 | 0.020616 | 0 | 0 |  |  | 1 | 0 | 268.041 | 0.020616 | 2.374442 | 964.9476 | 409.9486 | 8.198971 | 5.465981 | 2.286569 | 0 |  | 75 | 150 | 50 | 2023-09-16 02:38
687 | Maxwell-2.7V-450F_a_230907_015_1.xlsx | Maxwell-2.7V-450F_a | 688 | 344 | CCD | -3000 | 321 | 5.35 | 0.08916667 | 1173.452 | 4.346119 | 23.46904 | 95.03582 | 99.8157 | 0.003973369 | 0.011936 | 979.4628 | 3.62764 | 5.074937 | 67.66582 | 1 | 193 | 267.547 | 2.362506 | 0 | 963.1692 | 407.6896 | 8.153793 | 5.435862 | 2.173059 | 1.81382 | 33.83291 | 75 | 150 | 50 | 2023-09-16 03:08
688 | Maxwell-2.7V-450F_a_230907_015_1.xlsx | Maxwell-2.7V-450F_a | 689 | 345 | CCCV | 3 | 1800 | 30 | 0.5 | 1234.857 | 4.573546 | 24.69715 | 0 | 0 | 0 | 0.021081 | 0 | 0 |  |  | 1 | 0 | 267.987 | 0.021081 | 2.374442 | 964.7532 | 409.947 | 8.198939 | 5.46596 | 2.286773 | 0 |  | 75 | 150 | 50 | 2023-09-16 03:13
689 | Maxwell-2.7V-450F_a_230907_015_1.xlsx | Maxwell-2.7V-450F_a | 690 | 345 | CCD | -3000 | 321 | 5.35 | 0.08916667 | 1173.438 | 4.346066 | 23.46876 | 95.02619 | 99.83581 | 0.004026307 | 0.012091 | 979.4048 | 3.627425 | 5.074636 | 67.66182 | 1 | 193 | 267.547 | 2.362351 | 0 | 963.1692 | 407.7164 | 8.154328 | 5.436218 | 2.173033 | 1.813713 | 33.83091 | 75 | 150 | 50 | 2023-09-16 03:43
690 | Maxwell-2.7V-450F_a_230907_015_1.xlsx | Maxwell-2.7V-450F_a | 691 | 346 | CCCV | 2 | 1800 | 30 | 0.5 | 1234.881 | 4.573634 | 24.69762 | 0 | 0 | 0 | 0.021081 | 0 | 0 |  |  | 1 | 0 | 268.039 | 0.021081 | 2.374442 | 964.9404 | 410.0265 | 8.20053 | 5.46702 | 2.286817 | 0 |  | 75 | 150 | 50 | 2023-09-16 03:49
691 | Maxwell-2.7V-450F_a_230907_015_1.xlsx | Maxwell-2.7V-450F_a | 692 | 346 | CCD | -3000 | 321 | 5.35 | 0.08916667 | 1173.778 | 4.347327 | 23.47556 | 95.05192 | 99.8351 | 0.003976016 | 0.011936 | 979.6343 | 3.628275 | 5.075825 | 67.67767 | 1 | 193 | 267.597 | 2.362506 | 0 | 963.3492 | 407.7658 | 8.155316 | 5.436878 | 2.173663 | 1.814138 | 33.83884 | 75 | 150 | 50 | 2023-09-16 04:19
692 | Maxwell-2.7V-450F_a_230907_015_1.xlsx | Maxwell-2.7V-450F_a | 693 | 347 | CCCV | 3 | 1800 | 30 | 0.5 | 1235.141 | 4.574598 | 24.70283 | 0 | 0 | 0 | 0.019996 | 0 | 0 |  |  | 1 | 0 | 268.037 | 0.019996 | 2.374597 | 964.9332 | 409.8075 | 8.19615 | 5.4641 | 2.287299 | 0 |  | 75 | 150 | 50 | 2023-09-16 04:24
693 | Maxwell-2.7V-450F_a_230907_015_1.xlsx | Maxwell-2.7V-450F_a | 694 | 347 | CCD | -3000 | 321 | 5.35 | 0.08916667 | 1173.566 | 4.346542 | 23.47133 | 95.01474 | 99.83584 | 0.004026307 | 0.012091 | 979.5913 | 3.628116 | 5.075603 | 67.6747 | 1 | 193 | 267.597 | 2.362506 | 0 | 963.3492 | 407.7658 | 8.155316 | 5.436878 | 2.173271 | 1.814058 | 33.83735 | 75 | 150 | 50 | 2023-09-16 04:54
694 | Maxwell-2.7V-450F_a_230907_015_1.xlsx | Maxwell-2.7V-450F_a | 695 | 348 | CCCV | 3 | 1800 | 30 | 0.5 | 1234.465 | 4.572092 | 24.6893 | 0 | 0 | 0 | 0.020151 | 0 | 0 |  |  | 1 | 0 | 268.048 | 0.020151 | 2.374442 | 964.9728 | 409.8783 | 8.197566 | 5.465044 | 2.286046 | 0 |  | 75 | 150 | 50 | 2023-09-16 05:00
695 | Maxwell-2.7V-450F_a_230907_015_1.xlsx | Maxwell-2.7V-450F_a | 696 | 348 | CCD | -3000 | 321 | 5.35 | 0.08916667 | 1173.59 | 4.346629 | 23.4718 | 95.06871 | 99.83212 | 0.003974692 | 0.011936 | 979.5413 | 3.627931 | 5.075344 | 67.67125 | 1 | 193 | 267.598 | 2.362506 | 0 | 963.3528 | 407.7673 | 8.155347 | 5.436898 | 2.173315 | 1.813965 | 33.83562 | 75 | 150 | 50 | 2023-09-16 05:30
696 | Maxwell-2.7V-450F_a_230907_015_1.xlsx | Maxwell-2.7V-450F_a | 697 | 349 | CCCV | 2 | 1800 | 30 | 0.5 | 1235.527 | 4.576026 | 24.71054 | 0 | 0 | 0 | 0.019996 | 0 | 0 |  |  | 1 | 0 | 268.04 | 0.019996 | 2.374442 | 964.944 | 409.8391 | 8.196782 | 5.464521 | 2.288013 | 0 |  | 75 | 150 | 50 | 2023-09-16 05:35
697 | Maxwell-2.7V-450F_a_230907_015_1.xlsx | Maxwell-2.7V-450F_a | 698 | 349 | CCD | -3000 | 321 | 5.35 | 0.08916667 | 1173.061 | 4.344671 | 23.46122 | 94.9442 | 99.81607 | 0.004027648 | 0.012091 | 979.2489 | 3.626848 | 5.073829 | 67.65105 | 1 | 193 | 267.547 | 2.362351 | 0 | 963.1692 | 407.7164 | 8.154328 | 5.436218 | 2.172336 | 1.813424 | 33.82552 | 75 | 150 | 50 | 2023-09-16 06:05
698 | Maxwell-2.7V-450F_a_230907_015_1.xlsx | Maxwell-2.7V-450F_a | 699 | 350 | CCCV | 2 | 1800 | 30 | 0.5 | 1234.948 | 4.57388 | 24.69895 | 0 | 0 | 0 | 0.020151 | 0 | 0 |  |  | 1 | 0 | 268.013 | 0.020151 | 2.374597 | 964.8468 | 409.7978 | 8.195956 | 5.463971 | 2.28694 | 0 |  | 75 | 150 | 50 | 2023-09-16 06:10
699 | Maxwell-2.7V-450F_a_230907_015_1.xlsx | Maxwell-2.7V-450F_a | 700 | 350 | CCD | -3000 | 321 | 5.35 | 0.08916667 | 1173.451 | 4.346113 | 23.46901 | 95.02026 | 99.83546 | 0.003976016 | 0.011936 | 979.5403 | 3.627927 | 5.075338 | 67.67118 | 1 | 193 | 267.572 | 2.362661 | 0 | 963.2592 | 407.701 | 8.15402 | 5.436013 | 2.173057 | 1.813963 | 33.83559 | 75 | 150 | 50 | 2023-09-16 06:40
700 | Maxwell-2.7V-450F_a_230907_015_1.xlsx | Maxwell-2.7V-450F_a | 701 | 351 | CCCV | 3 | 1800 | 30 | 0.5 | 1093.61 | 4.050408 | 21.8722 | 0 | 0 | 0 | 0.020306 | 0 | 0 |  |  | 1 | 0 | 251.296 | 0.020306 | 2.249349 | 904.6656 | 405.8538 | 8.117076 | 5.411384 | 2.025204 | 0 |  | 75 | 150 | 50 | 2023-09-16 06:46
701 | Maxwell-2.7V-450F_a_230907_015_1.xlsx | Maxwell-2.7V-450F_a | 702 | 351 | CCD | -3000 | 301 | 5.016667 | 0.08361111 | 1040.709 | 3.854476 | 20.81417 | 95.16267 | 99.92837 | 0.003923077 | 0.011781 | 848.6168 | 3.143025 | 4.877108 | 65.0281 | 1 | 174 | 251.116 | 2.237568 | 0 | 904.0176 | 404.0179 | 8.080359 | 5.386906 | 1.927238 | 1.571513 | 32.51405 | 75 | 150 | 50 | 2023-09-16 07:16
702 | Maxwell-2.7V-450F_a_230907_015_1.xlsx | Maxwell-2.7V-450F_a | 703 | 352 | CCCV | 2 | 1800 | 30 | 0.5 | 1092.885 | 4.047724 | 21.85771 | 0 | 0 | 0 | 0.019841 | 0 | 0 |  |  | 1 | 0 | 251.31 | 0.019841 | 2.249194 | 904.716 | 405.82 | 8.1164 | 5.410933 | 2.023862 | 0 |  | 75 | 150 | 50 | 2023-09-16 07:21
703 | Maxwell-2.7V-450F_a_230907_015_1.xlsx | Maxwell-2.7V-450F_a | 704 | 352 | CCD | -3000 | 301 | 5.016667 | 0.08361111 | 1039.929 | 3.851589 | 20.79858 | 95.15444 | 99.85277 | 0.00407928 | 0.012246 | 848.3696 | 3.14211 | 4.875687 | 65.00916 | 1 | 174 | 250.94 | 2.236948 | 0 | 903.384 | 403.8467 | 8.076933 | 5.384622 | 1.925795 | 1.571055 | 32.50458 | 75 | 150 | 50 | 2023-09-16 07:51
704 | Maxwell-2.7V-450F_a_230907_015_1.xlsx | Maxwell-2.7V-450F_a | 705 | 353 | CCCV | 1 | 1800 | 30 | 0.5 | 1093.878 | 4.051402 | 21.87757 | 0 | 0 | 0 | 0.020151 | 0 | 0 |  |  | 1 | 0 | 251.361 | 0.020151 | 2.249349 | 904.8996 | 405.9306 | 8.118611 | 5.412408 | 2.025701 | 0 |  | 75 | 150 | 50 | 2023-09-16 07:56
705 | Maxwell-2.7V-450F_a_230907_015_1.xlsx | Maxwell-2.7V-450F_a | 706 | 353 | CCD | -3000 | 301 | 5.016667 | 0.08361111 | 1039.96 | 3.851705 | 20.7992 | 95.07091 | 99.83251 | 0.003977341 | 0.011936 | 848.3876 | 3.142176 | 4.875791 | 65.01054 | 1 | 174 | 250.94 | 2.237413 | 0 | 903.384 | 403.7627 | 8.075255 | 5.383503 | 1.925852 | 1.571088 | 32.50527 | 75 | 150 | 50 | 2023-09-16 08:26
706 | Maxwell-2.7V-450F_a_230907_015_1.xlsx | Maxwell-2.7V-450F_a | 707 | 354 | CCCV | 4 | 1800 | 30 | 0.5 | 1094.057 | 4.052063 | 21.88114 | 0 | 0 | 0 | 0.020151 | 0 | 0 |  |  | 1 | 0 | 251.338 | 0.020151 | 2.249349 | 904.8168 | 405.8934 | 8.117868 | 5.411912 | 2.026031 | 0 |  | 75 | 150 | 50 | 2023-09-16 08:31
707 | Maxwell-2.7V-450F_a_230907_015_1.xlsx | Maxwell-2.7V-450F_a | 708 | 354 | CCD | -3000 | 301 | 5.016667 | 0.08361111 | 1039.96 | 3.851703 | 20.7992 | 95.05537 | 99.8321 | 0.003973369 | 0.011936 | 848.3994 | 3.14222 | 4.875859 | 65.01145 | 1 | 174 | 250.916 | 2.237413 | 0 | 903.2976 | 403.7241 | 8.074482 | 5.382988 | 1.925851 | 1.57111 | 32.50572 | 75 | 150 | 50 | 2023-09-16 09:01
708 | Maxwell-2.7V-450F_a_230907_015_1.xlsx | Maxwell-2.7V-450F_a | 709 | 355 | CCCV | 2 | 1800 | 30 | 0.5 | 1092.994 | 4.048126 | 21.85988 | 0 | 0 | 0 | 0.019841 | 0 | 0 |  |  | 1 | 0 | 251.278 | 0.019841 | 2.249349 | 904.6008 | 405.7401 | 8.114802 | 5.409868 | 2.024063 | 0 |  | 75 | 150 | 50 | 2023-09-16 09:06
709 | Maxwell-2.7V-450F_a_230907_015_1.xlsx | Maxwell-2.7V-450F_a | 710 | 355 | CCD | -3000 | 301 | 5.016667 | 0.08361111 | 1039.466 | 3.849873 | 20.78932 | 95.1026 | 99.82609 | 0.004027648 | 0.012091 | 845.2145 | 3.130424 | 4.885633 | 65.14177 | 1 | 173 | 250.841 | 2.237258 | 0 | 903.0276 | 403.6314 | 8.072628 | 5.381752 | 1.924937 | 1.565212 | 32.57089 | 75 | 150 | 50 | 2023-09-16 09:36
710 | Maxwell-2.7V-450F_a_230907_015_1.xlsx | Maxwell-2.7V-450F_a | 711 | 356 | CCCV | 3 | 1800 | 30 | 0.5 | 1093.668 | 4.050623 | 21.87336 | 0 | 0 | 0 | 0.020151 | 0 | 0 |  |  | 1 | 0 | 251.322 | 0.020151 | 2.249349 | 904.7592 | 405.8676 | 8.117352 | 5.411568 | 2.025311 | 0 |  | 75 | 150 | 50 | 2023-09-16 09:41
711 | Maxwell-2.7V-450F_a_230907_015_1.xlsx | Maxwell-2.7V-450F_a | 712 | 356 | CCD | -3000 | 301 | 5.016667 | 0.08361111 | 1039.66 | 3.850591 | 20.79319 | 95.0617 | 99.81856 | 0.003923077 | 0.011781 | 848.2916 | 3.141821 | 4.875239 | 65.00319 | 1 | 174 | 250.866 | 2.237568 | 0 | 903.1176 | 403.6157 | 8.072314 | 5.381543 | 1.925295 | 1.57091 | 32.5016 | 75 | 150 | 50 | 2023-09-16 10:11
712 | Maxwell-2.7V-450F_a_230907_015_1.xlsx | Maxwell-2.7V-450F_a | 713 | 357 | CCCV | 4 | 1800 | 30 | 0.5 | 1093.072 | 4.048414 | 21.86144 | 0 | 0 | 0 | 0.020616 | 0 | 0 |  |  | 1 | 0 | 251.193 | 0.020616 | 2.249194 | 904.2948 | 405.7721 | 8.115442 | 5.410295 | 2.024207 | 0 |  | 75 | 150 | 50 | 2023-09-16 10:16
713 | Maxwell-2.7V-450F_a_230907_015_1.xlsx | Maxwell-2.7V-450F_a | 714 | 357 | CCD | -3000 | 301 | 5.016667 | 0.08361111 | 1038.978 | 3.848068 | 20.77957 | 95.05126 | 99.80971 | 0.004076565 | 0.012246 | 847.959 | 3.140589 | 4.873327 | 64.9777 | 1 | 174 | 250.715 | 2.236948 | 0 | 902.574 | 403.4846 | 8.069691 | 5.379794 | 1.924034 | 1.570294 | 32.48885 | 75 | 150 | 50 | 2023-09-16 10:46
714 | Maxwell-2.7V-450F_a_230907_015_1.xlsx | Maxwell-2.7V-450F_a | 715 | 358 | CCCV | 3 | 1800 | 30 | 0.5 | 1092.788 | 4.047362 | 21.85575 | 0 | 0 | 0 | 0.021081 | 0 | 0 |  |  | 1 | 0 | 251.161 | 0.021081 | 2.249349 | 904.1796 | 405.7769 | 8.115537 | 5.410358 | 2.023681 | 0 |  | 75 | 150 | 50 | 2023-09-16 10:51
715 | Maxwell-2.7V-450F_a_230907_015_1.xlsx | Maxwell-2.7V-450F_a | 716 | 358 | CCD | -3000 | 301 | 5.016667 | 0.08361111 | 1039.068 | 3.848401 | 20.78136 | 95.08419 | 99.83238 | 0.004077922 | 0.012246 | 845.0713 | 3.129894 | 4.884805 | 65.13074 | 1 | 173 | 250.74 | 2.237103 | 0 | 902.664 | 403.4968 | 8.069937 | 5.379958 | 1.9242 | 1.564947 | 32.56537 | 75 | 150 | 50 | 2023-09-16 11:21
716 | Maxwell-2.7V-450F_a_230907_015_1.xlsx | Maxwell-2.7V-450F_a | 717 | 359 | CCCV | 3 | 1800 | 30 | 0.5 | 1092.568 | 4.046548 | 21.85136 | 0 | 0 | 0 | 0.020151 | 0 | 0 |  |  | 1 | 0 | 251.186 | 0.020151 | 2.249349 | 904.2696 | 405.648 | 8.112959 | 5.408639 | 2.023274 | 0 |  | 75 | 150 | 50 | 2023-09-16 11:26
717 | Maxwell-2.7V-450F_a_230907_015_1.xlsx | Maxwell-2.7V-450F_a | 718 | 359 | CCD | -3000 | 301 | 5.016667 | 0.08361111 | 1039.092 | 3.848491 | 20.78185 | 95.10552 | 99.82284 | 0.003974692 | 0.011936 | 848.0749 | 3.141018 | 4.873994 | 64.98658 | 1 | 174 | 250.741 | 2.237413 | 0 | 902.6676 | 403.4425 | 8.068851 | 5.379234 | 1.924245 | 1.570509 | 32.49329 | 75 | 150 | 50 | 2023-09-16 11:56
718 | Maxwell-2.7V-450F_a_230907_015_1.xlsx | Maxwell-2.7V-450F_a | 719 | 360 | CCCV | 2 | 1800 | 30 | 0.5 | 1092.425 | 4.046018 | 21.8485 | 0 | 0 | 0 | 0.020306 | 0 | 0 |  |  | 1 | 0 | 251.162 | 0.020306 | 2.249194 | 904.1832 | 405.6656 | 8.113312 | 5.408875 | 2.023009 | 0 |  | 75 | 150 | 50 | 2023-09-16 12:01
719 | Maxwell-2.7V-450F_a_230907_015_1.xlsx | Maxwell-2.7V-450F_a | 720 | 360 | CCD | -3000 | 301 | 5.016667 | 0.08361111 | 1038.679 | 3.846959 | 20.77358 | 95.08013 | 99.81207 | 0.00407928 | 0.012246 | 847.822 | 3.140082 | 4.87254 | 64.96721 | 1 | 174 | 250.69 | 2.236948 | 0 | 902.484 | 403.4443 | 8.068887 | 5.379258 | 1.92348 | 1.570041 | 32.4836 | 75 | 150 | 50 | 2023-09-16 12:31
720 | Maxwell-2.7V-450F_a_230907_015_1.xlsx | Maxwell-2.7V-450F_a | 721 | 361 | CCCV | 3 | 1800 | 30 | 0.5 | 1092.424 | 4.046013 | 21.84847 | 0 | 0 | 0 | 0.020616 | 0 | 0 |  |  | 1 | 0 | 251.12 | 0.020616 | 2.249194 | 904.032 | 405.6542 | 8.113084 | 5.408723 | 2.023007 | 0 |  | 75 | 150 | 50 | 2023-09-16 12:36
721 | Maxwell-2.7V-450F_a_230907_015_1.xlsx | Maxwell-2.7V-450F_a | 722 | 361 | CCD | -3000 | 301 | 5.016667 | 0.08361111 | 1038.533 | 3.846417 | 20.77065 | 95.06685 | 99.82877 | 0.003974692 | 0.011936 | 847.777 | 3.139915 | 4.872281 | 64.96375 | 1 | 174 | 250.69 | 2.237258 | 0 | 902.484 | 403.3884 | 8.067769 | 5.378512 | 1.923209 | 1.569957 | 32.48188 | 75 | 150 | 50 | 2023-09-16 13:06
722 | Maxwell-2.7V-450F_a_230907_015_1.xlsx | Maxwell-2.7V-450F_a | 723 | 362 | CCCV | 3 | 1800 | 30 | 0.5 | 1092.545 | 4.046464 | 21.8509 | 0 | 0 | 0 | 0.020151 | 0 | 0 |  |  | 1 | 0 | 251.147 | 0.020151 | 2.249349 | 904.1292 | 405.585 | 8.111699 | 5.4078 | 2.023232 | 0 |  | 75 | 150 | 50 | 2023-09-16 13:11
723 | Maxwell-2.7V-450F_a_230907_015_1.xlsx | Maxwell-2.7V-450F_a | 724 | 362 | CCD | -3000 | 301 | 5.016667 | 0.08361111 | 1038.462 | 3.846157 | 20.76925 | 95.04984 | 99.80848 | 0.003974692 | 0.011936 | 844.8129 | 3.128937 | 4.883312 | 65.11082 | 1 | 173 | 250.666 | 2.237413 | 0 | 902.3976 | 403.3219 | 8.066437 | 5.377625 | 1.923079 | 1.564468 | 32.55541 | 75 | 150 | 50 | 2023-09-16 13:41
724 | Maxwell-2.7V-450F_a_230907_015_1.xlsx | Maxwell-2.7V-450F_a | 725 | 363 | CCCV | 3 | 1800 | 30 | 0.5 | 1092.241 | 4.045338 | 21.84483 | 0 | 0 | 0 | 0.021081 | 0 | 0 |  |  | 1 | 0 | 251.103 | 0.021081 | 2.249349 | 903.9708 | 405.6832 | 8.113663 | 5.409109 | 2.022669 | 0 |  | 75 | 150 | 50 | 2023-09-16 13:46
725 | Maxwell-2.7V-450F_a_230907_015_1.xlsx | Maxwell-2.7V-450F_a | 726 | 363 | CCD | -3000 | 301 | 5.016667 | 0.08361111 | 1038.638 | 3.846806 | 20.77275 | 95.09232 | 99.82517 | 0.003974692 | 0.011936 | 847.8828 | 3.140307 | 4.87289 | 64.97186 | 1 | 174 | 250.664 | 2.237413 | 0 | 902.3904 | 403.3187 | 8.066373 | 5.377582 | 1.923403 | 1.570153 | 32.48593 | 75 | 150 | 50 | 2023-09-16 14:16
726 | Maxwell-2.7V-450F_a_230907_015_1.xlsx | Maxwell-2.7V-450F_a | 727 | 364 | CCCV | 4 | 1800 | 30 | 0.5 | 1091.752 | 4.043525 | 21.83503 | 0 | 0 | 0 | 0.020306 | 0 | 0 |  |  | 1 | 0 | 251.062 | 0.020306 | 2.249349 | 903.8232 | 405.4759 | 8.109518 | 5.406345 | 2.021762 | 0 |  | 75 | 150 | 50 | 2023-09-16 14:21
727 | Maxwell-2.7V-450F_a_230907_015_1.xlsx | Maxwell-2.7V-450F_a | 728 | 364 | CCD | -3000 | 301 | 5.016667 | 0.08361111 | 1038.433 | 3.846049 | 20.76867 | 95.11625 | 99.812 | 0.004128162 | 0.012401 | 847.773 | 3.1399 | 4.872259 | 64.96345 | 1 | 174 | 250.59 | 2.236948 | 0 | 902.124 | 403.2834 | 8.065668 | 5.377112 | 1.923025 | 1.56995 | 32.48173 | 75 | 150 | 50 | 2023-09-16 14:51
728 | Maxwell-2.7V-450F_a_230907_015_1.xlsx | Maxwell-2.7V-450F_a | 729 | 365 | CCCV | 4 | 1800 | 30 | 0.5 | 1092.727 | 4.047138 | 21.85454 | 0 | 0 | 0 | 0.020616 | 0 | 0 |  |  | 1 | 0 | 251.077 | 0.020616 | 2.249349 | 903.8772 | 405.5565 | 8.11113 | 5.40742 | 2.023569 | 0 |  | 75 | 150 | 50 | 2023-09-16 14:56
729 | Maxwell-2.7V-450F_a_230907_015_1.xlsx | Maxwell-2.7V-450F_a | 730 | 365 | CCD | -3000 | 301 | 5.016667 | 0.08361111 | 1038.4 | 3.845926 | 20.768 | 95.0283 | 99.81559 | 0.004076565 | 0.012246 | 847.8043 | 3.140016 | 4.872438 | 64.96584 | 1 | 174 | 250.614 | 2.237103 | 0 | 902.2104 | 403.2941 | 8.065882 | 5.377254 | 1.922963 | 1.570008 | 32.48292 | 75 | 150 | 50 | 2023-09-16 15:26
730 | Maxwell-2.7V-450F_a_230907_015_1.xlsx | Maxwell-2.7V-450F_a | 731 | 366 | CCCV | 2 | 1800 | 30 | 0.5 | 1092.202 | 4.045191 | 21.84403 | 0 | 0 | 0 | 0.020306 | 0 | 0 |  |  | 1 | 0 | 251.067 | 0.020306 | 2.249349 | 903.8412 | 405.484 | 8.109679 | 5.406453 | 2.022596 | 0 |  | 75 | 150 | 50 | 2023-09-16 15:31
731 | Maxwell-2.7V-450F_a_230907_015_1.xlsx | Maxwell-2.7V-450F_a | 732 | 366 | CCD | -3000 | 301 | 5.016667 | 0.08361111 | 1038.685 | 3.846981 | 20.7737 | 95.1001 | 99.84028 | 0.003924384 | 0.011781 | 847.9359 | 3.140503 | 4.873195 | 64.97593 | 1 | 174 | 250.666 | 2.237568 | 0 | 902.3976 | 403.2939 | 8.065879 | 5.377252 | 1.92349 | 1.570252 | 32.48796 | 75 | 150 | 50 | 2023-09-16 16:01
732 | Maxwell-2.7V-450F_a_230907_015_1.xlsx | Maxwell-2.7V-450F_a | 733 | 367 | CCCV | 2 | 1800 | 30 | 0.5 | 1092.028 | 4.044549 | 21.84056 | 0 | 0 | 0 | 0.019996 | 0 | 0 |  |  | 1 | 0 | 251.063 | 0.019996 | 2.249194 | 903.8268 | 405.4493 | 8.108986 | 5.405991 | 2.022274 | 0 |  | 75 | 150 | 50 | 2023-09-16 16:06
733 | Maxwell-2.7V-450F_a_230907_015_1.xlsx | Maxwell-2.7V-450F_a | 734 | 367 | CCD | -3000 | 301 | 5.016667 | 0.08361111 | 1038.31 | 3.845591 | 20.76619 | 95.08085 | 99.8116 | 0.004027648 | 0.012091 | 844.7477 | 3.128695 | 4.882934 | 65.10579 | 1 | 173 | 250.59 | 2.237103 | 0 | 902.124 | 403.2555 | 8.065109 | 5.376739 | 1.922796 | 1.564348 | 32.5529 | 75 | 150 | 50 | 2023-09-16 16:36
734 | Maxwell-2.7V-450F_a_230907_015_1.xlsx | Maxwell-2.7V-450F_a | 735 | 368 | CCCV | 3 | 1800 | 30 | 0.5 | 1091.91 | 4.044111 | 21.8382 | 0 | 0 | 0 | 0.020306 | 0 | 0 |  |  | 1 | 0 | 251.02 | 0.020306 | 2.249349 | 903.672 | 405.4081 | 8.108161 | 5.405441 | 2.022055 | 0 |  | 75 | 150 | 50 | 2023-09-16 16:41
735 | Maxwell-2.7V-450F_a_230907_015_1.xlsx | Maxwell-2.7V-450F_a | 736 | 368 | CCD | -3000 | 301 | 5.016667 | 0.08361111 | 1038.406 | 3.845948 | 20.76812 | 95.09995 | 99.83906 | 0.003974692 | 0.011936 | 847.8187 | 3.140069 | 4.872521 | 64.96695 | 1 | 174 | 250.616 | 2.237413 | 0 | 902.2176 | 403.2414 | 8.064828 | 5.376552 | 1.922974 | 1.570035 | 32.48348 | 75 | 150 | 50 | 2023-09-16 17:11
736 | Maxwell-2.7V-450F_a_230907_015_1.xlsx | Maxwell-2.7V-450F_a | 737 | 369 | CCCV | 3 | 1800 | 30 | 0.5 | 1091.662 | 4.043194 | 21.83325 | 0 | 0 | 0 | 0.020151 | 0 | 0 |  |  | 1 | 0 | 251.02 | 0.020151 | 2.249349 | 903.672 | 405.3799 | 8.107597 | 5.405065 | 2.021597 | 0 |  | 75 | 150 | 50 | 2023-09-16 17:16
737 | Maxwell-2.7V-450F_a_230907_015_1.xlsx | Maxwell-2.7V-450F_a | 738 | 369 | CCD | -3000 | 301 | 5.016667 | 0.08361111 | 1038.202 | 3.845194 | 20.76405 | 95.10289 | 99.8287 | 0.003974692 | 0.011936 | 844.7607 | 3.128744 | 4.88301 | 65.1068 | 1 | 173 | 250.59 | 2.237413 | 0 | 902.124 | 403.1996 | 8.063992 | 5.375995 | 1.922597 | 1.564372 | 32.5534 | 75 | 150 | 50 | 2023-09-16 17:46
738 | Maxwell-2.7V-450F_a_230907_015_1.xlsx | Maxwell-2.7V-450F_a | 739 | 370 | CCCV | 5 | 1800 | 30 | 0.5 | 1091.01 | 4.040776 | 21.82019 | 0 | 0 | 0 | 0.020461 | 0 | 0 |  |  | 1 | 0 | 250.979 | 0.020461 | 2.249194 | 903.5244 | 405.3982 | 8.107964 | 5.40531 | 2.020388 | 0 |  | 75 | 150 | 50 | 2023-09-16 17:51
739 | Maxwell-2.7V-450F_a_230907_015_1.xlsx | Maxwell-2.7V-450F_a | 740 | 370 | CCD | -3000 | 301 | 5.016667 | 0.08361111 | 1037.679 | 3.843255 | 20.75358 | 95.11181 | 99.82508 | 0.004178369 | 0.012556 | 847.513 | 3.138937 | 4.870764 | 64.94352 | 1 | 174 | 250.54 | 2.236638 | 0 | 901.944 | 403.2588 | 8.065176 | 5.376784 | 1.921628 | 1.569468 | 32.47176 | 75 | 150 | 50 | 2023-09-16 18:21
740 | Maxwell-2.7V-450F_a_230907_015_1.xlsx | Maxwell-2.7V-450F_a | 741 | 371 | CCCV | 1 | 1800 | 30 | 0.5 | 1091.263 | 4.041715 | 21.82526 | 0 | 0 | 0 | 0.020151 | 0 | 0 |  |  | 1 | 0 | 251.031 | 0.020151 | 2.249349 | 903.7116 | 405.3976 | 8.107953 | 5.405302 | 2.020858 | 0 |  | 75 | 150 | 50 | 2023-09-16 18:26
741 | Maxwell-2.7V-450F_a_230907_015_1.xlsx | Maxwell-2.7V-450F_a | 742 | 371 | CCD | -3000 | 301 | 5.016667 | 0.08361111 | 1038.437 | 3.846063 | 20.76874 | 95.15918 | 99.81476 | 0.003925691 | 0.011781 | 847.9309 | 3.140485 | 4.873166 | 64.97554 | 1 | 174 | 250.566 | 2.237568 | 0 | 902.0376 | 403.133 | 8.062661 | 5.375107 | 1.923032 | 1.570242 | 32.48777 | 75 | 150 | 50 | 2023-09-16 18:56
742 | Maxwell-2.7V-450F_a_230907_015_1.xlsx | Maxwell-2.7V-450F_a | 743 | 372 | CCCV | 4 | 1800 | 30 | 0.5 | 1091.329 | 4.041959 | 21.82658 | 0 | 0 | 0 | 0.020306 | 0 | 0 |  |  | 1 | 0 | 250.954 | 0.020306 | 2.249194 | 903.4344 | 405.3297 | 8.106593 | 5.404395 | 2.02098 | 0 |  | 75 | 150 | 50 | 2023-09-16 19:01
743 | Maxwell-2.7V-450F_a_230907_015_1.xlsx | Maxwell-2.7V-450F_a | 744 | 372 | CCD | -3000 | 301 | 5.016667 | 0.08361111 | 1037.587 | 3.842916 | 20.75175 | 95.07558 | 99.8155 | 0.00417976 | 0.012556 | 844.4775 | 3.127695 | 4.881373 | 65.08497 | 1 | 173 | 250.491 | 2.236638 | 0 | 901.7676 | 403.18 | 8.063599 | 5.375733 | 1.921458 | 1.563847 | 32.54249 | 75 | 150 | 50 | 2023-09-16 19:31
744 | Maxwell-2.7V-450F_a_230907_015_1.xlsx | Maxwell-2.7V-450F_a | 745 | 373 | CCCV | 1 | 1800 | 30 | 0.5 | 1091.79 | 4.043665 | 21.83579 | 0 | 0 | 0 | 0.020151 | 0 | 0 |  |  | 1 | 0 | 251.022 | 0.020151 | 2.249349 | 903.6792 | 405.3831 | 8.107662 | 5.405108 | 2.021833 | 0 |  | 75 | 150 | 50 | 2023-09-16 19:36
745 | Maxwell-2.7V-450F_a_230907_015_1.xlsx | Maxwell-2.7V-450F_a | 746 | 373 | CCD | -3000 | 301 | 5.016667 | 0.08361111 | 1038.365 | 3.845796 | 20.7673 | 95.10669 | 99.8283 | 0.003925691 | 0.011781 | 847.8826 | 3.140306 | 4.872889 | 64.97185 | 1 | 174 | 250.591 | 2.237568 | 0 | 902.1276 | 403.1733 | 8.063465 | 5.375644 | 1.922898 | 1.570153 | 32.48592 | 75 | 150 | 50 | 2023-09-16 20:06
746 | Maxwell-2.7V-450F_a_230907_015_1.xlsx | Maxwell-2.7V-450F_a | 747 | 374 | CCCV | 2 | 1800 | 30 | 0.5 | 1091.749 | 4.043513 | 21.83497 | 0 | 0 | 0 | 0.020306 | 0 | 0 |  |  | 1 | 0 | 251.015 | 0.020306 | 2.249349 | 903.654 | 405.4 | 8.108 | 5.405333 | 2.021757 | 0 |  | 75 | 150 | 50 | 2023-09-16 20:11
747 | Maxwell-2.7V-450F_a_230907_015_1.xlsx | Maxwell-2.7V-450F_a | 748 | 374 | CCD | -3000 | 301 | 5.016667 | 0.08361111 | 1038.09 | 3.844776 | 20.76179 | 95.08505 | 99.80081 | 0.00407928 | 0.012246 | 847.7148 | 3.139685 | 4.871924 | 64.95899 | 1 | 174 | 250.515 | 2.237103 | 0 | 901.854 | 403.1348 | 8.062695 | 5.37513 | 1.922388 | 1.569842 | 32.4795 | 75 | 150 | 50 | 2023-09-16 20:41
748 | Maxwell-2.7V-450F_a_230907_015_1.xlsx | Maxwell-2.7V-450F_a | 749 | 375 | CCCV | 0 | 1800 | 30 | 0.5 | 1091.127 | 4.041211 | 21.82254 | 0 | 0 | 0 | 0.020616 | 0 | 0 |  |  | 1 | 0 | 250.951 | 0.020616 | 2.249349 | 903.4236 | 405.353 | 8.10706 | 5.404707 | 2.020605 | 0 |  | 75 | 150 | 50 | 2023-09-16 20:46
749 | Maxwell-2.7V-450F_a_230907_015_1.xlsx | Maxwell-2.7V-450F_a | 750 | 375 | CCD | -3000 | 301 | 5.016667 | 0.08361111 | 1038.016 | 3.844505 | 20.76033 | 95.1325 | 99.83702 | 0.003978667 | 0.011936 | 844.7062 | 3.128541 | 4.882695 | 65.10259 | 1 | 173 | 250.542 | 2.237413 | 0 | 901.9512 | 403.1224 | 8.062447 | 5.374965 | 1.922252 | 1.564271 | 32.5513 | 75 | 150 | 50 | 2023-09-16 21:16
750 | Maxwell-2.7V-450F_a_230907_015_1.xlsx | Maxwell-2.7V-450F_a | 751 | 376 | CCCV | 1 | 1800 | 30 | 0.5 | 1091.275 | 4.041758 | 21.82549 | 0 | 0 | 0 | 0.020461 | 0 | 0 |  |  | 1 | 0 | 250.984 | 0.020461 | 2.249349 | 903.5424 | 405.3781 | 8.107562 | 5.405041 | 2.020879 | 0 |  | 75 | 150 | 50 | 2023-09-16 21:21
751 | Maxwell-2.7V-450F_a_230907_015_1.xlsx | Maxwell-2.7V-450F_a | 752 | 376 | CCD | -3000 | 301 | 5.016667 | 0.08361111 | 1037.862 | 3.843935 | 20.75725 | 95.10551 | 99.8231 | 0.00408064 | 0.012246 | 847.7385 | 3.139772 | 4.87206 | 64.96081 | 1 | 174 | 250.54 | 2.237103 | 0 | 901.944 | 403.175 | 8.0635 | 5.375667 | 1.921967 | 1.569886 | 32.4804 | 75 | 150 | 50 | 2023-09-16 21:51
752 | Maxwell-2.7V-450F_a_230907_015_1.xlsx | Maxwell-2.7V-450F_a | 753 | 377 | CCCV | 1 | 1800 | 30 | 0.5 | 1091.175 | 4.04139 | 21.8235 | 0 | 0 | 0 | 0.020306 | 0 | 0 |  |  | 1 | 0 | 250.98 | 0.020306 | 2.249349 | 903.528 | 405.3435 | 8.106869 | 5.404579 | 2.020695 | 0 |  | 75 | 150 | 50 | 2023-09-16 21:56
753 | Maxwell-2.7V-450F_a_230907_015_1.xlsx | Maxwell-2.7V-450F_a | 754 | 377 | CCD | -3000 | 301 | 5.016667 | 0.08361111 | 1037.892 | 3.844043 | 20.75783 | 95.11687 | 99.80477 | 0.003925691 | 0.011781 | 844.6894 | 3.128479 | 4.882598 | 65.1013 | 1 | 173 | 250.49 | 2.237568 | 0 | 901.764 | 403.0108 | 8.060215 | 5.373477 | 1.922022 | 1.56424 | 32.55065 | 75 | 150 | 50 | 2023-09-16 22:26
754 | Maxwell-2.7V-450F_a_230907_015_1.xlsx | Maxwell-2.7V-450F_a | 755 | 378 | CCCV | 4 | 1800 | 30 | 0.5 | 1091.526 | 4.042689 | 21.83052 | 0 | 0 | 0 | 0.020306 | 0 | 0 |  |  | 1 | 0 | 250.92 | 0.020306 | 2.249349 | 903.312 | 405.2466 | 8.104931 | 5.403287 | 2.021345 | 0 |  | 75 | 150 | 50 | 2023-09-16 22:31
755 | Maxwell-2.7V-450F_a_230907_015_1.xlsx | Maxwell-2.7V-450F_a | 756 | 378 | CCD | -3000 | 301 | 5.016667 | 0.08361111 | 1037.6 | 3.842962 | 20.75199 | 95.05954 | 99.82863 | 0.004076565 | 0.012246 | 847.4816 | 3.138821 | 4.870584 | 64.94112 | 1 | 174 | 250.49 | 2.237103 | 0 | 901.764 | 403.0945 | 8.061891 | 5.374594 | 1.921481 | 1.56941 | 32.47056 | 75 | 150 | 50 | 2023-09-16 23:01
756 | Maxwell-2.7V-450F_a_230907_015_1.xlsx | Maxwell-2.7V-450F_a | 757 | 379 | CCCV | 2 | 1800 | 30 | 0.5 | 1090.844 | 4.040162 | 21.81688 | 0 | 0 | 0 | 0.020306 | 0 | 0 |  |  | 1 | 0 | 250.947 | 0.020306 | 2.249349 | 903.4092 | 405.2902 | 8.105803 | 5.403869 | 2.020081 | 0 |  | 75 | 150 | 50 | 2023-09-16 23:06
757 | Maxwell-2.7V-450F_a_230907_015_1.xlsx | Maxwell-2.7V-450F_a | 758 | 379 | CCD | -3000 | 301 | 5.016667 | 0.08361111 | 1037.725 | 3.843424 | 20.75449 | 95.13044 | 99.81829 | 0.003976016 | 0.011936 | 844.6014 | 3.128153 | 4.882089 | 65.09452 | 1 | 173 | 250.491 | 2.237413 | 0 | 901.7676 | 403.0403 | 8.060806 | 5.373871 | 1.921712 | 1.564077 | 32.54726 | 75 | 150 | 50 | 2023-09-16 23:36
758 | Maxwell-2.7V-450F_a_230907_015_1.xlsx | Maxwell-2.7V-450F_a | 759 | 380 | CCCV | 1 | 1800 | 30 | 0.5 | 1091.155 | 4.041315 | 21.8231 | 0 | 0 | 0 | 0.020461 | 0 | 0 |  |  | 1 | 0 | 250.954 | 0.020461 | 2.249349 | 903.4344 | 405.3297 | 8.106593 | 5.404395 | 2.020657 | 0 |  | 75 | 150 | 50 | 2023-09-16 23:41
759 | Maxwell-2.7V-450F_a_230907_015_1.xlsx | Maxwell-2.7V-450F_a | 760 | 380 | CCD | -3000 | 301 | 5.016667 | 0.08361111 | 1037.96 | 3.844295 | 20.75919 | 95.12485 | 99.82507 | 0.003925691 | 0.011781 | 847.7377 | 3.139769 | 4.872056 | 64.96075 | 1 | 174 | 250.515 | 2.237568 | 0 | 901.854 | 403.051 | 8.06102 | 5.374013 | 1.922147 | 1.569885 | 32.48037 | 75 | 150 | 50 | 2023-09-17 00:11
760 | Maxwell-2.7V-450F_a_230907_015_1.xlsx | Maxwell-2.7V-450F_a | 761 | 381 | CCCV | 2 | 1800 | 30 | 0.5 | 1090.72 | 4.039703 | 21.8144 | 0 | 0 | 0 | 0.019996 | 0 | 0 |  |  | 1 | 0 | 250.912 | 0.019996 | 2.249194 | 903.2832 | 405.2055 | 8.104109 | 5.402739 | 2.019852 | 0 |  | 75 | 150 | 50 | 2023-09-17 00:16
761 | Maxwell-2.7V-450F_a_230907_015_1.xlsx | Maxwell-2.7V-450F_a | 762 | 381 | CCD | -3000 | 300 | 5 | 0.08333333 | 1037.414 | 3.842274 | 20.74828 | 95.11277 | 99.81189 | 0.00407928 | 0.012246 | 847.4035 | 3.138531 | 4.870135 | 64.93513 | 1 | 174 | 250.44 | 2.236948 | 0 | 901.584 | 403.042 | 8.06084 | 5.373893 | 1.921137 | 1.569266 | 32.46757 | 75 | 150 | 50 | 2023-09-17 00:46
762 | Maxwell-2.7V-450F_a_230907_015_1.xlsx | Maxwell-2.7V-450F_a | 763 | 382 | CCCV | 3 | 1800 | 30 | 0.5 | 1091.481 | 4.042523 | 21.82962 | 0 | 0 | 0 | 0.020151 | 0 | 0 |  |  | 1 | 0 | 250.929 | 0.020151 | 2.249349 | 903.3444 | 405.2329 | 8.104658 | 5.403106 | 2.021261 | 0 |  | 75 | 150 | 50 | 2023-09-17 00:51
763 | Maxwell-2.7V-450F_a_230907_015_1.xlsx | Maxwell-2.7V-450F_a | 764 | 382 | CCD | -3000 | 300 | 5 | 0.08333333 | 1037.619 | 3.843033 | 20.75238 | 95.06521 | 99.80552 | 0.004026307 | 0.012091 | 844.598 | 3.128141 | 4.882069 | 65.09426 | 1 | 173 | 250.441 | 2.237258 | 0 | 901.5876 | 402.9878 | 8.059755 | 5.37317 | 1.921516 | 1.56407 | 32.54713 | 75 | 150 | 50 | 2023-09-17 01:21
764 | Maxwell-2.7V-450F_a_230907_015_1.xlsx | Maxwell-2.7V-450F_a | 765 | 383 | CCCV | 1 | 1800 | 30 | 0.5 | 1091.863 | 4.043936 | 21.83725 | 0 | 0 | 0 | 0.020616 | 0 | 0 |  |  | 1 | 0 | 250.918 | 0.020616 | 2.249504 | 903.3048 | 405.2715 | 8.10543 | 5.40362 | 2.021968 | 0 |  | 75 | 150 | 50 | 2023-09-17 01:26
765 | Maxwell-2.7V-450F_a_230907_015_1.xlsx | Maxwell-2.7V-450F_a | 766 | 383 | CCD | -3000 | 301 | 5.016667 | 0.08361111 | 1038.013 | 3.844493 | 20.76026 | 95.06811 | 99.82982 | 0.003925691 | 0.011781 | 847.8028 | 3.14001 | 4.87243 | 64.96573 | 1 | 174 | 250.491 | 2.237723 | 0 | 901.7676 | 402.9845 | 8.059689 | 5.373126 | 1.922247 | 1.570005 | 32.48287 | 75 | 150 | 50 | 2023-09-17 01:56
766 | Maxwell-2.7V-450F_a_230907_015_1.xlsx | Maxwell-2.7V-450F_a | 767 | 384 | CCCV | 0 | 1800 | 30 | 0.5 | 1090.967 | 4.04062 | 21.81935 | 0 | 0 | 0 | 0.020616 | 0 | 0 |  |  | 1 | 0 | 250.877 | 0.020616 | 2.249194 | 903.1572 | 405.2617 | 8.105233 | 5.403489 | 2.02031 | 0 |  | 75 | 150 | 50 | 2023-09-17 02:01
767 | Maxwell-2.7V-450F_a_230907_015_1.xlsx | Maxwell-2.7V-450F_a | 768 | 384 | CCD | -3000 | 300 | 5 | 0.08333333 | 1037.122 | 3.841194 | 20.74245 | 95.06447 | 99.82621 | 0.004030333 | 0.012091 | 844.3096 | 3.127072 | 4.880402 | 65.07203 | 1 | 173 | 250.441 | 2.237103 | 0 | 901.5876 | 403.0157 | 8.060314 | 5.373542 | 1.920597 | 1.563536 | 32.53601 | 75 | 150 | 50 | 2023-09-17 02:31
768 | Maxwell-2.7V-450F_a_230907_015_1.xlsx | Maxwell-2.7V-450F_a | 769 | 385 | CCCV | 3 | 1800 | 30 | 0.5 | 1091.723 | 4.043419 | 21.83446 | 0 | 0 | 0 | 0.019841 | 0 | 0 |  |  | 1 | 0 | 250.906 | 0.019841 | 2.249349 | 903.2616 | 405.1394 | 8.102789 | 5.401859 | 2.021709 | 0 |  | 75 | 150 | 50 | 2023-09-17 02:36
769 | Maxwell-2.7V-450F_a_230907_015_1.xlsx | Maxwell-2.7V-450F_a | 770 | 385 | CCD | -3000 | 300 | 5 | 0.08333333 | 1037.388 | 3.842177 | 20.74776 | 95.02298 | 99.81467 | 0.004077922 | 0.012246 | 844.4675 | 3.127657 | 4.881315 | 65.0842 | 1 | 173 | 250.441 | 2.237103 | 0 | 901.5876 | 403.0157 | 8.060314 | 5.373542 | 1.921089 | 1.563829 | 32.5421 | 75 | 150 | 50 | 2023-09-17 03:06
770 | Maxwell-2.7V-450F_a_230907_015_1.xlsx | Maxwell-2.7V-450F_a | 771 | 386 | CCCV | 1 | 1800 | 30 | 0.5 | 1090.909 | 4.040405 | 21.81819 | 0 | 0 | 0 | 0.020151 | 0 | 0 |  |  | 1 | 0 | 250.862 | 0.020151 | 2.249194 | 903.1032 | 405.1529 | 8.103058 | 5.402038 | 2.020202 | 0 |  | 75 | 150 | 50 | 2023-09-17 03:11
771 | Maxwell-2.7V-450F_a_230907_015_1.xlsx | Maxwell-2.7V-450F_a | 772 | 386 | CCD | -3000 | 300 | 5 | 0.08333333 | 1037.168 | 3.841363 | 20.74336 | 95.07371 | 99.81225 | 0.00402899 | 0.012091 | 847.3306 | 3.138262 | 4.869716 | 64.92955 | 1 | 174 | 250.391 | 2.237103 | 0 | 901.4076 | 402.9352 | 8.058704 | 5.37247 | 1.920681 | 1.569131 | 32.46477 | 75 | 150 | 50 | 2023-09-17 03:41
772 | Maxwell-2.7V-450F_a_230907_015_1.xlsx | Maxwell-2.7V-450F_a | 773 | 387 | CCCV | 2 | 1800 | 30 | 0.5 | 1090.295 | 4.03813 | 21.8059 | 0 | 0 | 0 | 0.020306 | 0 | 0 |  |  | 1 | 0 | 250.852 | 0.020306 | 2.249194 | 903.0672 | 405.1649 | 8.103298 | 5.402199 | 2.019065 | 0 |  | 75 | 150 | 50 | 2023-09-17 03:46
773 | Maxwell-2.7V-450F_a_230907_015_1.xlsx | Maxwell-2.7V-450F_a | 774 | 387 | CCD | -3000 | 300 | 5 | 0.08333333 | 1037.05 | 3.840926 | 20.741 | 95.11645 | 99.81583 | 0.003976016 | 0.011936 | 847.3167 | 3.13821 | 4.869636 | 64.92848 | 1 | 174 | 250.39 | 2.237258 | 0 | 901.404 | 402.9057 | 8.058114 | 5.372076 | 1.920463 | 1.569105 | 32.46424 | 75 | 150 | 50 | 2023-09-17 04:16
774 | Maxwell-2.7V-450F_a_230907_015_1.xlsx | Maxwell-2.7V-450F_a | 775 | 388 | CCCV | 1 | 1800 | 30 | 0.5 | 1091.153 | 4.041306 | 21.82305 | 0 | 0 | 0 | 0.020306 | 0 | 0 |  |  | 1 | 0 | 250.878 | 0.020306 | 2.249349 | 903.1608 | 405.1787 | 8.103574 | 5.402383 | 2.020653 | 0 |  | 75 | 150 | 50 | 2023-09-17 04:21
775 | Maxwell-2.7V-450F_a_230907_015_1.xlsx | Maxwell-2.7V-450F_a | 776 | 388 | CCD | -3000 | 300 | 5 | 0.08333333 | 1037.578 | 3.842882 | 20.75156 | 95.09011 | 99.82541 | 0.003925691 | 0.011781 | 844.6477 | 3.128325 | 4.882356 | 65.09809 | 1 | 173 | 250.44 | 2.237568 | 0 | 901.584 | 402.9303 | 8.058606 | 5.372404 | 1.921441 | 1.564162 | 32.54904 | 75 | 150 | 50 | 2023-09-17 04:51
776 | Maxwell-2.7V-450F_a_230907_015_1.xlsx | Maxwell-2.7V-450F_a | 777 | 389 | CCCV | 1 | 1800 | 30 | 0.5 | 1091.025 | 4.040832 | 21.82049 | 0 | 0 | 0 | 0.020151 | 0 | 0 |  |  | 1 | 0 | 250.858 | 0.020151 | 2.249349 | 903.0888 | 405.1183 | 8.102365 | 5.401577 | 2.020416 | 0 |  | 75 | 150 | 50 | 2023-09-17 04:56
777 | Maxwell-2.7V-450F_a_230907_015_1.xlsx | Maxwell-2.7V-450F_a | 778 | 389 | CCD | -3000 | 300 | 5 | 0.08333333 | 1037.029 | 3.840846 | 20.74057 | 95.05088 | 99.80347 | 0.00408064 | 0.012246 | 844.3224 | 3.12712 | 4.880476 | 65.07301 | 1 | 173 | 250.365 | 2.237103 | 0 | 901.314 | 402.8934 | 8.057868 | 5.371912 | 1.920423 | 1.56356 | 32.53651 | 75 | 150 | 50 | 2023-09-17 05:26
778 | Maxwell-2.7V-450F_a_230907_015_1.xlsx | Maxwell-2.7V-450F_a | 779 | 390 | CCCV | 2 | 1800 | 30 | 0.5 | 1090.626 | 4.039354 | 21.81251 | 0 | 0 | 0 | 0.020616 | 0 | 0 |  |  | 1 | 0 | 250.802 | 0.020616 | 2.249349 | 902.8872 | 405.1123 | 8.102246 | 5.401498 | 2.019677 | 0 |  | 75 | 150 | 50 | 2023-09-17 05:31
779 | Maxwell-2.7V-450F_a_230907_015_1.xlsx | Maxwell-2.7V-450F_a | 780 | 390 | CCD | -3000 | 300 | 5 | 0.08333333 | 1037.086 | 3.841061 | 20.74173 | 95.09096 | 99.82576 | 0.00407928 | 0.012246 | 844.3245 | 3.127128 | 4.880489 | 65.07318 | 1 | 173 | 250.365 | 2.237103 | 0 | 901.314 | 402.8934 | 8.057868 | 5.371912 | 1.92053 | 1.563564 | 32.53659 | 75 | 150 | 50 | 2023-09-17 06:01
780 | Maxwell-2.7V-450F_a_230907_015_1.xlsx | Maxwell-2.7V-450F_a | 781 | 391 | CCCV | 2 | 1800 | 30 | 0.5 | 1090.296 | 4.038132 | 21.80591 | 0 | 0 | 0 | 0.020461 | 0 | 0 |  |  | 1 | 0 | 250.782 | 0.020461 | 2.249194 | 902.8152 | 405.08 | 8.1016 | 5.401067 | 2.019066 | 0 |  | 75 | 150 | 50 | 2023-09-17 06:06
781 | Maxwell-2.7V-450F_a_230907_015_1.xlsx | Maxwell-2.7V-450F_a | 782 | 391 | CCD | -3000 | 300 | 5 | 0.08333333 | 1036.694 | 3.839606 | 20.73387 | 95.0837 | 99.82415 | 0.004027648 | 0.012091 | 847.1486 | 3.137587 | 4.86867 | 64.9156 | 1 | 174 | 250.341 | 2.237103 | 0 | 901.2276 | 402.8548 | 8.057095 | 5.371397 | 1.919803 | 1.568794 | 32.4578 | 75 | 150 | 50 | 2023-09-17 06:36
782 | Maxwell-2.7V-450F_a_230907_015_1.xlsx | Maxwell-2.7V-450F_a | 783 | 392 | CCCV | 1 | 1800 | 30 | 0.5 | 1089.58 | 4.035481 | 21.7916 | 0 | 0 | 0 | 0.020306 | 0 | 0 |  |  | 1 | 0 | 250.736 | 0.020306 | 2.249349 | 902.6496 | 404.9494 | 8.098988 | 5.399325 | 2.017741 | 0 |  | 75 | 150 | 50 | 2023-09-17 06:41
783 | Maxwell-2.7V-450F_a_230907_015_1.xlsx | Maxwell-2.7V-450F_a | 784 | 392 | CCD | -3000 | 300 | 5 | 0.08333333 | 1037.04 | 3.840887 | 20.74079 | 95.17792 | 99.86201 | 0.003977341 | 0.011936 | 847.408 | 3.138548 | 4.870161 | 64.93548 | 1 | 174 | 250.39 | 2.237413 | 0 | 901.404 | 402.8778 | 8.057556 | 5.371704 | 1.920444 | 1.569274 | 32.46774 | 75 | 150 | 50 | 2023-09-17 07:11
784 | Maxwell-2.7V-450F_a_230907_015_1.xlsx | Maxwell-2.7V-450F_a | 785 | 393 | CCCV | 1 | 1800 | 30 | 0.5 | 1091.075 | 4.041019 | 21.8215 | 0 | 0 | 0 | 0.019996 | 0 | 0 |  |  | 1 | 0 | 250.891 | 0.019996 | 2.249504 | 903.2076 | 405.1152 | 8.102304 | 5.401536 | 2.02051 | 0 |  | 75 | 150 | 50 | 2023-09-17 07:16
785 | Maxwell-2.7V-450F_a_230907_015_1.xlsx | Maxwell-2.7V-450F_a | 786 | 393 | CCD | -3000 | 300 | 5 | 0.08333333 | 1037.732 | 3.84345 | 20.75463 | 95.11091 | 99.81067 | 0.003874042 | 0.011626 | 844.7736 | 3.128791 | 4.883084 | 65.10779 | 1 | 173 | 250.416 | 2.237878 | 0 | 901.4976 | 402.8359 | 8.056718 | 5.371145 | 1.921725 | 1.564395 | 32.55389 | 75 | 150 | 50 | 2023-09-17 07:46
786 | Maxwell-2.7V-450F_a_230907_015_1.xlsx | Maxwell-2.7V-450F_a | 787 | 394 | CCCV | 2 | 1800 | 30 | 0.5 | 1091.159 | 4.041329 | 21.82317 | 0 | 0 | 0 | 0.020616 | 0 | 0 |  |  | 1 | 0 | 250.765 | 0.020616 | 2.249194 | 902.754 | 405.0807 | 8.101615 | 5.401076 | 2.020664 | 0 |  | 75 | 150 | 50 | 2023-09-17 07:51
787 | Maxwell-2.7V-450F_a_230907_015_1.xlsx | Maxwell-2.7V-450F_a | 788 | 394 | CCD | -3000 | 300 | 5 | 0.08333333 | 1036.504 | 3.838905 | 20.73009 | 94.99115 | 99.82095 | 0.004130913 | 0.012401 | 844.0722 | 3.126193 | 4.87903 | 65.05373 | 1 | 173 | 250.316 | 2.236793 | 0 | 901.1376 | 402.8704 | 8.057407 | 5.371605 | 1.919452 | 1.563097 | 32.52687 | 75 | 150 | 50 | 2023-09-17 08:21
788 | Maxwell-2.7V-450F_a_230907_015_1.xlsx | Maxwell-2.7V-450F_a | 789 | 395 | CCCV | 2 | 1800 | 30 | 0.5 | 1090.864 | 4.040237 | 21.81728 | 0 | 0 | 0 | 0.019996 | 0 | 0 |  |  | 1 | 0 | 250.8 | 0.019996 | 2.249349 | 902.88 | 404.9964 | 8.099929 | 5.399952 | 2.020118 | 0 |  | 75 | 150 | 50 | 2023-09-17 08:26
789 | Maxwell-2.7V-450F_a_230907_015_1.xlsx | Maxwell-2.7V-450F_a | 790 | 395 | CCD | -3000 | 300 | 5 | 0.08333333 | 1037.018 | 3.840809 | 20.74037 | 95.06396 | 99.80702 | 0.003924384 | 0.011781 | 844.4339 | 3.127533 | 4.881121 | 65.08161 | 1 | 173 | 250.316 | 2.237568 | 0 | 901.1376 | 402.7308 | 8.054616 | 5.369744 | 1.920405 | 1.563766 | 32.54081 | 75 | 150 | 50 | 2023-09-17 08:56
790 | Maxwell-2.7V-450F_a_230907_015_1.xlsx | Maxwell-2.7V-450F_a | 791 | 396 | CCCV | 4 | 1800 | 30 | 0.5 | 1090.76 | 4.039851 | 21.81519 | 0 | 0 | 0 | 0.020616 | 0 | 0 |  |  | 1 | 0 | 250.792 | 0.020616 | 2.249349 | 902.8512 | 405.0962 | 8.101923 | 5.401282 | 2.019925 | 0 |  | 75 | 150 | 50 | 2023-09-17 09:01
791 | Maxwell-2.7V-450F_a_230907_015_1.xlsx | Maxwell-2.7V-450F_a | 792 | 396 | CCD | -3000 | 300 | 5 | 0.08333333 | 1037.072 | 3.841008 | 20.74144 | 95.07797 | 99.82974 | 0.003921771 | 0.011781 | 844.4087 | 3.12744 | 4.880975 | 65.07967 | 1 | 173 | 250.365 | 2.237568 | 0 | 901.314 | 402.8097 | 8.056193 | 5.370795 | 1.920504 | 1.56372 | 32.53984 | 75 | 150 | 50 | 2023-09-17 09:31
792 | Maxwell-2.7V-450F_a_230907_015_1.xlsx | Maxwell-2.7V-450F_a | 793 | 397 | CCCV | 4 | 1800 | 30 | 0.5 | 1090.938 | 4.040512 | 21.81877 | 0 | 0 | 0 | 0.020151 | 0 | 0 |  |  | 1 | 0 | 250.762 | 0.020151 | 2.249349 | 902.7432 | 404.9632 | 8.099264 | 5.39951 | 2.020256 | 0 |  | 75 | 150 | 50 | 2023-09-17 09:36
793 | Maxwell-2.7V-450F_a_230907_015_1.xlsx | Maxwell-2.7V-450F_a | 794 | 397 | CCD | -3000 | 300 | 5 | 0.08333333 | 1036.752 | 3.839821 | 20.73503 | 95.03301 | 99.81177 | 0.004024967 | 0.012091 | 847.2176 | 3.137843 | 4.869067 | 64.92089 | 1 | 174 | 250.29 | 2.237258 | 0 | 901.044 | 402.7448 | 8.054896 | 5.369931 | 1.91991 | 1.568922 | 32.46045 | 75 | 150 | 50 | 2023-09-17 10:06
794 | Maxwell-2.7V-450F_a_230907_015_1.xlsx | Maxwell-2.7V-450F_a | 795 | 398 | CCCV | 2 | 1800 | 30 | 0.5 | 1090.036 | 4.03717 | 21.80072 | 0 | 0 | 0 | 0.020306 | 0 | 0 |  |  | 1 | 0 | 250.718 | 0.020306 | 2.249194 | 902.5848 | 404.9485 | 8.09897 | 5.399313 | 2.018585 | 0 |  | 75 | 150 | 50 | 2023-09-17 10:11
795 | Maxwell-2.7V-450F_a_230907_015_1.xlsx | Maxwell-2.7V-450F_a | 796 | 398 | CCD | -3000 | 300 | 5 | 0.08333333 | 1036.537 | 3.839025 | 20.73073 | 95.09198 | 99.83966 | 0.004130913 | 0.012401 | 844.1114 | 3.126338 | 4.879256 | 65.05675 | 1 | 173 | 250.316 | 2.236793 | 0 | 901.1376 | 402.8704 | 8.057407 | 5.371605 | 1.919512 | 1.563169 | 32.52838 | 75 | 150 | 50 | 2023-09-17 10:41
796 | Maxwell-2.7V-450F_a_230907_015_1.xlsx | Maxwell-2.7V-450F_a | 797 | 399 | CCCV | 1 | 1800 | 30 | 0.5 | 1090.064 | 4.037274 | 21.80128 | 0 | 0 | 0 | 0.020151 | 0 | 0 |  |  | 1 | 0 | 250.77 | 0.020151 | 2.249194 | 902.772 | 405.0043 | 8.100086 | 5.400057 | 2.018637 | 0 |  | 75 | 150 | 50 | 2023-09-17 10:46
797 | Maxwell-2.7V-450F_a_230907_015_1.xlsx | Maxwell-2.7V-450F_a | 798 | 399 | CCD | -3000 | 300 | 5 | 0.08333333 | 1036.595 | 3.839242 | 20.73191 | 95.09492 | 99.79902 | 0.003977341 | 0.011936 | 841.1971 | 3.115545 | 4.890681 | 65.20908 | 1 | 172 | 250.266 | 2.237258 | 0 | 900.9576 | 402.7062 | 8.054123 | 5.369416 | 1.919621 | 1.557772 | 32.60454 | 75 | 150 | 50 | 2023-09-17 11:16
798 | Maxwell-2.7V-450F_a_230907_015_1.xlsx | Maxwell-2.7V-450F_a | 799 | 400 | CCCV | 3 | 1800 | 30 | 0.5 | 1090.327 | 4.038248 | 21.80654 | 0 | 0 | 0 | 0.020461 | 0 | 0 |  |  | 1 | 0 | 250.772 | 0.020461 | 2.249349 | 902.7792 | 405.0357 | 8.100714 | 5.400476 | 2.019124 | 0 |  | 75 | 150 | 50 | 2023-09-17 11:21
799 | Maxwell-2.7V-450F_a_230907_015_1.xlsx | Maxwell-2.7V-450F_a | 800 | 400 | CCD | -3000 | 300 | 5 | 0.08333333 | 1037.033 | 3.840864 | 20.74067 | 95.11213 | 99.82813 | 0.003923077 | 0.011781 | 841.3604 | 3.11615 | 4.89163 | 65.22174 | 1 | 172 | 250.341 | 2.237568 | 0 | 901.2276 | 402.771 | 8.055421 | 5.370281 | 1.920432 | 1.558075 | 32.61087 | 75 | 150 | 50 | 2023-09-17 11:51
800 | Maxwell-2.7V-450F_a_230907_015_1.xlsx | Maxwell-2.7V-450F_a | 801 | 401 | CCCV | 1 | 1800 | 30 | 0.5 | 960.3731 | 3.556937 | 19.20746 | 0 | 0 | 0 | 0.019996 | 0 | 0 |  |  | 1 | 0 | 234.538 | 0.019996 | 2.124566 | 844.3368 | 401.1921 | 8.023841 | 5.349228 | 1.778469 | 0 |  | 75 | 150 | 50 | 2023-09-17 11:56
801 | Maxwell-2.7V-450F_a_230907_015_1.xlsx | Maxwell-2.7V-450F_a | 802 | 401 | CCD | -3000 | 281 | 4.683333 | 0.07805556 | 914.9837 | 3.388828 | 18.29967 | 95.27377 | 99.93477 | 0.003925691 | 0.011781 | 725.406 | 2.686689 | 4.680038 | 62.40051 | 1 | 155 | 234.385 | 2.112785 | 0 | 843.786 | 399.3714 | 7.987429 | 5.324953 | 1.694414 | 1.343344 | 31.20026 | 75 | 150 | 50 | 2023-09-17 12:26
802 | Maxwell-2.7V-450F_a_230907_015_1.xlsx | Maxwell-2.7V-450F_a | 803 | 402 | CCCV | 2 | 1800 | 30 | 0.5 | 960.4978 | 3.557399 | 19.20996 | 0 | 0 | 0 | 0.019841 | 0 | 0 |  |  | 1 | 0 | 234.617 | 0.019841 | 2.124411 | 844.6212 | 401.3272 | 8.026544 | 5.351029 | 1.7787 | 0 |  | 75 | 150 | 50 | 2023-09-17 12:31
803 | Maxwell-2.7V-450F_a_230907_015_1.xlsx | Maxwell-2.7V-450F_a | 804 | 402 | CCD | -3000 | 281 | 4.683333 | 0.07805556 | 914.021 | 3.385263 | 18.28042 | 95.16118 | 99.81587 | 0.004130913 | 0.012401 | 718.9772 | 2.662878 | 4.699197 | 62.65596 | 1 | 153 | 234.185 | 2.11201 | 0 | 843.066 | 399.1771 | 7.983542 | 5.322361 | 1.692632 | 1.331439 | 31.32798 | 75 | 150 | 50 | 2023-09-17 13:01
804 | Maxwell-2.7V-450F_a_230907_015_1.xlsx | Maxwell-2.7V-450F_a | 805 | 403 | CCCV | 1 | 1800 | 30 | 0.5 | 961.0011 | 3.559263 | 19.22002 | 0 | 0 | 0 | 0.020461 | 0 | 0 |  |  | 1 | 0 | 234.605 | 0.020461 | 2.124566 | 844.578 | 401.3954 | 8.027907 | 5.351938 | 1.779632 | 0 |  | 75 | 150 | 50 | 2023-09-17 13:06
805 | Maxwell-2.7V-450F_a_230907_015_1.xlsx | Maxwell-2.7V-450F_a | 806 | 403 | CCD | -3000 | 281 | 4.683333 | 0.07805556 | 914.1905 | 3.385891 | 18.28381 | 95.12898 | 99.84186 | 0.003925691 | 0.011781 | 722.1749 | 2.674722 | 4.689448 | 62.52597 | 1 | 154 | 234.234 | 2.112785 | 0 | 843.2424 | 399.1142 | 7.982283 | 5.321522 | 1.692945 | 1.337361 | 31.26298 | 75 | 150 | 50 | 2023-09-17 13:36
806 | Maxwell-2.7V-450F_a_230907_015_1.xlsx | Maxwell-2.7V-450F_a | 807 | 404 | CCCV | 3 | 1800 | 30 | 0.5 | 961.0423 | 3.559416 | 19.22085 | 0 | 0 | 0 | 0.020151 | 0 | 0 |  |  | 1 | 0 | 234.605 | 0.020151 | 2.124411 | 844.578 | 401.3658 | 8.027316 | 5.351544 | 1.779708 | 0 |  | 75 | 150 | 50 | 2023-09-17 13:40
807 | Maxwell-2.7V-450F_a_230907_015_1.xlsx | Maxwell-2.7V-450F_a | 808 | 404 | CCD | -3000 | 281 | 4.683333 | 0.07805556 | 913.9541 | 3.385015 | 18.27908 | 95.10031 | 99.81032 | 0.003974692 | 0.011936 | 722.0719 | 2.67434 | 4.688779 | 62.51705 | 1 | 154 | 234.16 | 2.112475 | 0 | 842.976 | 399.0466 | 7.980932 | 5.320622 | 1.692508 | 1.33717 | 31.25852 | 75 | 150 | 50 | 2023-09-17 14:10
808 | Maxwell-2.7V-450F_a_230907_015_1.xlsx | Maxwell-2.7V-450F_a | 809 | 405 | CCCV | 2 | 1800 | 30 | 0.5 | 961.2166 | 3.560062 | 19.22433 | 0 | 0 | 0 | 0.020306 | 0 | 0 |  |  | 1 | 0 | 234.629 | 0.020306 | 2.124721 | 844.6644 | 401.3773 | 8.027546 | 5.351697 | 1.780031 | 0 |  | 75 | 150 | 50 | 2023-09-17 14:15
809 | Maxwell-2.7V-450F_a_230907_015_1.xlsx | Maxwell-2.7V-450F_a | 810 | 405 | CCD | -3000 | 281 | 4.683333 | 0.07805556 | 914.5422 | 3.387193 | 18.29084 | 95.14423 | 99.82142 | 0.003769487 | 0.011316 | 725.4066 | 2.686691 | 4.680042 | 62.40056 | 1 | 155 | 234.21 | 2.113405 | 0 | 843.156 | 398.9562 | 7.979124 | 5.319416 | 1.693597 | 1.343345 | 31.20028 | 75 | 150 | 50 | 2023-09-17 14:45
810 | Maxwell-2.7V-450F_a_230907_015_1.xlsx | Maxwell-2.7V-450F_a | 811 | 406 | CCCV | 2 | 1800 | 30 | 0.5 | 960.2823 | 3.556601 | 19.20565 | 0 | 0 | 0 | 0.020151 | 0 | 0 |  |  | 1 | 0 | 234.563 | 0.020151 | 2.124411 | 844.4268 | 401.2939 | 8.025879 | 5.350586 | 1.778301 | 0 |  | 75 | 150 | 50 | 2023-09-17 14:50
811 | Maxwell-2.7V-450F_a_230907_015_1.xlsx | Maxwell-2.7V-450F_a | 812 | 406 | CCD | -3000 | 281 | 4.683333 | 0.07805556 | 913.8059 | 3.384466 | 18.27612 | 95.16013 | 99.8073 | 0.003924384 | 0.011781 | 722.0638 | 2.67431 | 4.688726 | 62.51635 | 1 | 154 | 234.111 | 2.11263 | 0 | 842.7996 | 398.9338 | 7.978677 | 5.319118 | 1.692233 | 1.337155 | 31.25817 | 75 | 150 | 50 | 2023-09-17 15:20
812 | Maxwell-2.7V-450F_a_230907_015_1.xlsx | Maxwell-2.7V-450F_a | 813 | 407 | CCCV | 1 | 1800 | 30 | 0.5 | 960.1387 | 3.556069 | 19.20277 | 0 | 0 | 0 | 0.020461 | 0 | 0 |  |  | 1 | 0 | 234.512 | 0.020461 | 2.124411 | 844.2432 | 401.2658 | 8.025316 | 5.350211 | 1.778035 | 0 |  | 75 | 150 | 50 | 2023-09-17 15:24
813 | Maxwell-2.7V-450F_a_230907_015_1.xlsx | Maxwell-2.7V-450F_a | 814 | 407 | CCD | -3000 | 281 | 4.683333 | 0.07805556 | 913.5312 | 3.383449 | 18.27062 | 95.14575 | 99.80726 | 0.00408064 | 0.012246 | 724.9192 | 2.684886 | 4.676898 | 62.35864 | 1 | 155 | 234.06 | 2.112165 | 0 | 842.616 | 398.9347 | 7.978695 | 5.31913 | 1.691724 | 1.342443 | 31.17932 | 75 | 150 | 50 | 2023-09-17 15:54
814 | Maxwell-2.7V-450F_a_230907_015_1.xlsx | Maxwell-2.7V-450F_a | 815 | 408 | CCCV | 2 | 1800 | 30 | 0.5 | 960.6401 | 3.557926 | 19.2128 | 0 | 0 | 0 | 0.020616 | 0 | 0 |  |  | 1 | 0 | 234.452 | 0.020616 | 2.124411 | 844.0272 | 401.1927 | 8.023854 | 5.349236 | 1.778963 | 0 |  | 75 | 150 | 50 | 2023-09-17 15:59
815 | Maxwell-2.7V-450F_a_230907_015_1.xlsx | Maxwell-2.7V-450F_a | 816 | 408 | CCD | -3000 | 281 | 4.683333 | 0.07805556 | 913.1293 | 3.38196 | 18.26259 | 95.05425 | 99.82214 | 0.003976016 | 0.011936 | 718.7316 | 2.661969 | 4.697592 | 62.63456 | 1 | 153 | 234.035 | 2.112475 | 0 | 842.526 | 398.8336 | 7.976672 | 5.317781 | 1.69098 | 1.330984 | 31.31728 | 75 | 150 | 50 | 2023-09-17 16:29
816 | Maxwell-2.7V-450F_a_230907_015_1.xlsx | Maxwell-2.7V-450F_a | 817 | 409 | CCCV | 1 | 1800 | 30 | 0.5 | 960.3325 | 3.556787 | 19.20665 | 0 | 0 | 0 | 0.020151 | 0 | 0 |  |  | 1 | 0 | 234.499 | 0.020151 | 2.124566 | 844.1964 | 401.1549 | 8.023098 | 5.348732 | 1.778393 | 0 |  | 75 | 150 | 50 | 2023-09-17 16:34
817 | Maxwell-2.7V-450F_a_230907_015_1.xlsx | Maxwell-2.7V-450F_a | 818 | 409 | CCD | -3000 | 281 | 4.683333 | 0.07805556 | 913.5276 | 3.383436 | 18.27055 | 95.12619 | 99.8017 | 0.003977341 | 0.011936 | 724.9715 | 2.685079 | 4.677235 | 62.36314 | 1 | 155 | 234.034 | 2.11263 | 0 | 842.5224 | 398.8026 | 7.976053 | 5.317368 | 1.691718 | 1.34254 | 31.18157 | 75 | 150 | 50 | 2023-09-17 17:04
818 | Maxwell-2.7V-450F_a_230907_015_1.xlsx | Maxwell-2.7V-450F_a | 819 | 410 | CCCV | 1 | 1800 | 30 | 0.5 | 960.1229 | 3.556011 | 19.20246 | 0 | 0 | 0 | 0.021081 | 0 | 0 |  |  | 1 | 0 | 234.386 | 0.021081 | 2.124256 | 843.7896 | 401.198 | 8.02396 | 5.349307 | 1.778005 | 0 |  | 75 | 150 | 50 | 2023-09-17 17:08
819 | Maxwell-2.7V-450F_a_230907_015_1.xlsx | Maxwell-2.7V-450F_a | 820 | 410 | CCD | -3000 | 281 | 4.683333 | 0.07805556 | 913.0154 | 3.381539 | 18.26031 | 95.0936 | 99.83915 | 0.004132289 | 0.012401 | 718.7003 | 2.661853 | 4.697388 | 62.63183 | 1 | 153 | 234.009 | 2.111855 | 0 | 842.4324 | 398.9064 | 7.978127 | 5.318752 | 1.690769 | 1.330926 | 31.31592 | 75 | 150 | 50 | 2023-09-17 17:38
820 | Maxwell-2.7V-450F_a_230907_015_1.xlsx | Maxwell-2.7V-450F_a | 821 | 411 | CCCV | 2 | 1800 | 30 | 0.5 | 960.5653 | 3.557649 | 19.21131 | 0 | 0 | 0 | 0.019996 | 0 | 0 |  |  | 1 | 0 | 234.479 | 0.019996 | 2.124411 | 844.1244 | 401.1207 | 8.022414 | 5.348276 | 1.778825 | 0 |  | 75 | 150 | 50 | 2023-09-17 17:43
821 | Maxwell-2.7V-450F_a_230907_015_1.xlsx | Maxwell-2.7V-450F_a | 822 | 411 | CCD | -3000 | 281 | 4.683333 | 0.07805556 | 913.1329 | 3.381974 | 18.26266 | 95.06203 | 99.79998 | 0.00407928 | 0.012246 | 721.7895 | 2.673295 | 4.686945 | 62.4926 | 1 | 154 | 234.01 | 2.112165 | 0 | 842.436 | 398.8495 | 7.97699 | 5.317994 | 1.690987 | 1.336647 | 31.2463 | 75 | 150 | 50 | 2023-09-17 18:13
822 | Maxwell-2.7V-450F_a_230907_015_1.xlsx | Maxwell-2.7V-450F_a | 823 | 412 | CCCV | 0 | 1800 | 30 | 0.5 | 960.1934 | 3.556272 | 19.20387 | 0 | 0 | 0 | 0.020151 | 0 | 0 |  |  | 1 | 0 | 234.478 | 0.020151 | 2.124566 | 844.1208 | 401.119 | 8.02238 | 5.348253 | 1.778136 | 0 |  | 75 | 150 | 50 | 2023-09-17 18:18
823 | Maxwell-2.7V-450F_a_230907_015_1.xlsx | Maxwell-2.7V-450F_a | 824 | 412 | CCD | -3000 | 281 | 4.683333 | 0.07805556 | 913.3591 | 3.382811 | 18.26718 | 95.12241 | 99.78932 | 0.003927 | 0.011781 | 724.876 | 2.684726 | 4.67662 | 62.35493 | 1 | 155 | 233.984 | 2.112785 | 0 | 842.3424 | 398.6882 | 7.973764 | 5.315842 | 1.691406 | 1.342363 | 31.17746 | 75 | 150 | 50 | 2023-09-17 18:48
824 | Maxwell-2.7V-450F_a_230907_015_1.xlsx | Maxwell-2.7V-450F_a | 825 | 413 | CCCV | 3 | 1800 | 30 | 0.5 | 960.3275 | 3.556769 | 19.20655 | 0 | 0 | 0 | 0.020616 | 0 | 0 |  |  | 1 | 0 | 234.382 | 0.020616 | 2.124411 | 843.7752 | 401.0729 | 8.021458 | 5.347639 | 1.778384 | 0 |  | 75 | 150 | 50 | 2023-09-17 18:52
825 | Maxwell-2.7V-450F_a_230907_015_1.xlsx | Maxwell-2.7V-450F_a | 826 | 413 | CCD | -3000 | 281 | 4.683333 | 0.07805556 | 913.0229 | 3.381566 | 18.26046 | 95.07412 | 99.83019 | 0.003923077 | 0.011781 | 721.7609 | 2.673189 | 4.686759 | 62.49012 | 1 | 154 | 233.984 | 2.11263 | 0 | 842.3424 | 398.7174 | 7.974349 | 5.316232 | 1.690783 | 1.336594 | 31.24506 | 75 | 150 | 50 | 2023-09-17 19:22
826 | Maxwell-2.7V-450F_a_230907_015_1.xlsx | Maxwell-2.7V-450F_a | 827 | 414 | CCCV | 1 | 1800 | 30 | 0.5 | 959.8585 | 3.555031 | 19.19717 | 0 | 0 | 0 | 0.019996 | 0 | 0 |  |  | 1 | 0 | 234.41 | 0.019996 | 2.124411 | 843.876 | 401.0027 | 8.020053 | 5.346702 | 1.777516 | 0 |  | 75 | 150 | 50 | 2023-09-17 19:27
827 | Maxwell-2.7V-450F_a_230907_015_1.xlsx | Maxwell-2.7V-450F_a | 828 | 414 | CCD | -3000 | 281 | 4.683333 | 0.07805556 | 912.8846 | 3.381054 | 18.25769 | 95.10617 | 99.80803 | 0.003977341 | 0.011936 | 718.6487 | 2.661662 | 4.69705 | 62.62734 | 1 | 153 | 233.96 | 2.112475 | 0 | 842.256 | 398.7058 | 7.974116 | 5.316077 | 1.690527 | 1.330831 | 31.31367 | 75 | 150 | 50 | 2023-09-17 19:57
828 | Maxwell-2.7V-450F_a_230907_015_1.xlsx | Maxwell-2.7V-450F_a | 829 | 415 | CCCV | 0 | 1800 | 30 | 0.5 | 959.5836 | 3.554014 | 19.19167 | 0 | 0 | 0 | 0.020461 | 0 | 0 |  |  | 1 | 0 | 234.413 | 0.020461 | 2.124411 | 843.8868 | 401.0964 | 8.021928 | 5.347952 | 1.777007 | 0 |  | 75 | 150 | 50 | 2023-09-17 20:02
829 | Maxwell-2.7V-450F_a_230907_015_1.xlsx | Maxwell-2.7V-450F_a | 830 | 415 | CCD | -3000 | 281 | 4.683333 | 0.07805556 | 913.0454 | 3.38165 | 18.26091 | 95.15016 | 99.8059 | 0.003927 | 0.011781 | 724.7905 | 2.684409 | 4.676068 | 62.34757 | 1 | 155 | 233.958 | 2.11263 | 0 | 842.2488 | 398.6731 | 7.973462 | 5.315642 | 1.690825 | 1.342205 | 31.17379 | 75 | 150 | 50 | 2023-09-17 20:32
830 | Maxwell-2.7V-450F_a_230907_015_1.xlsx | Maxwell-2.7V-450F_a | 831 | 416 | CCCV | 2 | 1800 | 30 | 0.5 | 959.6892 | 3.554405 | 19.19378 | 0 | 0 | 0 | 0.020151 | 0 | 0 |  |  | 1 | 0 | 234.364 | 0.020151 | 2.124411 | 843.7104 | 400.9535 | 8.01907 | 5.346047 | 1.777202 | 0 |  | 75 | 150 | 50 | 2023-09-17 20:36
831 | Maxwell-2.7V-450F_a_230907_015_1.xlsx | Maxwell-2.7V-450F_a | 832 | 416 | CCD | -3000 | 281 | 4.683333 | 0.07805556 | 912.6004 | 3.380001 | 18.25201 | 95.09332 | 99.80586 | 0.004130913 | 0.012401 | 718.586 | 2.66143 | 4.696641 | 62.62188 | 1 | 153 | 233.909 | 2.11201 | 0 | 842.0724 | 398.7066 | 7.974133 | 5.316088 | 1.690001 | 1.330715 | 31.31094 | 75 | 150 | 50 | 2023-09-17 21:06
832 | Maxwell-2.7V-450F_a_230907_015_1.xlsx | Maxwell-2.7V-450F_a | 833 | 417 | CCCV | 1 | 1800 | 30 | 0.5 | 959.3732 | 3.553234 | 19.18746 | 0 | 0 | 0 | 0.020151 | 0 | 0 |  |  | 1 | 0 | 234.359 | 0.020151 | 2.124411 | 843.6924 | 400.9449 | 8.018899 | 5.345933 | 1.776617 | 0 |  | 75 | 150 | 50 | 2023-09-17 21:11
833 | Maxwell-2.7V-450F_a_230907_015_1.xlsx | Maxwell-2.7V-450F_a | 834 | 417 | CCD | -3000 | 281 | 4.683333 | 0.07805556 | 912.613 | 3.380048 | 18.25226 | 95.12596 | 99.80799 | 0.003977341 | 0.011936 | 718.6407 | 2.661632 | 4.696998 | 62.62664 | 1 | 153 | 233.909 | 2.112475 | 0 | 842.0724 | 398.6189 | 7.972377 | 5.314918 | 1.690024 | 1.330816 | 31.31332 | 75 | 150 | 50 | 2023-09-17 21:41
834 | Maxwell-2.7V-450F_a_230907_015_1.xlsx | Maxwell-2.7V-450F_a | 835 | 418 | CCCV | 1 | 1800 | 30 | 0.5 | 960.011 | 3.555596 | 19.20022 | 0 | 0 | 0 | 0.020461 | 0 | 0 |  |  | 1 | 0 | 234.399 | 0.020461 | 2.124566 | 843.8364 | 401.0429 | 8.020858 | 5.347239 | 1.777798 | 0 |  | 75 | 150 | 50 | 2023-09-17 21:46
835 | Maxwell-2.7V-450F_a_230907_015_1.xlsx | Maxwell-2.7V-450F_a | 836 | 418 | CCD | -3000 | 281 | 4.683333 | 0.07805556 | 913.2546 | 3.382424 | 18.26509 | 95.1296 | 99.81271 | 0.003874042 | 0.011626 | 718.9554 | 2.662798 | 4.699055 | 62.65407 | 1 | 153 | 233.96 | 2.11294 | 0 | 842.256 | 398.618 | 7.972361 | 5.314907 | 1.691212 | 1.331399 | 31.32703 | 75 | 150 | 50 | 2023-09-17 22:16
836 | Maxwell-2.7V-450F_a_230907_015_1.xlsx | Maxwell-2.7V-450F_a | 837 | 419 | CCCV | 0 | 1800 | 30 | 0.5 | 959.1911 | 3.552559 | 19.18382 | 0 | 0 | 0 | 0.021081 | 0 | 0 |  |  | 1 | 0 | 234.323 | 0.021081 | 2.124411 | 843.5628 | 401.0606 | 8.021212 | 5.347475 | 1.77628 | 0 |  | 75 | 150 | 50 | 2023-09-17 22:20
837 | Maxwell-2.7V-450F_a_230907_015_1.xlsx | Maxwell-2.7V-450F_a | 838 | 419 | CCD | -3000 | 281 | 4.683333 | 0.07805556 | 912.4746 | 3.379536 | 18.24949 | 95.1296 | 99.80198 | 0.004082 | 0.012246 | 721.5153 | 2.672279 | 4.685164 | 62.46886 | 1 | 154 | 233.859 | 2.112165 | 0 | 841.8924 | 398.5922 | 7.971843 | 5.314562 | 1.689768 | 1.336139 | 31.23443 | 75 | 150 | 50 | 2023-09-17 22:50
838 | Maxwell-2.7V-450F_a_230907_015_1.xlsx | Maxwell-2.7V-450F_a | 839 | 420 | CCCV | 1 | 1800 | 30 | 0.5 | 959.4751 | 3.553611 | 19.1895 | 0 | 0 | 0 | 0.020461 | 0 | 0 |  |  | 1 | 0 | 234.307 | 0.020461 | 2.124411 | 843.5052 | 400.915 | 8.018301 | 5.345534 | 1.776806 | 0 |  | 75 | 150 | 50 | 2023-09-17 22:55
839 | Maxwell-2.7V-450F_a_230907_015_1.xlsx | Maxwell-2.7V-450F_a | 840 | 420 | CCD | -3000 | 281 | 4.683333 | 0.07805556 | 912.4981 | 3.379622 | 18.24996 | 95.10388 | 99.8088 | 0.003977341 | 0.011936 | 718.6003 | 2.661482 | 4.696734 | 62.62312 | 1 | 153 | 233.859 | 2.112475 | 0 | 841.8924 | 398.5337 | 7.970673 | 5.313782 | 1.689811 | 1.330741 | 31.31156 | 75 | 150 | 50 | 2023-09-17 23:25
840 | Maxwell-2.7V-450F_a_230907_015_1.xlsx | Maxwell-2.7V-450F_a | 841 | 421 | CCCV | 1 | 1800 | 30 | 0.5 | 959.7462 | 3.554615 | 19.19492 | 0 | 0 | 0 | 0.020616 | 0 | 0 |  |  | 1 | 0 | 234.359 | 0.020616 | 2.124566 | 843.6924 | 401.004 | 8.02008 | 5.34672 | 1.777308 | 0 |  | 75 | 150 | 50 | 2023-09-17 23:30
841 | Maxwell-2.7V-450F_a_230907_015_1.xlsx | Maxwell-2.7V-450F_a | 842 | 421 | CCD | -3000 | 281 | 4.683333 | 0.07805556 | 912.9702 | 3.381371 | 18.2594 | 95.12621 | 99.82975 | 0.003874042 | 0.011626 | 718.7797 | 2.662147 | 4.697907 | 62.63876 | 1 | 153 | 233.96 | 2.11294 | 0 | 842.256 | 398.618 | 7.972361 | 5.314907 | 1.690686 | 1.331074 | 31.31938 | 75 | 150 | 50 | 2023-09-18
842 | Maxwell-2.7V-450F_a_230907_015_1.xlsx | Maxwell-2.7V-450F_a | 843 | 422 | CCCV | 2 | 1800 | 30 | 0.5 | 959.5501 | 3.553889 | 19.191 | 0 | 0 | 0 | 0.019841 | 0 | 0 |  |  | 1 | 0 | 234.377 | 0.019841 | 2.124411 | 843.7572 | 400.9167 | 8.018333 | 5.345556 | 1.776945 | 0 |  | 75 | 150 | 50 | 2023-09-18 00:05
843 | Maxwell-2.7V-450F_a_230907_015_1.xlsx | Maxwell-2.7V-450F_a | 844 | 422 | CCD | -3000 | 281 | 4.683333 | 0.07805556 | 912.4762 | 3.379541 | 18.24952 | 95.09417 | 99.80075 | 0.003872751 | 0.011626 | 718.5812 | 2.661412 | 4.696609 | 62.62146 | 1 | 153 | 233.91 | 2.112785 | 0 | 842.076 | 398.5621 | 7.971242 | 5.314161 | 1.689771 | 1.330706 | 31.31073 | 75 | 150 | 50 | 2023-09-18 00:35
844 | Maxwell-2.7V-450F_a_230907_015_1.xlsx | Maxwell-2.7V-450F_a | 845 | 423 | CCCV | 1 | 1800 | 30 | 0.5 | 959.1589 | 3.55244 | 19.18318 | 0 | 0 | 0 | 0.019996 | 0 | 0 |  |  | 1 | 0 | 234.279 | 0.019996 | 2.124256 | 843.4044 | 400.8081 | 8.016162 | 5.344108 | 1.77622 | 0 |  | 75 | 150 | 50 | 2023-09-18 00:39
845 | Maxwell-2.7V-450F_a_230907_015_1.xlsx | Maxwell-2.7V-450F_a | 846 | 423 | CCD | -3000 | 280 | 4.666667 | 0.07777778 | 911.8091 | 3.377071 | 18.23618 | 95.06341 | 99.77804 | 0.00402899 | 0.012091 | 718.2339 | 2.660125 | 4.694339 | 62.59119 | 1 | 153 | 233.759 | 2.112165 | 0 | 841.5324 | 398.4217 | 7.968434 | 5.31229 | 1.688535 | 1.330063 | 31.29559 | 75 | 150 | 50 | 2023-09-18 01:09
846 | Maxwell-2.7V-450F_a_230907_015_1.xlsx | Maxwell-2.7V-450F_a | 847 | 424 | CCCV | 2 | 1800 | 30 | 0.5 | 959.3926 | 3.553306 | 19.18785 | 0 | 0 | 0 | 0.020306 | 0 | 0 |  |  | 1 | 0 | 234.249 | 0.020306 | 2.124411 | 843.2964 | 400.7863 | 8.015725 | 5.343817 | 1.776653 | 0 |  | 75 | 150 | 50 | 2023-09-18 01:14
847 | Maxwell-2.7V-450F_a_230907_015_1.xlsx | Maxwell-2.7V-450F_a | 848 | 424 | CCD | -3000 | 281 | 4.683333 | 0.07805556 | 912.099 | 3.378144 | 18.24198 | 95.07046 | 99.82326 | 0.004130913 | 0.012401 | 718.4012 | 2.660745 | 4.695433 | 62.60577 | 1 | 153 | 233.835 | 2.11201 | 0 | 841.806 | 398.5805 | 7.97161 | 5.314407 | 1.689072 | 1.330373 | 31.30288 | 75 | 150 | 50 | 2023-09-18 01:44
848 | Maxwell-2.7V-450F_a_230907_015_1.xlsx | Maxwell-2.7V-450F_a | 849 | 425 | CCCV | 1 | 1800 | 30 | 0.5 | 957.9315 | 3.547894 | 19.15863 | 0 | 0 | 0 | 0.020151 | 0 | 0 |  |  | 1 | 0 | 234.227 | 0.020151 | 2.124256 | 843.2172 | 400.7486 | 8.014973 | 5.343315 | 1.773947 | 0 |  | 75 | 150 | 50 | 2023-09-18 01:49
849 | Maxwell-2.7V-450F_a_230907_015_1.xlsx | Maxwell-2.7V-450F_a | 850 | 425 | CCD | -3000 | 280 | 4.666667 | 0.07777778 | 911.9242 | 3.377497 | 18.23848 | 95.19722 | 99.80019 | 0.00402899 | 0.012091 | 718.3458 | 2.66054 | 4.69507 | 62.60094 | 1 | 153 | 233.759 | 2.112165 | 0 | 841.5324 | 398.4217 | 7.968434 | 5.31229 | 1.688748 | 1.33027 | 31.30047 | 75 | 150 | 50 | 2023-09-18 02:19
850 | Maxwell-2.7V-450F_a_230907_015_1.xlsx | Maxwell-2.7V-450F_a | 851 | 426 | CCCV | 0 | 1800 | 30 | 0.5 | 958.5022 | 3.550008 | 19.17004 | 0 | 0 | 0 | 0.020616 | 0 | 0 |  |  | 1 | 0 | 234.256 | 0.020616 | 2.124411 | 843.3216 | 400.8573 | 8.017146 | 5.344764 | 1.775004 | 0 |  | 75 | 150 | 50 | 2023-09-18 02:23
851 | Maxwell-2.7V-450F_a_230907_015_1.xlsx | Maxwell-2.7V-450F_a | 852 | 426 | CCD | -3000 | 280 | 4.666667 | 0.07777778 | 912.0559 | 3.377985 | 18.24112 | 95.15428 | 99.80918 | 0.004082 | 0.012246 | 721.3643 | 2.67172 | 4.684184 | 62.45578 | 1 | 154 | 233.809 | 2.112165 | 0 | 841.7124 | 398.5069 | 7.970139 | 5.313426 | 1.688992 | 1.33586 | 31.22789 | 75 | 150 | 50 | 2023-09-18 02:53
852 | Maxwell-2.7V-450F_a_230907_015_1.xlsx | Maxwell-2.7V-450F_a | 853 | 427 | CCCV | 0 | 1800 | 30 | 0.5 | 958.3771 | 3.549545 | 19.16754 | 0 | 0 | 0 | 0.020926 | 0 | 0 |  |  | 1 | 0 | 234.224 | 0.020926 | 2.124256 | 843.2064 | 400.8912 | 8.017823 | 5.345215 | 1.774772 | 0 |  | 75 | 150 | 50 | 2023-09-18 02:58
853 | Maxwell-2.7V-450F_a_230907_015_1.xlsx | Maxwell-2.7V-450F_a | 854 | 427 | CCD | -3000 | 280 | 4.666667 | 0.07777778 | 911.9551 | 3.377611 | 18.2391 | 95.15619 | 99.80147 | 0.004133667 | 0.012401 | 721.323 | 2.671567 | 4.683915 | 62.4522 | 1 | 154 | 233.759 | 2.111855 | 0 | 841.5324 | 398.4802 | 7.969604 | 5.313069 | 1.688806 | 1.335783 | 31.2261 | 75 | 150 | 50 | 2023-09-18 03:28
854 | Maxwell-2.7V-450F_a_230907_015_1.xlsx | Maxwell-2.7V-450F_a | 855 | 428 | CCCV | 2 | 1800 | 30 | 0.5 | 958.4866 | 3.54995 | 19.16973 | 0 | 0 | 0 | 0.020461 | 0 | 0 |  |  | 1 | 0 | 234.24 | 0.020461 | 2.124411 | 843.264 | 400.8004 | 8.016008 | 5.344005 | 1.774975 | 0 |  | 75 | 150 | 50 | 2023-09-18 03:33
855 | Maxwell-2.7V-450F_a_230907_015_1.xlsx | Maxwell-2.7V-450F_a | 856 | 428 | CCD | -3000 | 280 | 4.666667 | 0.07777778 | 912.2283 | 3.378623 | 18.24457 | 95.17382 | 99.80533 | 0.004130913 | 0.012401 | 721.4956 | 2.672206 | 4.685036 | 62.46715 | 1 | 154 | 233.784 | 2.11201 | 0 | 841.6224 | 398.4936 | 7.969871 | 5.313248 | 1.689312 | 1.336103 | 31.23358 | 75 | 150 | 50 | 2023-09-18 04:03
856 | Maxwell-2.7V-450F_a_230907_015_1.xlsx | Maxwell-2.7V-450F_a | 857 | 429 | CCCV | 2 | 1800 | 30 | 0.5 | 959.1828 | 3.552529 | 19.18366 | 0 | 0 | 0 | 0.020461 | 0 | 0 |  |  | 1 | 0 | 234.248 | 0.020461 | 2.124411 | 843.2928 | 400.8141 | 8.016282 | 5.344188 | 1.776264 | 0 |  | 75 | 150 | 50 | 2023-09-18 04:07
857 | Maxwell-2.7V-450F_a_230907_015_1.xlsx | Maxwell-2.7V-450F_a | 858 | 429 | CCD | -3000 | 281 | 4.683333 | 0.07805556 | 912.4209 | 3.379337 | 18.24842 | 95.12482 | 99.82284 | 0.003924384 | 0.011781 | 721.6143 | 2.672645 | 4.685807 | 62.47742 | 1 | 154 | 233.833 | 2.11263 | 0 | 841.7988 | 398.4601 | 7.969202 | 5.312802 | 1.689668 | 1.336323 | 31.23871 | 75 | 150 | 50 | 2023-09-18 04:37
858 | Maxwell-2.7V-450F_a_230907_015_1.xlsx | Maxwell-2.7V-450F_a | 859 | 430 | CCCV | 1 | 1800 | 30 | 0.5 | 959.2548 | 3.552796 | 19.1851 | 0 | 0 | 0 | 0.019996 | 0 | 0 |  |  | 1 | 0 | 234.294 | 0.019996 | 2.124566 | 843.4584 | 400.7747 | 8.015494 | 5.343663 | 1.776398 | 0 |  | 75 | 150 | 50 | 2023-09-18 04:42
859 | Maxwell-2.7V-450F_a_230907_015_1.xlsx | Maxwell-2.7V-450F_a | 860 | 430 | CCD | -3000 | 281 | 4.683333 | 0.07805556 | 912.4245 | 3.37935 | 18.24849 | 95.11805 | 99.80367 | 0.003925691 | 0.011781 | 721.6635 | 2.672828 | 4.686127 | 62.48169 | 1 | 154 | 233.834 | 2.112785 | 0 | 841.8024 | 398.4326 | 7.968652 | 5.312435 | 1.689675 | 1.336414 | 31.24085 | 75 | 150 | 50 | 2023-09-18 05:12
860 | Maxwell-2.7V-450F_a_230907_015_1.xlsx | Maxwell-2.7V-450F_a | 861 | 431 | CCCV | 2 | 1800 | 30 | 0.5 | 958.3621 | 3.549489 | 19.16724 | 0 | 0 | 0 | 0.019996 | 0 | 0 |  |  | 1 | 0 | 234.219 | 0.019996 | 2.124256 | 843.1884 | 400.7054 | 8.014109 | 5.342739 | 1.774745 | 0 |  | 75 | 150 | 50 | 2023-09-18 05:17
861 | Maxwell-2.7V-450F_a_230907_015_1.xlsx | Maxwell-2.7V-450F_a | 862 | 431 | CCD | -3000 | 280 | 4.666667 | 0.07777778 | 911.7784 | 3.376957 | 18.23557 | 95.13925 | 99.8036 | 0.004130913 | 0.012401 | 718.3126 | 2.660417 | 4.694854 | 62.59805 | 1 | 153 | 233.759 | 2.111855 | 0 | 841.5324 | 398.4802 | 7.969604 | 5.313069 | 1.688479 | 1.330209 | 31.29903 | 75 | 150 | 50 | 2023-09-18 05:47
862 | Maxwell-2.7V-450F_a_230907_015_1.xlsx | Maxwell-2.7V-450F_a | 863 | 432 | CCCV | 1 | 1800 | 30 | 0.5 | 959.3678 | 3.553214 | 19.18736 | 0 | 0 | 0 | 0.020151 | 0 | 0 |  |  | 1 | 0 | 234.29 | 0.020151 | 2.124566 | 843.444 | 400.7974 | 8.015947 | 5.343965 | 1.776607 | 0 |  | 75 | 150 | 50 | 2023-09-18 05:51
863 | Maxwell-2.7V-450F_a_230907_015_1.xlsx | Maxwell-2.7V-450F_a | 864 | 432 | CCD | -3000 | 281 | 4.683333 | 0.07805556 | 912.32 | 3.378963 | 18.2464 | 95.09595 | 99.80537 | 0.003925691 | 0.011781 | 721.5721 | 2.672489 | 4.685533 | 62.47378 | 1 | 154 | 233.834 | 2.112785 | 0 | 841.8024 | 398.4326 | 7.968652 | 5.312435 | 1.689481 | 1.336245 | 31.23689 | 75 | 150 | 50 | 2023-09-18 06:21
864 | Maxwell-2.7V-450F_a_230907_015_1.xlsx | Maxwell-2.7V-450F_a | 865 | 433 | CCCV | 3 | 1800 | 30 | 0.5 | 959.0739 | 3.552126 | 19.18148 | 0 | 0 | 0 | 0.020616 | 0 | 0 |  |  | 1 | 0 | 234.216 | 0.020616 | 2.124411 | 843.1776 | 400.7889 | 8.015777 | 5.343851 | 1.776063 | 0 |  | 75 | 150 | 50 | 2023-09-18 06:26
865 | Maxwell-2.7V-450F_a_230907_015_1.xlsx | Maxwell-2.7V-450F_a | 866 | 433 | CCD | -3000 | 280 | 4.666667 | 0.07777778 | 911.9235 | 3.377494 | 18.23847 | 95.08376 | 99.81555 | 0.003923077 | 0.011781 | 718.3264 | 2.660468 | 4.694944 | 62.59925 | 1 | 153 | 233.784 | 2.11263 | 0 | 841.6224 | 398.3766 | 7.967532 | 5.311688 | 1.688747 | 1.330234 | 31.29963 | 75 | 150 | 50 | 2023-09-18 06:56
866 | Maxwell-2.7V-450F_a_230907_015_1.xlsx | Maxwell-2.7V-450F_a | 867 | 434 | CCCV | 2 | 1800 | 30 | 0.5 | 958.8136 | 3.551162 | 19.17627 | 0 | 0 | 0 | 0.020151 | 0 | 0 |  |  | 1 | 0 | 234.243 | 0.020151 | 2.124411 | 843.2748 | 400.7465 | 8.01493 | 5.343286 | 1.775581 | 0 |  | 75 | 150 | 50 | 2023-09-18 07:01
867 | Maxwell-2.7V-450F_a_230907_015_1.xlsx | Maxwell-2.7V-450F_a | 868 | 434 | CCD | -3000 | 280 | 4.666667 | 0.07777778 | 912.0895 | 3.378109 | 18.24179 | 95.12688 | 99.7938 | 0.003976016 | 0.011936 | 721.4453 | 2.67202 | 4.68471 | 62.4628 | 1 | 154 | 233.76 | 2.112475 | 0 | 841.536 | 398.365 | 7.967299 | 5.311533 | 1.689055 | 1.33601 | 31.2314 | 75 | 150 | 50 | 2023-09-18 07:31
868 | Maxwell-2.7V-450F_a_230907_015_1.xlsx | Maxwell-2.7V-450F_a | 869 | 435 | CCCV | 2 | 1800 | 30 | 0.5 | 958.1621 | 3.548749 | 19.16324 | 0 | 0 | 0 | 0.020926 | 0 | 0 |  |  | 1 | 0 | 234.202 | 0.020926 | 2.124411 | 843.1272 | 400.824 | 8.016479 | 5.34432 | 1.774374 | 0 |  | 75 | 150 | 50 | 2023-09-18 07:35
869 | Maxwell-2.7V-450F_a_230907_015_1.xlsx | Maxwell-2.7V-450F_a | 870 | 435 | CCD | -3000 | 280 | 4.666667 | 0.07777778 | 912.0293 | 3.377886 | 18.24059 | 95.18528 | 99.80017 | 0.00407928 | 0.012246 | 718.4304 | 2.660853 | 4.695624 | 62.60831 | 1 | 153 | 233.734 | 2.112165 | 0 | 841.4424 | 398.3791 | 7.967582 | 5.311721 | 1.688943 | 1.330427 | 31.30416 | 75 | 150 | 50 | 2023-09-18 08:05
870 | Maxwell-2.7V-450F_a_230907_015_1.xlsx | Maxwell-2.7V-450F_a | 871 | 436 | CCCV | 1 | 1800 | 30 | 0.5 | 958.4383 | 3.549772 | 19.16877 | 0 | 0 | 0 | 0.020616 | 0 | 0 |  |  | 1 | 0 | 234.147 | 0.020616 | 2.124411 | 842.9292 | 400.6708 | 8.013416 | 5.342277 | 1.774886 | 0 |  | 75 | 150 | 50 | 2023-09-18 08:10
871 | Maxwell-2.7V-450F_a_230907_015_1.xlsx | Maxwell-2.7V-450F_a | 872 | 436 | CCD | -3000 | 280 | 4.666667 | 0.07777778 | 911.6554 | 3.376502 | 18.23311 | 95.11884 | 99.82362 | 0.004132289 | 0.012401 | 718.2826 | 2.660306 | 4.694657 | 62.59543 | 1 | 153 | 233.734 | 2.11201 | 0 | 841.4424 | 398.4083 | 7.968167 | 5.312111 | 1.688251 | 1.330153 | 31.29772 | 75 | 150 | 50 | 2023-09-18 08:40
872 | Maxwell-2.7V-450F_a_230907_015_1.xlsx | Maxwell-2.7V-450F_a | 873 | 437 | CCCV | 3 | 1800 | 30 | 0.5 | 959.2288 | 3.552699 | 19.18458 | 0 | 0 | 0 | 0.020151 | 0 | 0 |  |  | 1 | 0 | 234.221 | 0.020151 | 2.124411 | 843.1956 | 400.7088 | 8.014177 | 5.342785 | 1.77635 | 0 |  | 75 | 150 | 50 | 2023-09-18 08:45
873 | Maxwell-2.7V-450F_a_230907_015_1.xlsx | Maxwell-2.7V-450F_a | 874 | 437 | CCD | -3000 | 280 | 4.666667 | 0.07777778 | 912.0919 | 3.378118 | 18.24184 | 95.08596 | 99.80232 | 0.003974692 | 0.011936 | 718.5154 | 2.661168 | 4.696179 | 62.61572 | 1 | 153 | 233.758 | 2.112475 | 0 | 841.5288 | 398.3615 | 7.967231 | 5.311487 | 1.689059 | 1.330584 | 31.30786 | 75 | 150 | 50 | 2023-09-18 09:15
874 | Maxwell-2.7V-450F_a_230907_015_1.xlsx | Maxwell-2.7V-450F_a | 875 | 438 | CCCV | 1 | 1800 | 30 | 0.5 | 958.7926 | 3.551084 | 19.17585 | 0 | 0 | 0 | 0.020306 | 0 | 0 |  |  | 1 | 0 | 234.206 | 0.020306 | 2.124566 | 843.1416 | 400.6832 | 8.013664 | 5.342442 | 1.775542 | 0 |  | 75 | 150 | 50 | 2023-09-18 09:19
875 | Maxwell-2.7V-450F_a_230907_015_1.xlsx | Maxwell-2.7V-450F_a | 876 | 438 | CCD | -3000 | 280 | 4.666667 | 0.07777778 | 912.1059 | 3.37817 | 18.24212 | 95.13068 | 99.79847 | 0.00402899 | 0.012091 | 718.547 | 2.661285 | 4.696386 | 62.61848 | 1 | 153 | 233.734 | 2.112475 | 0 | 841.4424 | 398.3206 | 7.966413 | 5.310942 | 1.689085 | 1.330643 | 31.30924 | 75 | 150 | 50 | 2023-09-18 09:49
876 | Maxwell-2.7V-450F_a_230907_015_1.xlsx | Maxwell-2.7V-450F_a | 877 | 439 | CCCV | 3 | 1800 | 30 | 0.5 | 958.0097 | 3.548184 | 19.16019 | 0 | 0 | 0 | 0.020616 | 0 | 0 |  |  | 1 | 0 | 234.136 | 0.020616 | 2.124411 | 842.8896 | 400.652 | 8.013039 | 5.342026 | 1.774092 | 0 |  | 75 | 150 | 50 | 2023-09-18 09:54
877 | Maxwell-2.7V-450F_a_230907_015_1.xlsx | Maxwell-2.7V-450F_a | 878 | 439 | CCD | -3000 | 280 | 4.666667 | 0.07777778 | 911.6094 | 3.376331 | 18.23219 | 95.15659 | 99.81763 | 0.004129537 | 0.012401 | 718.2336 | 2.660125 | 4.694337 | 62.59117 | 1 | 153 | 233.709 | 2.11201 | 0 | 841.3524 | 398.3657 | 7.967315 | 5.311543 | 1.688165 | 1.330062 | 31.29558 | 75 | 150 | 50 | 2023-09-18 10:24
878 | Maxwell-2.7V-450F_a_230907_015_1.xlsx | Maxwell-2.7V-450F_a | 879 | 440 | CCCV | 1 | 1800 | 30 | 0.5 | 958.9565 | 3.551691 | 19.17913 | 0 | 0 | 0 | 0.020771 | 0 | 0 |  |  | 1 | 0 | 234.169 | 0.020771 | 2.124411 | 843.0084 | 400.738 | 8.014759 | 5.343173 | 1.775845 | 0 |  | 75 | 150 | 50 | 2023-09-18 10:29
879 | Maxwell-2.7V-450F_a_230907_015_1.xlsx | Maxwell-2.7V-450F_a | 880 | 440 | CCD | -3000 | 280 | 4.666667 | 0.07777778 | 911.6439 | 3.376459 | 18.23288 | 95.06624 | 99.80356 | 0.00408064 | 0.012246 | 721.2711 | 2.671375 | 4.683579 | 62.44772 | 1 | 154 | 233.709 | 2.112165 | 0 | 841.3524 | 398.3365 | 7.96673 | 5.311153 | 1.688229 | 1.335687 | 31.22386 | 75 | 150 | 50 | 2023-09-18 10:59
880 | Maxwell-2.7V-450F_a_230907_015_1.xlsx | Maxwell-2.7V-450F_a | 881 | 441 | CCCV | 2 | 1800 | 30 | 0.5 | 958.5108 | 3.55004 | 19.17022 | 0 | 0 | 0 | 0.020461 | 0 | 0 |  |  | 1 | 0 | 234.149 | 0.020461 | 2.124411 | 842.9364 | 400.6447 | 8.012894 | 5.341929 | 1.77502 | 0 |  | 75 | 150 | 50 | 2023-09-18 11:03
881 | Maxwell-2.7V-450F_a_230907_015_1.xlsx | Maxwell-2.7V-450F_a | 882 | 441 | CCD | -3000 | 280 | 4.666667 | 0.07777778 | 911.5252 | 3.376019 | 18.2305 | 95.09807 | 99.81209 | 0.00407928 | 0.012246 | 721.193 | 2.671085 | 4.683071 | 62.44095 | 1 | 154 | 233.709 | 2.112165 | 0 | 841.3524 | 398.3365 | 7.96673 | 5.311153 | 1.68801 | 1.335543 | 31.22047 | 75 | 150 | 50 | 2023-09-18 11:33
882 | Maxwell-2.7V-450F_a_230907_015_1.xlsx | Maxwell-2.7V-450F_a | 883 | 442 | CCCV | 2 | 1800 | 30 | 0.5 | 958.4613 | 3.549857 | 19.16923 | 0 | 0 | 0 | 0.020151 | 0 | 0 |  |  | 1 | 0 | 234.154 | 0.020151 | 2.124411 | 842.9544 | 400.5942 | 8.011884 | 5.341256 | 1.774928 | 0 |  | 75 | 150 | 50 | 2023-09-18 11:38
883 | Maxwell-2.7V-450F_a_230907_015_1.xlsx | Maxwell-2.7V-450F_a | 884 | 442 | CCD | -3000 | 280 | 4.666667 | 0.07777778 | 911.5234 | 3.376013 | 18.23047 | 95.10279 | 99.80995 | 0.004130913 | 0.012401 | 721.284 | 2.671422 | 4.683662 | 62.44883 | 1 | 154 | 233.709 | 2.11201 | 0 | 841.3524 | 398.3657 | 7.967315 | 5.311543 | 1.688006 | 1.335711 | 31.22442 | 75 | 150 | 50 | 2023-09-18 12:08
884 | Maxwell-2.7V-450F_a_230907_015_1.xlsx | Maxwell-2.7V-450F_a | 885 | 443 | CCCV | 3 | 1800 | 30 | 0.5 | 958.3626 | 3.549491 | 19.16725 | 0 | 0 | 0 | 0.020616 | 0 | 0 |  |  | 1 | 0 | 234.141 | 0.020616 | 2.124256 | 842.9076 | 400.69 | 8.013801 | 5.342534 | 1.774746 | 0 |  | 75 | 150 | 50 | 2023-09-18 12:13
885 | Maxwell-2.7V-450F_a_230907_015_1.xlsx | Maxwell-2.7V-450F_a | 886 | 443 | CCD | -3000 | 280 | 4.666667 | 0.07777778 | 911.332 | 3.375304 | 18.22664 | 95.09261 | 99.79414 | 0.004026307 | 0.012091 | 718.1608 | 2.659855 | 4.693861 | 62.58482 | 1 | 153 | 233.659 | 2.112165 | 0 | 841.1724 | 398.2513 | 7.965025 | 5.310017 | 1.687652 | 1.329927 | 31.29241 | 75 | 150 | 50 | 2023-09-18 12:43
886 | Maxwell-2.7V-450F_a_230907_015_1.xlsx | Maxwell-2.7V-450F_a | 887 | 444 | CCCV | 2 | 1800 | 30 | 0.5 | 958.7307 | 3.550854 | 19.17461 | 0 | 0 | 0 | 0.020461 | 0 | 0 |  |  | 1 | 0 | 234.184 | 0.020461 | 2.124566 | 843.0624 | 400.6751 | 8.013501 | 5.342334 | 1.775427 | 0 |  | 75 | 150 | 50 | 2023-09-18 12:47
887 | Maxwell-2.7V-450F_a_230907_015_1.xlsx | Maxwell-2.7V-450F_a | 888 | 444 | CCD | -3000 | 280 | 4.666667 | 0.07777778 | 912.2329 | 3.37864 | 18.24466 | 95.15007 | 99.81852 | 0.003976016 | 0.011936 | 718.6029 | 2.661492 | 4.696751 | 62.62335 | 1 | 153 | 233.759 | 2.11263 | 0 | 841.5324 | 398.334 | 7.96668 | 5.31112 | 1.68932 | 1.330746 | 31.31167 | 75 | 150 | 50 | 2023-09-18 13:17
888 | Maxwell-2.7V-450F_a_230907_015_1.xlsx | Maxwell-2.7V-450F_a | 889 | 445 | CCCV | 1 | 1800 | 30 | 0.5 | 958.2324 | 3.549009 | 19.16465 | 0 | 0 | 0 | 0.019996 | 0 | 0 |  |  | 1 | 0 | 234.119 | 0.019996 | 2.124256 | 842.8284 | 400.5343 | 8.010687 | 5.340458 | 1.774504 | 0 |  | 75 | 150 | 50 | 2023-09-18 13:22
889 | Maxwell-2.7V-450F_a_230907_015_1.xlsx | Maxwell-2.7V-450F_a | 890 | 445 | CCD | -3000 | 280 | 4.666667 | 0.07777778 | 911.2793 | 3.375108 | 18.22559 | 95.10003 | 99.80352 | 0.00408064 | 0.012246 | 721.0913 | 2.670708 | 4.682411 | 62.43214 | 1 | 154 | 233.659 | 2.11201 | 0 | 841.1724 | 398.2805 | 7.96561 | 5.310407 | 1.687554 | 1.335354 | 31.21607 | 75 | 150 | 50 | 2023-09-18 13:52
890 | Maxwell-2.7V-450F_a_230907_015_1.xlsx | Maxwell-2.7V-450F_a | 891 | 446 | CCCV | 2 | 1800 | 30 | 0.5 | 957.5368 | 3.546433 | 19.15074 | 0 | 0 | 0 | 0.020151 | 0 | 0 |  |  | 1 | 0 | 234.125 | 0.020151 | 2.124411 | 842.85 | 400.5446 | 8.010892 | 5.340595 | 1.773216 | 0 |  | 75 | 150 | 50 | 2023-09-18 13:57
891 | Maxwell-2.7V-450F_a_230907_015_1.xlsx | Maxwell-2.7V-450F_a | 892 | 446 | CCD | -3000 | 280 | 4.666667 | 0.07777778 | 911.3306 | 3.375298 | 18.22661 | 95.17447 | 99.79028 | 0.004130913 | 0.012401 | 718.1504 | 2.659816 | 4.693793 | 62.58391 | 1 | 153 | 233.634 | 2.11201 | 0 | 841.0824 | 398.2379 | 7.964758 | 5.309838 | 1.687649 | 1.329908 | 31.29196 | 75 | 150 | 50 | 2023-09-18 14:27
892 | Maxwell-2.7V-450F_a_230907_015_1.xlsx | Maxwell-2.7V-450F_a | 893 | 447 | CCCV | 2 | 1800 | 30 | 0.5 | 958.011 | 3.548189 | 19.16022 | 0 | 0 | 0 | 0.020616 | 0 | 0 |  |  | 1 | 0 | 234.082 | 0.020616 | 2.124411 | 842.6952 | 400.5596 | 8.011191 | 5.340794 | 1.774094 | 0 |  | 75 | 150 | 50 | 2023-09-18 14:31
893 | Maxwell-2.7V-450F_a_230907_015_1.xlsx | Maxwell-2.7V-450F_a | 894 | 447 | CCD | -3000 | 280 | 4.666667 | 0.07777778 | 911.4204 | 3.375631 | 18.22841 | 95.13673 | 99.81887 | 0.00407928 | 0.012246 | 718.2497 | 2.660184 | 4.694443 | 62.59257 | 1 | 153 | 233.658 | 2.112165 | 0 | 841.1688 | 398.2496 | 7.964991 | 5.309994 | 1.687816 | 1.330092 | 31.29628 | 75 | 150 | 50 | 2023-09-18 15:01
894 | Maxwell-2.7V-450F_a_230907_015_1.xlsx | Maxwell-2.7V-450F_a | 895 | 448 | CCCV | 2 | 1800 | 30 | 0.5 | 957.8373 | 3.547545 | 19.15675 | 0 | 0 | 0 | 0.020616 | 0 | 0 |  |  | 1 | 0 | 234.097 | 0.020616 | 2.124411 | 842.7492 | 400.5852 | 8.011705 | 5.341136 | 1.773773 | 0 |  | 75 | 150 | 50 | 2023-09-18 15:06
895 | Maxwell-2.7V-450F_a_230907_015_1.xlsx | Maxwell-2.7V-450F_a | 896 | 448 | CCD | -3000 | 280 | 4.666667 | 0.07777778 | 911.3647 | 3.375425 | 18.22729 | 95.14818 | 99.80222 | 0.00407928 | 0.012246 | 721.1765 | 2.671024 | 4.682964 | 62.43952 | 1 | 154 | 233.634 | 2.112165 | 0 | 841.0824 | 398.2087 | 7.964173 | 5.309449 | 1.687712 | 1.335512 | 31.21976 | 75 | 150 | 50 | 2023-09-18 15:36
896 | Maxwell-2.7V-450F_a_230907_015_1.xlsx | Maxwell-2.7V-450F_a | 897 | 449 | CCCV | 2 | 1800 | 30 | 0.5 | 958.3113 | 3.549301 | 19.16623 | 0 | 0 | 0 | 0.020616 | 0 | 0 |  |  | 1 | 0 | 234.15 | 0.020616 | 2.124566 | 842.94 | 400.6464 | 8.012928 | 5.341952 | 1.774651 | 0 |  | 75 | 150 | 50 | 2023-09-18 15:41
897 | Maxwell-2.7V-450F_a_230907_015_1.xlsx | Maxwell-2.7V-450F_a | 898 | 449 | CCD | -3000 | 280 | 4.666667 | 0.07777778 | 911.8746 | 3.377313 | 18.23749 | 95.15432 | 99.81166 | 0.003821119 | 0.011471 | 721.5214 | 2.672302 | 4.685204 | 62.46939 | 1 | 154 | 233.709 | 2.113095 | 0 | 841.3524 | 398.1612 | 7.963224 | 5.308816 | 1.688657 | 1.336151 | 31.23469 | 75 | 150 | 50 | 2023-09-18 16:11
898 | Maxwell-2.7V-450F_a_230907_015_1.xlsx | Maxwell-2.7V-450F_a | 899 | 450 | CCCV | 2 | 1800 | 30 | 0.5 | 957.6872 | 3.54699 | 19.15374 | 0 | 0 | 0 | 0.020461 | 0 | 0 |  |  | 1 | 0 | 234.077 | 0.020461 | 2.124411 | 842.6772 | 400.5215 | 8.01043 | 5.340287 | 1.773495 | 0 |  | 75 | 150 | 50 | 2023-09-18 16:15
899 | Maxwell-2.7V-450F_a_230907_015_1.xlsx | Maxwell-2.7V-450F_a | 900 | 450 | CCD | -3000 | 280 | 4.666667 | 0.07777778 | 911.2124 | 3.374861 | 18.22425 | 95.14718 | 99.82143 | 0.003976016 | 0.011936 | 721.1897 | 2.671073 | 4.68305 | 62.44067 | 1 | 154 | 233.659 | 2.112475 | 0 | 841.1724 | 398.1928 | 7.963857 | 5.309238 | 1.68743 | 1.335537 | 31.22034 | 75 | 150 | 50 | 2023-09-18 16:45
900 | Maxwell-2.7V-450F_a_230907_015_1.xlsx | Maxwell-2.7V-450F_a | 901 | 451 | CCCV | 2 | 1800 | 30 | 0.5 | 838.297 | 3.104804 | 16.76594 | 0 | 0 | 0 | 0.019996 | 0 | 0 |  |  | 1 | 0 | 218.253 | 0.019996 | 1.999473 | 785.7108 | 396.9285 | 7.93857 | 5.29238 | 1.552402 | 0 |  | 75 | 150 | 50 | 2023-09-18 16:50
901 | Maxwell-2.7V-450F_a_230907_015_1.xlsx | Maxwell-2.7V-450F_a | 902 | 451 | CCD | -3000 | 262 | 4.366667 | 0.07277778 | 799.0198 | 2.959333 | 15.9804 | 95.31465 | 99.90882 | 0.003872751 | 0.011626 | 607.4795 | 2.249924 | 4.499849 | 59.99798 | 1 | 135 | 218.054 | 1.987847 | 0 | 784.9944 | 394.8968 | 7.897936 | 5.265291 | 1.479666 | 1.124962 | 29.99899 | 75 | 150 | 50 | 2023-09-18 17:20
902 | Maxwell-2.7V-450F_a_230907_015_1.xlsx | Maxwell-2.7V-450F_a | 903 | 452 | CCCV | 3 | 1800 | 30 | 0.5 | 839.2461 | 3.108319 | 16.78492 | 0 | 0 | 0 | 0.020616 | 0 | 0 |  |  | 1 | 0 | 218.28 | 0.020616 | 1.999318 | 785.808 | 397.1331 | 7.942661 | 5.295108 | 1.554159 | 0 |  | 75 | 150 | 50 | 2023-09-18 17:25
903 | Maxwell-2.7V-450F_a_230907_015_1.xlsx | Maxwell-2.7V-450F_a | 904 | 452 | CCD | -3000 | 261 | 4.35 | 0.0725 | 798.0696 | 2.955813 | 15.96139 | 95.09364 | 99.8392 | 0.004129537 | 0.012401 | 607.0356 | 2.24828 | 4.49656 | 59.95413 | 1 | 135 | 217.929 | 1.986917 | 0 | 784.5444 | 394.8551 | 7.897103 | 5.264735 | 1.477907 | 1.12414 | 29.97707 | 75 | 150 | 50 | 2023-09-18 17:55
904 | Maxwell-2.7V-450F_a_230907_015_1.xlsx | Maxwell-2.7V-450F_a | 905 | 453 | CCCV | 2 | 1800 | 30 | 0.5 | 838.2291 | 3.104552 | 16.76458 | 0 | 0 | 0 | 0.020461 | 0 | 0 |  |  | 1 | 0 | 218.313 | 0.020461 | 1.999318 | 785.9268 | 397.162 | 7.94324 | 5.295493 | 1.552276 | 0 |  | 75 | 150 | 50 | 2023-09-18 17:59
905 | Maxwell-2.7V-450F_a_230907_015_1.xlsx | Maxwell-2.7V-450F_a | 906 | 453 | CCD | -3000 | 261 | 4.35 | 0.0725 | 797.8793 | 2.955109 | 15.95759 | 95.18631 | 99.78929 | 0.004027648 | 0.012091 | 606.9941 | 2.248126 | 4.496253 | 59.95004 | 1 | 135 | 217.853 | 1.987227 | 0 | 784.2708 | 394.6559 | 7.893117 | 5.262078 | 1.477554 | 1.124063 | 29.97502 | 75 | 150 | 50 | 2023-09-18 18:29
906 | Maxwell-2.7V-450F_a_230907_015_1.xlsx | Maxwell-2.7V-450F_a | 907 | 454 | CCCV | 2 | 1800 | 30 | 0.5 | 838.6479 | 3.106103 | 16.77296 | 0 | 0 | 0 | 0.020616 | 0 | 0 |  |  | 1 | 0 | 218.259 | 0.020616 | 1.999473 | 785.7324 | 397.0638 | 7.941275 | 5.294183 | 1.553052 | 0 |  | 75 | 150 | 50 | 2023-09-18 18:33
907 | Maxwell-2.7V-450F_a_230907_015_1.xlsx | Maxwell-2.7V-450F_a | 908 | 454 | CCD | -3000 | 261 | 4.35 | 0.0725 | 798.0532 | 2.955753 | 15.96106 | 95.15951 | 99.83735 | 0.004027648 | 0.012091 | 607.1059 | 2.24854 | 4.497081 | 59.96108 | 1 | 135 | 217.904 | 1.987382 | 0 | 784.4544 | 394.7175 | 7.894349 | 5.2629 | 1.477876 | 1.12427 | 29.98054 | 75 | 150 | 50 | 2023-09-18 19:03
908 | Maxwell-2.7V-450F_a_230907_015_1.xlsx | Maxwell-2.7V-450F_a | 909 | 455 | CCCV | 2 | 1800 | 30 | 0.5 | 838.4358 | 3.105318 | 16.76872 | 0 | 0 | 0 | 0.020151 | 0 | 0 |  |  | 1 | 0 | 218.276 | 0.020151 | 1.999318 | 785.7936 | 397.0325 | 7.94065 | 5.293767 | 1.552659 | 0 |  | 75 | 150 | 50 | 2023-09-18 19:08
909 | Maxwell-2.7V-450F_a_230907_015_1.xlsx | Maxwell-2.7V-450F_a | 910 | 455 | CCD | -3000 | 261 | 4.35 | 0.0725 | 797.6972 | 2.954434 | 15.95394 | 95.14112 | 99.79521 | 0.004027648 | 0.012091 | 607.0051 | 2.248167 | 4.496334 | 59.95112 | 1 | 135 | 217.829 | 1.987227 | 0 | 784.1844 | 394.6124 | 7.892248 | 5.261499 | 1.477217 | 1.124083 | 29.97556 | 75 | 150 | 50 | 2023-09-18 19:38
910 | Maxwell-2.7V-450F_a_230907_015_1.xlsx | Maxwell-2.7V-450F_a | 911 | 456 | CCCV | 2 | 1800 | 30 | 0.5 | 838.822 | 3.106748 | 16.77644 | 0 | 0 | 0 | 0.020461 | 0 | 0 |  |  | 1 | 0 | 218.268 | 0.020461 | 1.999473 | 785.7648 | 397.049 | 7.940981 | 5.293987 | 1.553374 | 0 |  | 75 | 150 | 50 | 2023-09-18 19:42
911 | Maxwell-2.7V-450F_a_230907_015_1.xlsx | Maxwell-2.7V-450F_a | 912 | 456 | CCD | -3000 | 261 | 4.35 | 0.0725 | 797.9298 | 2.955295 | 15.9586 | 95.12504 | 99.80116 | 0.003976016 | 0.011936 | 607.079 | 2.248441 | 4.496882 | 59.95842 | 1 | 135 | 217.834 | 1.987537 | 0 | 784.2024 | 394.5599 | 7.891198 | 5.260799 | 1.477648 | 1.12422 | 29.97921 | 75 | 150 | 50 | 2023-09-18 20:12
912 | Maxwell-2.7V-450F_a_230907_015_1.xlsx | Maxwell-2.7V-450F_a | 913 | 457 | CCCV | 1 | 1800 | 30 | 0.5 | 838.5392 | 3.105701 | 16.77078 | 0 | 0 | 0 | 0.020306 | 0 | 0 |  |  | 1 | 0 | 218.229 | 0.020306 | 1.999473 | 785.6244 | 396.947 | 7.93894 | 5.292627 | 1.55285 | 0 |  | 75 | 150 | 50 | 2023-09-18 20:16
913 | Maxwell-2.7V-450F_a_230907_015_1.xlsx | Maxwell-2.7V-450F_a | 914 | 457 | CCD | -3000 | 261 | 4.35 | 0.0725 | 797.5353 | 2.953834 | 15.95071 | 95.11007 | 99.80479 | 0.00402899 | 0.012091 | 606.9422 | 2.247934 | 4.495868 | 59.94491 | 1 | 135 | 217.803 | 1.987382 | 0 | 784.0908 | 394.5345 | 7.89069 | 5.26046 | 1.476917 | 1.123967 | 29.97245 | 75 | 150 | 50 | 2023-09-18 20:46
914 | Maxwell-2.7V-450F_a_230907_015_1.xlsx | Maxwell-2.7V-450F_a | 915 | 458 | CCCV | 1 | 1800 | 30 | 0.5 | 838.4047 | 3.105202 | 16.76809 | 0 | 0 | 0 | 0.020461 | 0 | 0 |  |  | 1 | 0 | 218.225 | 0.020461 | 1.999473 | 785.61 | 396.9708 | 7.939416 | 5.292944 | 1.552601 | 0 |  | 75 | 150 | 50 | 2023-09-18 20:51
915 | Maxwell-2.7V-450F_a_230907_015_1.xlsx | Maxwell-2.7V-450F_a | 916 | 458 | CCD | -3000 | 261 | 4.35 | 0.0725 | 797.5694 | 2.953961 | 15.95139 | 95.12941 | 99.78371 | 0.00408064 | 0.012246 | 607.0087 | 2.24818 | 4.496361 | 59.95148 | 1 | 135 | 217.753 | 1.987227 | 0 | 783.9108 | 394.4747 | 7.889494 | 5.259663 | 1.47698 | 1.12409 | 29.97574 | 75 | 150 | 50 | 2023-09-18 21:21
916 | Maxwell-2.7V-450F_a_230907_015_1.xlsx | Maxwell-2.7V-450F_a | 917 | 459 | CCCV | 2 | 1800 | 30 | 0.5 | 839.1369 | 3.107915 | 16.78274 | 0 | 0 | 0 | 0.020306 | 0 | 0 |  |  | 1 | 0 | 218.25 | 0.020306 | 1.999628 | 785.7 | 396.9541 | 7.939082 | 5.292721 | 1.553957 | 0 |  | 75 | 150 | 50 | 2023-09-18 21:25
917 | Maxwell-2.7V-450F_a_230907_015_1.xlsx | Maxwell-2.7V-450F_a | 918 | 459 | CCD | -3000 | 261 | 4.35 | 0.0725 | 798.1169 | 2.955988 | 15.96234 | 95.11164 | 99.8071 | 0.003821119 | 0.011471 | 607.2526 | 2.249084 | 4.498167 | 59.97557 | 1 | 135 | 217.829 | 1.988157 | 0 | 784.1844 | 394.4278 | 7.888556 | 5.259037 | 1.477994 | 1.124542 | 29.98778 | 75 | 150 | 50 | 2023-09-18 21:55
918 | Maxwell-2.7V-450F_a_230907_015_1.xlsx | Maxwell-2.7V-450F_a | 919 | 460 | CCCV | 2 | 1800 | 30 | 0.5 | 838.1848 | 3.104388 | 16.7637 | 0 | 0 | 0 | 0.020616 | 0 | 0 |  |  | 1 | 0 | 218.145 | 0.020616 | 1.999318 | 785.322 | 396.8875 | 7.937749 | 5.291833 | 1.552194 | 0 |  | 75 | 150 | 50 | 2023-09-18 21:59
919 | Maxwell-2.7V-450F_a_230907_015_1.xlsx | Maxwell-2.7V-450F_a | 920 | 460 | CCD | -3000 | 261 | 4.35 | 0.0725 | 797.0966 | 2.95221 | 15.94193 | 95.09795 | 99.78684 | 0.004027648 | 0.012091 | 606.7401 | 2.247186 | 4.494371 | 59.92495 | 1 | 135 | 217.68 | 1.987227 | 0 | 783.648 | 394.3425 | 7.886849 | 5.2579 | 1.476105 | 1.123593 | 29.96248 | 75 | 150 | 50 | 2023-09-18 22:29
920 | Maxwell-2.7V-450F_a_230907_015_1.xlsx | Maxwell-2.7V-450F_a | 921 | 461 | CCCV | 2 | 1800 | 30 | 0.5 | 839.1112 | 3.107819 | 16.78222 | 0 | 0 | 0 | 0.020461 | 0 | 0 |  |  | 1 | 0 | 218.177 | 0.020461 | 1.999473 | 785.4372 | 396.8835 | 7.93767 | 5.29178 | 1.55391 | 0 |  | 75 | 150 | 50 | 2023-09-18 22:34
921 | Maxwell-2.7V-450F_a_230907_015_1.xlsx | Maxwell-2.7V-450F_a | 922 | 461 | CCD | -3000 | 261 | 4.35 | 0.0725 | 797.6356 | 2.954206 | 15.95271 | 95.0572 | 99.82904 | 0.003924384 | 0.011781 | 607.0477 | 2.248325 | 4.49665 | 59.95533 | 1 | 135 | 217.804 | 1.987692 | 0 | 784.0944 | 394.4748 | 7.889496 | 5.259664 | 1.477103 | 1.124162 | 29.97767 | 75 | 150 | 50 | 2023-09-18 23:04
922 | Maxwell-2.7V-450F_a_230907_015_1.xlsx | Maxwell-2.7V-450F_a | 923 | 462 | CCCV | 1 | 1800 | 30 | 0.5 | 838.0519 | 3.103896 | 16.76104 | 0 | 0 | 0 | 0.019996 | 0 | 0 |  |  | 1 | 0 | 218.194 | 0.019996 | 1.999473 | 785.4984 | 396.8212 | 7.936424 | 5.290949 | 1.551948 | 0 |  | 75 | 150 | 50 | 2023-09-18 23:08
923 | Maxwell-2.7V-450F_a_230907_015_1.xlsx | Maxwell-2.7V-450F_a | 924 | 462 | CCD | -3000 | 261 | 4.35 | 0.0725 | 797.4553 | 2.953538 | 15.94911 | 95.15584 | 99.78643 | 0.003977341 | 0.011936 | 606.9982 | 2.248141 | 4.496283 | 59.95044 | 1 | 135 | 217.728 | 1.987537 | 0 | 783.8208 | 394.3679 | 7.887358 | 5.258239 | 1.476769 | 1.124071 | 29.97522 | 75 | 150 | 50 | 2023-09-18 23:38
924 | Maxwell-2.7V-450F_a_230907_015_1.xlsx | Maxwell-2.7V-450F_a | 925 | 463 | CCCV | 1 | 1800 | 30 | 0.5 | 838.9743 | 3.107312 | 16.77949 | 0 | 0 | 0 | 0.020461 | 0 | 0 |  |  | 1 | 0 | 218.182 | 0.020461 | 1.999473 | 785.4552 | 396.8926 | 7.937852 | 5.291901 | 1.553656 | 0 |  | 75 | 150 | 50 | 2023-09-18 23:42
925 | Maxwell-2.7V-450F_a_230907_015_1.xlsx | Maxwell-2.7V-450F_a | 926 | 463 | CCD | -3000 | 261 | 4.35 | 0.0725 | 797.506 | 2.953726 | 15.95012 | 95.05727 | 99.80383 | 0.003874042 | 0.011626 | 607.0447 | 2.248314 | 4.496627 | 59.95503 | 1 | 135 | 217.754 | 1.987847 | 0 | 783.9144 | 394.3535 | 7.88707 | 5.258047 | 1.476863 | 1.124157 | 29.97752 | 75 | 150 | 50 | 2023-09-19 00:12
926 | Maxwell-2.7V-450F_a_230907_015_1.xlsx | Maxwell-2.7V-450F_a | 927 | 464 | CCCV | 2 | 1800 | 30 | 0.5 | 838.6539 | 3.106125 | 16.77308 | 0 | 0 | 0 | 0.020771 | 0 | 0 |  |  | 1 | 0 | 218.135 | 0.020771 | 1.999473 | 785.286 | 396.8693 | 7.937385 | 5.29159 | 1.553063 | 0 |  | 75 | 150 | 50 | 2023-09-19 00:17
927 | Maxwell-2.7V-450F_a_230907_015_1.xlsx | Maxwell-2.7V-450F_a | 928 | 464 | CCD | -3000 | 261 | 4.35 | 0.0725 | 797.1361 | 2.952356 | 15.94272 | 95.04947 | 99.79096 | 0.003976016 | 0.011936 | 606.8443 | 2.247572 | 4.495143 | 59.93524 | 1 | 135 | 217.679 | 1.987537 | 0 | 783.6444 | 394.2792 | 7.885583 | 5.257055 | 1.476178 | 1.123786 | 29.96762 | 75 | 150 | 50 | 2023-09-19 00:47
928 | Maxwell-2.7V-450F_a_230907_015_1.xlsx | Maxwell-2.7V-450F_a | 929 | 465 | CCCV | 2 | 1800 | 30 | 0.5 | 838.4098 | 3.105222 | 16.7682 | 0 | 0 | 0 | 0.020461 | 0 | 0 |  |  | 1 | 0 | 218.142 | 0.020461 | 1.999473 | 785.3112 | 396.8198 | 7.936397 | 5.290931 | 1.552611 | 0 |  | 75 | 150 | 50 | 2023-09-19 00:51
929 | Maxwell-2.7V-450F_a_230907_015_1.xlsx | Maxwell-2.7V-450F_a | 930 | 465 | CCD | -3000 | 261 | 4.35 | 0.0725 | 797.3638 | 2.953199 | 15.94728 | 95.1043 | 99.79967 | 0.003976016 | 0.011936 | 606.9801 | 2.248074 | 4.496149 | 59.94865 | 1 | 135 | 217.705 | 1.987537 | 0 | 783.738 | 394.3262 | 7.886525 | 5.257683 | 1.4766 | 1.124037 | 29.97432 | 75 | 150 | 50 | 2023-09-19 01:21
930 | Maxwell-2.7V-450F_a_230907_015_1.xlsx | Maxwell-2.7V-450F_a | 931 | 466 | CCCV | 1 | 1800 | 30 | 0.5 | 838.5498 | 3.10574 | 16.771 | 0 | 0 | 0 | 0.020306 | 0 | 0 |  |  | 1 | 0 | 218.095 | 0.020306 | 1.999318 | 785.142 | 396.7343 | 7.934687 | 5.289791 | 1.55287 | 0 |  | 75 | 150 | 50 | 2023-09-19 01:26
931 | Maxwell-2.7V-450F_a_230907_015_1.xlsx | Maxwell-2.7V-450F_a | 932 | 466 | CCD | -3000 | 261 | 4.35 | 0.0725 | 796.7941 | 2.951089 | 15.93588 | 95.02049 | 99.78633 | 0.00408064 | 0.012246 | 606.676 | 2.246948 | 4.493896 | 59.91861 | 1 | 135 | 217.629 | 1.987072 | 0 | 783.4644 | 394.2808 | 7.885617 | 5.257078 | 1.475545 | 1.123474 | 29.95931 | 75 | 150 | 50 | 2023-09-19 01:56
932 | Maxwell-2.7V-450F_a_230907_015_1.xlsx | Maxwell-2.7V-450F_a | 933 | 467 | CCCV | 2 | 1800 | 30 | 0.5 | 838.6735 | 3.106198 | 16.77347 | 0 | 0 | 0 | 0.020616 | 0 | 0 |  |  | 1 | 0 | 218.096 | 0.020616 | 1.999473 | 785.1456 | 396.7672 | 7.935344 | 5.29023 | 1.553099 | 0 |  | 75 | 150 | 50 | 2023-09-19 02:00
933 | Maxwell-2.7V-450F_a_230907_015_1.xlsx | Maxwell-2.7V-450F_a | 934 | 467 | CCD | -3000 | 261 | 4.35 | 0.0725 | 796.9717 | 2.951747 | 15.93943 | 95.02764 | 99.8088 | 0.003976016 | 0.011936 | 606.8271 | 2.247508 | 4.495016 | 59.93354 | 1 | 135 | 217.679 | 1.987537 | 0 | 783.6444 | 394.2792 | 7.885583 | 5.257055 | 1.475874 | 1.123754 | 29.96677 | 75 | 150 | 50 | 2023-09-19 02:30
934 | Maxwell-2.7V-450F_a_230907_015_1.xlsx | Maxwell-2.7V-450F_a | 935 | 468 | CCCV | 1 | 1800 | 30 | 0.5 | 838.6406 | 3.106076 | 16.77281 | 0 | 0 | 0 | 0.020306 | 0 | 0 |  |  | 1 | 0 | 218.075 | 0.020306 | 1.999163 | 785.07 | 396.729 | 7.93458 | 5.28972 | 1.553038 | 0 |  | 75 | 150 | 50 | 2023-09-19 02:34
935 | Maxwell-2.7V-450F_a_230907_015_1.xlsx | Maxwell-2.7V-450F_a | 936 | 468 | CCD | -3000 | 261 | 4.35 | 0.0725 | 796.6093 | 2.950405 | 15.93219 | 94.98816 | 99.78402 | 0.004132289 | 0.012401 | 606.589 | 2.246626 | 4.493252 | 59.91002 | 1 | 135 | 217.604 | 1.986762 | 0 | 783.3744 | 394.2971 | 7.885941 | 5.257294 | 1.475202 | 1.123313 | 29.95501 | 75 | 150 | 50 | 2023-09-19 03:04
936 | Maxwell-2.7V-450F_a_230907_015_1.xlsx | Maxwell-2.7V-450F_a | 937 | 469 | CCCV | 2 | 1800 | 30 | 0.5 | 837.9671 | 3.103582 | 16.75934 | 0 | 0 | 0 | 0.020151 | 0 | 0 |  |  | 1 | 0 | 218.097 | 0.020151 | 1.999473 | 785.1492 | 396.6758 | 7.933517 | 5.289011 | 1.551791 | 0 |  | 75 | 150 | 50 | 2023-09-19 03:09
937 | Maxwell-2.7V-450F_a_230907_015_1.xlsx | Maxwell-2.7V-450F_a | 938 | 469 | CCD | -3000 | 261 | 4.35 | 0.0725 | 797.1965 | 2.95258 | 15.94393 | 95.13458 | 99.80834 | 0.003924384 | 0.011781 | 606.9061 | 2.2478 | 4.495601 | 59.94135 | 1 | 135 | 217.679 | 1.987692 | 0 | 783.6444 | 394.2484 | 7.884968 | 5.256645 | 1.47629 | 1.1239 | 29.97067 | 75 | 150 | 50 | 2023-09-19 03:39
938 | Maxwell-2.7V-450F_a_230907_015_1.xlsx | Maxwell-2.7V-450F_a | 939 | 470 | CCCV | 3 | 1800 | 30 | 0.5 | 838.1765 | 3.104358 | 16.76353 | 0 | 0 | 0 | 0.020306 | 0 | 0 |  |  | 1 | 0 | 218.072 | 0.020306 | 1.999318 | 785.0592 | 396.6925 | 7.93385 | 5.289233 | 1.552179 | 0 |  | 75 | 150 | 50 | 2023-09-19 03:43
939 | Maxwell-2.7V-450F_a_230907_015_1.xlsx | Maxwell-2.7V-450F_a | 940 | 470 | CCD | -3000 | 261 | 4.35 | 0.0725 | 796.6742 | 2.950645 | 15.93348 | 95.0485 | 99.78539 | 0.004026307 | 0.012091 | 603.6755 | 2.235835 | 4.505041 | 60.06722 | 1 | 134 | 217.604 | 1.987227 | 0 | 783.3744 | 394.2048 | 7.884096 | 5.256064 | 1.475323 | 1.117918 | 30.03361 | 75 | 150 | 50 | 2023-09-19 04:13
940 | Maxwell-2.7V-450F_a_230907_015_1.xlsx | Maxwell-2.7V-450F_a | 941 | 471 | CCCV | 2 | 1800 | 30 | 0.5 | 837.7561 | 3.1028 | 16.75512 | 0 | 0 | 0 | 0.020306 | 0 | 0 |  |  | 1 | 0 | 218.036 | 0.020306 | 1.999318 | 784.9296 | 396.627 | 7.93254 | 5.28836 | 1.5514 | 0 |  | 75 | 150 | 50 | 2023-09-19 04:17
941 | Maxwell-2.7V-450F_a_230907_015_1.xlsx | Maxwell-2.7V-450F_a | 942 | 471 | CCD | -3000 | 261 | 4.35 | 0.0725 | 796.6501 | 2.950556 | 15.933 | 95.09331 | 99.80187 | 0.004027648 | 0.012091 | 606.6241 | 2.246756 | 4.493512 | 59.91349 | 1 | 135 | 217.604 | 1.987227 | 0 | 783.3744 | 394.2048 | 7.884096 | 5.256064 | 1.475278 | 1.123378 | 29.95674 | 75 | 150 | 50 | 2023-09-19 04:47
942 | Maxwell-2.7V-450F_a_230907_015_1.xlsx | Maxwell-2.7V-450F_a | 943 | 472 | CCCV | 2 | 1800 | 30 | 0.5 | 838.0324 | 3.103824 | 16.76065 | 0 | 0 | 0 | 0.020461 | 0 | 0 |  |  | 1 | 0 | 218.053 | 0.020461 | 1.999318 | 784.9908 | 396.689 | 7.93378 | 5.289187 | 1.551912 | 0 |  | 75 | 150 | 50 | 2023-09-19 04:52
943 | Maxwell-2.7V-450F_a_230907_015_1.xlsx | Maxwell-2.7V-450F_a | 944 | 472 | CCD | -3000 | 261 | 4.35 | 0.0725 | 796.6706 | 2.950632 | 15.93341 | 95.06442 | 99.79363 | 0.00407928 | 0.012246 | 606.706 | 2.247059 | 4.494119 | 59.92158 | 1 | 135 | 217.603 | 1.987072 | 0 | 783.3708 | 394.2337 | 7.884675 | 5.25645 | 1.475316 | 1.12353 | 29.96079 | 75 | 150 | 50 | 2023-09-19 05:22
944 | Maxwell-2.7V-450F_a_230907_015_1.xlsx | Maxwell-2.7V-450F_a | 945 | 473 | CCCV | 1 | 1800 | 30 | 0.5 | 837.3672 | 3.10136 | 16.74734 | 0 | 0 | 0 | 0.020926 | 0 | 0 |  |  | 1 | 0 | 218.047 | 0.020926 | 1.999318 | 784.9692 | 396.7713 | 7.935426 | 5.290284 | 1.55068 | 0 |  | 75 | 150 | 50 | 2023-09-19 05:26
945 | Maxwell-2.7V-450F_a_230907_015_1.xlsx | Maxwell-2.7V-450F_a | 946 | 473 | CCD | -3000 | 261 | 4.35 | 0.0725 | 796.3552 | 2.949464 | 15.9271 | 95.10227 | 99.7739 | 0.00402899 | 0.012091 | 606.5268 | 2.246396 | 4.492791 | 59.90388 | 1 | 135 | 217.554 | 1.987227 | 0 | 783.1944 | 394.1142 | 7.882284 | 5.254856 | 1.474732 | 1.123198 | 29.95194 | 75 | 150 | 50 | 2023-09-19 05:56
946 | Maxwell-2.7V-450F_a_230907_015_1.xlsx | Maxwell-2.7V-450F_a | 947 | 474 | CCCV | 1 | 1800 | 30 | 0.5 | 835.2825 | 3.093639 | 16.70565 | 0 | 0 | 0 | 0.020616 | 0 | 0 |  |  | 1 | 0 | 217.855 | 0.020616 | 1.999628 | 784.278 | 396.2977 | 7.925955 | 5.28397 | 1.546819 | 0 |  | 75 | 150 | 50 | 2023-09-19 06:00
947 | Maxwell-2.7V-450F_a_230907_015_1.xlsx | Maxwell-2.7V-450F_a | 948 | 474 | CCD | -3000 | 261 | 4.35 | 0.0725 | 797.005 | 2.95187 | 15.9401 | 95.41742 | 99.90636 | 0.003925691 | 0.011781 | 603.8972 | 2.236656 | 4.506696 | 60.08928 | 1 | 134 | 217.651 | 1.987847 | 0 | 783.5436 | 394.167 | 7.883339 | 5.255559 | 1.475935 | 1.118328 | 30.04464 | 75 | 150 | 50 | 2023-09-19 06:30
948 | Maxwell-2.7V-450F_a_230907_015_1.xlsx | Maxwell-2.7V-450F_a | 949 | 475 | CCCV | 2 | 1800 | 30 | 0.5 | 837.8262 | 3.10306 | 16.75652 | 0 | 0 | 0 | 0.021081 | 0 | 0 |  |  | 1 | 0 | 218.037 | 0.021081 | 1.999473 | 784.9332 | 396.7531 | 7.935062 | 5.290042 | 1.55153 | 0 |  | 75 | 150 | 50 | 2023-09-19 06:35
949 | Maxwell-2.7V-450F_a_230907_015_1.xlsx | Maxwell-2.7V-450F_a | 950 | 475 | CCD | -3000 | 261 | 4.35 | 0.0725 | 796.7177 | 2.950806 | 15.93435 | 95.09344 | 99.81242 | 0.00407928 | 0.012246 | 606.744 | 2.2472 | 4.4944 | 59.92533 | 1 | 135 | 217.628 | 1.987227 | 0 | 783.4608 | 394.2483 | 7.884965 | 5.256644 | 1.475403 | 1.1236 | 29.96267 | 75 | 150 | 50 | 2023-09-19 07:05
950 | Maxwell-2.7V-450F_a_230907_015_1.xlsx | Maxwell-2.7V-450F_a | 951 | 476 | CCCV | 2 | 1800 | 30 | 0.5 | 838.4188 | 3.105255 | 16.76838 | 0 | 0 | 0 | 0.019841 | 0 | 0 |  |  | 1 | 0 | 218.135 | 0.019841 | 1.999628 | 785.286 | 396.6518 | 7.933035 | 5.28869 | 1.552627 | 0 |  | 75 | 150 | 50 | 2023-09-19 07:09
951 | Maxwell-2.7V-450F_a_230907_015_1.xlsx | Maxwell-2.7V-450F_a | 952 | 476 | CCD | -3000 | 261 | 4.35 | 0.0725 | 796.9989 | 2.951848 | 15.93998 | 95.05975 | 99.77904 | 0.003924384 | 0.011781 | 606.8476 | 2.247584 | 4.495167 | 59.93556 | 1 | 135 | 217.653 | 1.987847 | 0 | 783.5508 | 394.1706 | 7.883412 | 5.255608 | 1.475924 | 1.123792 | 29.96778 | 75 | 150 | 50 | 2023-09-19 07:39
952 | Maxwell-2.7V-450F_a_230907_015_1.xlsx | Maxwell-2.7V-450F_a | 953 | 477 | CCCV | 1 | 1800 | 30 | 0.5 | 838.167 | 3.104322 | 16.76334 | 0 | 0 | 0 | 0.020616 | 0 | 0 |  |  | 1 | 0 | 218.052 | 0.020616 | 1.999473 | 784.9872 | 396.6872 | 7.933744 | 5.289162 | 1.552161 | 0 |  | 75 | 150 | 50 | 2023-09-19 07:43
953 | Maxwell-2.7V-450F_a_230907_015_1.xlsx | Maxwell-2.7V-450F_a | 954 | 477 | CCD | -3000 | 261 | 4.35 | 0.0725 | 796.5378 | 2.95014 | 15.93076 | 95.03331 | 99.79409 | 0.003977341 | 0.011936 | 606.6613 | 2.246894 | 4.493788 | 59.91717 | 1 | 135 | 217.603 | 1.987537 | 0 | 783.3708 | 394.1415 | 7.88283 | 5.25522 | 1.47507 | 1.123447 | 29.95858 | 75 | 150 | 50 | 2023-09-19 08:13
954 | Maxwell-2.7V-450F_a_230907_015_1.xlsx | Maxwell-2.7V-450F_a | 955 | 478 | CCCV | 1 | 1800 | 30 | 0.5 | 837.9548 | 3.103536 | 16.7591 | 0 | 0 | 0 | 0.019996 | 0 | 0 |  |  | 1 | 0 | 218.059 | 0.019996 | 1.999473 | 785.0124 | 396.5757 | 7.931513 | 5.287675 | 1.551768 | 0 |  | 75 | 150 | 50 | 2023-09-19 08:18
955 | Maxwell-2.7V-450F_a_230907_015_1.xlsx | Maxwell-2.7V-450F_a | 956 | 478 | CCD | -3000 | 261 | 4.35 | 0.0725 | 796.7757 | 2.951021 | 15.93551 | 95.08576 | 99.77942 | 0.003874042 | 0.011626 | 603.7387 | 2.236069 | 4.505512 | 60.0735 | 1 | 134 | 217.578 | 1.987847 | 0 | 783.2808 | 394.0348 | 7.880695 | 5.253797 | 1.475511 | 1.118035 | 30.03675 | 75 | 150 | 50 | 2023-09-19 08:48
956 | Maxwell-2.7V-450F_a_230907_015_1.xlsx | Maxwell-2.7V-450F_a | 957 | 479 | CCCV | 2 | 1800 | 30 | 0.5 | 837.088 | 3.100326 | 16.74176 | 0 | 0 | 0 | 0.020926 | 0 | 0 |  |  | 1 | 0 | 217.945 | 0.020926 | 1.999318 | 784.602 | 396.5857 | 7.931714 | 5.287809 | 1.550163 | 0 |  | 75 | 150 | 50 | 2023-09-19 08:52
957 | Maxwell-2.7V-450F_a_230907_015_1.xlsx | Maxwell-2.7V-450F_a | 958 | 479 | CCD | -3000 | 261 | 4.35 | 0.0725 | 796.2134 | 2.948939 | 15.92427 | 95.11705 | 99.7972 | 0.004130913 | 0.012401 | 606.5097 | 2.246332 | 4.492664 | 59.90219 | 1 | 135 | 217.503 | 1.986917 | 0 | 783.0108 | 394.0833 | 7.881666 | 5.254444 | 1.474469 | 1.123166 | 29.9511 | 75 | 150 | 50 | 2023-09-19 09:22
958 | Maxwell-2.7V-450F_a_230907_015_1.xlsx | Maxwell-2.7V-450F_a | 959 | 480 | CCCV | 1 | 1800 | 30 | 0.5 | 837.9319 | 3.103451 | 16.75864 | 0 | 0 | 0 | 0.020616 | 0 | 0 |  |  | 1 | 0 | 218 | 0.020616 | 1.999473 | 784.8 | 396.5926 | 7.931852 | 5.287901 | 1.551726 | 0 |  | 75 | 150 | 50 | 2023-09-19 09:26
959 | Maxwell-2.7V-450F_a_230907_015_1.xlsx | Maxwell-2.7V-450F_a | 960 | 480 | CCD | -3000 | 261 | 4.35 | 0.0725 | 796.5313 | 2.950116 | 15.93063 | 95.05919 | 99.80642 | 0.00402899 | 0.012091 | 606.6952 | 2.247019 | 4.494039 | 59.92051 | 1 | 135 | 217.578 | 1.987382 | 0 | 783.2808 | 394.1269 | 7.882539 | 5.255026 | 1.475058 | 1.12351 | 29.96026 | 75 | 150 | 50 | 2023-09-19 09:56
960 | Maxwell-2.7V-450F_a_230907_015_1.xlsx | Maxwell-2.7V-450F_a | 961 | 481 | CCCV | 3 | 1800 | 30 | 0.5 | 837.2473 | 3.100916 | 16.74495 | 0 | 0 | 0 | 0.020151 | 0 | 0 |  |  | 1 | 0 | 217.988 | 0.020151 | 1.999318 | 784.7568 | 396.5086 | 7.930173 | 5.286782 | 1.550458 | 0 |  | 75 | 150 | 50 | 2023-09-19 10:01
961 | Maxwell-2.7V-450F_a_230907_015_1.xlsx | Maxwell-2.7V-450F_a | 962 | 481 | CCD | -3000 | 261 | 4.35 | 0.0725 | 796.101 | 2.948522 | 15.92202 | 95.08553 | 99.77843 | 0.004026307 | 0.012091 | 606.4695 | 2.246183 | 4.492367 | 59.89822 | 1 | 135 | 217.505 | 1.987227 | 0 | 783.018 | 394.0254 | 7.880509 | 5.253673 | 1.474261 | 1.123092 | 29.94911 | 75 | 150 | 50 | 2023-09-19 10:31
962 | Maxwell-2.7V-450F_a_230907_015_1.xlsx | Maxwell-2.7V-450F_a | 963 | 482 | CCCV | 2 | 1800 | 30 | 0.5 | 837.7245 | 3.102684 | 16.75449 | 0 | 0 | 0 | 0.020616 | 0 | 0 |  |  | 1 | 0 | 217.977 | 0.020616 | 1.999473 | 784.7172 | 396.5507 | 7.931015 | 5.287343 | 1.551342 | 0 |  | 75 | 150 | 50 | 2023-09-19 10:35
963 | Maxwell-2.7V-450F_a_230907_015_1.xlsx | Maxwell-2.7V-450F_a | 964 | 482 | CCD | -3000 | 261 | 4.35 | 0.0725 | 796.4446 | 2.949795 | 15.92889 | 95.07237 | 99.81695 | 0.003976016 | 0.011936 | 606.6146 | 2.246721 | 4.493441 | 59.91255 | 1 | 135 | 217.578 | 1.987537 | 0 | 783.2808 | 394.0962 | 7.881924 | 5.254616 | 1.474897 | 1.12336 | 29.95628 | 75 | 150 | 50 | 2023-09-19 11:05
964 | Maxwell-2.7V-450F_a_230907_015_1.xlsx | Maxwell-2.7V-450F_a | 965 | 483 | CCCV | 2 | 1800 | 30 | 0.5 | 837.3956 | 3.101465 | 16.74791 | 0 | 0 | 0 | 0.019996 | 0 | 0 |  |  | 1 | 0 | 217.975 | 0.019996 | 1.999318 | 784.71 | 396.4539 | 7.929079 | 5.286052 | 1.550733 | 0 |  | 75 | 150 | 50 | 2023-09-19 11:10
965 | Maxwell-2.7V-450F_a_230907_015_1.xlsx | Maxwell-2.7V-450F_a | 966 | 483 | CCD | -3000 | 260 | 4.333333 | 0.07222222 | 791.8404 | 2.932742 | 15.83681 | 94.55989 | 99.5082 | 0.005938041 | 0.017826 | 598.335 | 2.216056 | 4.498759 | 59.98346 | 1 | 133 | 216.903 | 1.981492 | 0 | 780.8508 | 394.0721 | 7.881443 | 5.254295 | 1.466371 | 1.108028 | 29.99173 | 75 | 150 | 50 | 2023-09-19 11:40
966 | Maxwell-2.7V-450F_a_230907_015_1.xlsx | Maxwell-2.7V-450F_a | 967 | 484 | CCCV | 2 | 1800 | 30 | 0.5 | 837.8924 | 3.103305 | 16.75785 | 0 | 0 | 0 | 0.020616 | 0 | 0 |  |  | 1 | 0 | 217.965 | 0.020616 | 1.999473 | 784.674 | 396.5289 | 7.930578 | 5.287052 | 1.551653 | 0 |  | 75 | 150 | 50 | 2023-09-19 11:44
967 | Maxwell-2.7V-450F_a_230907_015_1.xlsx | Maxwell-2.7V-450F_a | 968 | 484 | CCD | -3000 | 261 | 4.35 | 0.0725 | 796.2422 | 2.949045 | 15.92484 | 95.02917 | 99.81144 | 0.003976016 | 0.011936 | 603.5056 | 2.235206 | 4.503773 | 60.05031 | 1 | 134 | 217.554 | 1.987537 | 0 | 783.1944 | 394.0527 | 7.881055 | 5.254037 | 1.474523 | 1.117603 | 30.02515 | 75 | 150 | 50 | 2023-09-19 12:14
968 | Maxwell-2.7V-450F_a_230907_015_1.xlsx | Maxwell-2.7V-450F_a | 969 | 485 | CCCV | 1 | 1800 | 30 | 0.5 | 837.5762 | 3.102134 | 16.75152 | 0 | 0 | 0 | 0.019841 | 0 | 0 |  |  | 1 | 0 | 217.99 | 0.019841 | 1.999473 | 784.764 | 396.4191 | 7.928383 | 5.285588 | 1.551067 | 0 |  | 75 | 150 | 50 | 2023-09-19 12:18
969 | Maxwell-2.7V-450F_a_230907_015_1.xlsx | Maxwell-2.7V-450F_a | 970 | 485 | CCD | -3000 | 261 | 4.35 | 0.0725 | 796.3619 | 2.949488 | 15.92724 | 95.07933 | 99.78852 | 0.00402899 | 0.012091 | 606.626 | 2.246763 | 4.493526 | 59.91368 | 1 | 135 | 217.529 | 1.987382 | 0 | 783.1044 | 394.0382 | 7.880764 | 5.253842 | 1.474744 | 1.123382 | 29.95684 | 75 | 150 | 50 | 2023-09-19 12:48
970 | Maxwell-2.7V-450F_a_230907_015_1.xlsx | Maxwell-2.7V-450F_a | 971 | 486 | CCCV | 2 | 1800 | 30 | 0.5 | 837.5981 | 3.102215 | 16.75196 | 0 | 0 | 0 | 0.020151 | 0 | 0 |  |  | 1 | 0 | 217.92 | 0.020151 | 1.999163 | 784.512 | 396.416 | 7.92832 | 5.285547 | 1.551108 | 0 |  | 75 | 150 | 50 | 2023-09-19 12:53
971 | Maxwell-2.7V-450F_a_230907_015_1.xlsx | Maxwell-2.7V-450F_a | 972 | 486 | CCD | -3000 | 261 | 4.35 | 0.0725 | 795.8682 | 2.94766 | 15.91736 | 95.01791 | 99.7857 | 0.004130913 | 0.012401 | 606.4194 | 2.245998 | 4.491996 | 59.89328 | 1 | 135 | 217.453 | 1.986762 | 0 | 782.8308 | 394.0234 | 7.880469 | 5.253646 | 1.47383 | 1.122999 | 29.94664 | 75 | 150 | 50 | 2023-09-19 13:23
972 | Maxwell-2.7V-450F_a_230907_015_1.xlsx | Maxwell-2.7V-450F_a | 973 | 487 | CCCV | 1 | 1800 | 30 | 0.5 | 837.7709 | 3.102855 | 16.75542 | 0 | 0 | 0 | 0.020151 | 0 | 0 |  |  | 1 | 0 | 218.012 | 0.020151 | 1.999628 | 784.8432 | 396.4902 | 7.929804 | 5.286536 | 1.551428 | 0 |  | 75 | 150 | 50 | 2023-09-19 13:27
973 | Maxwell-2.7V-450F_a_230907_015_1.xlsx | Maxwell-2.7V-450F_a | 974 | 487 | CCD | -3000 | 261 | 4.35 | 0.0725 | 796.6626 | 2.950602 | 15.93325 | 95.09313 | 99.789 | 0.003874042 | 0.011626 | 603.7658 | 2.23617 | 4.505715 | 60.0762 | 1 | 134 | 217.552 | 1.988002 | 0 | 783.1872 | 393.9569 | 7.879139 | 5.252759 | 1.475301 | 1.118085 | 30.0381 | 75 | 150 | 50 | 2023-09-19 13:57
974 | Maxwell-2.7V-450F_a_230907_015_1.xlsx | Maxwell-2.7V-450F_a | 975 | 488 | CCCV | 1 | 1800 | 30 | 0.5 | 837.546 | 3.102022 | 16.75092 | 0 | 0 | 0 | 0.020461 | 0 | 0 |  |  | 1 | 0 | 217.935 | 0.020461 | 1.999473 | 784.566 | 396.4433 | 7.928866 | 5.28591 | 1.551011 | 0 |  | 75 | 150 | 50 | 2023-09-19 14:01
975 | Maxwell-2.7V-450F_a_230907_015_1.xlsx | Maxwell-2.7V-450F_a | 976 | 488 | CCD | -3000 | 261 | 4.35 | 0.0725 | 796.1155 | 2.948576 | 15.92231 | 95.05335 | 99.81371 | 0.00408064 | 0.012246 | 603.5153 | 2.235242 | 4.503846 | 60.05128 | 1 | 134 | 217.529 | 1.987227 | 0 | 783.1044 | 394.0689 | 7.881378 | 5.254252 | 1.474288 | 1.117621 | 30.02564 | 75 | 150 | 50 | 2023-09-19 14:31
976 | Maxwell-2.7V-450F_a_230907_015_1.xlsx | Maxwell-2.7V-450F_a | 977 | 489 | CCCV | 2 | 1800 | 30 | 0.5 | 837.5185 | 3.10192 | 16.75037 | 0 | 0 | 0 | 0.019996 | 0 | 0 |  |  | 1 | 0 | 217.957 | 0.019996 | 1.999318 | 784.6452 | 396.4212 | 7.928424 | 5.285616 | 1.55096 | 0 |  | 75 | 150 | 50 | 2023-09-19 14:36
977 | Maxwell-2.7V-450F_a_230907_015_1.xlsx | Maxwell-2.7V-450F_a | 978 | 489 | CCD | -3000 | 261 | 4.35 | 0.0725 | 795.9658 | 2.948022 | 15.91932 | 95.0386 | 99.76922 | 0.004130913 | 0.012401 | 606.4491 | 2.246108 | 4.492216 | 59.89621 | 1 | 135 | 217.454 | 1.986917 | 0 | 782.8344 | 393.9945 | 7.87989 | 5.25326 | 1.474011 | 1.123054 | 29.94811 | 75 | 150 | 50 | 2023-09-19 15:06
978 | Maxwell-2.7V-450F_a_230907_015_1.xlsx | Maxwell-2.7V-450F_a | 979 | 490 | CCCV | 1 | 1800 | 30 | 0.5 | 837.3598 | 3.101333 | 16.7472 | 0 | 0 | 0 | 0.020771 | 0 | 0 |  |  | 1 | 0 | 217.9 | 0.020771 | 1.999473 | 784.44 | 396.4417 | 7.928834 | 5.285889 | 1.550666 | 0 |  | 75 | 150 | 50 | 2023-09-19 15:10
979 | Maxwell-2.7V-450F_a_230907_015_1.xlsx | Maxwell-2.7V-450F_a | 980 | 490 | CCD | -3000 | 261 | 4.35 | 0.0725 | 796.0633 | 2.948383 | 15.92127 | 95.06825 | 99.78339 | 0.003977341 | 0.011936 | 603.4806 | 2.235113 | 4.503587 | 60.04782 | 1 | 134 | 217.428 | 1.987537 | 0 | 782.7408 | 393.8245 | 7.87649 | 5.250994 | 1.474191 | 1.117557 | 30.02391 | 75 | 150 | 50 | 2023-09-19 15:40
980 | Maxwell-2.7V-450F_a_230907_015_1.xlsx | Maxwell-2.7V-450F_a | 981 | 491 | CCCV | 2 | 1800 | 30 | 0.5 | 837.5672 | 3.102101 | 16.75134 | 0 | 0 | 0 | 0.020926 | 0 | 0 |  |  | 1 | 0 | 217.87 | 0.020926 | 1.999318 | 784.332 | 396.4492 | 7.928985 | 5.28599 | 1.55105 | 0 |  | 75 | 150 | 50 | 2023-09-19 15:44
981 | Maxwell-2.7V-450F_a_230907_015_1.xlsx | Maxwell-2.7V-450F_a | 982 | 491 | CCD | -3000 | 261 | 4.35 | 0.0725 | 795.965 | 2.948018 | 15.9193 | 95.03297 | 99.83155 | 0.004027648 | 0.012091 | 603.4735 | 2.235087 | 4.503534 | 60.04712 | 1 | 134 | 217.503 | 1.987227 | 0 | 783.0108 | 394.0218 | 7.880436 | 5.253624 | 1.474009 | 1.117544 | 30.02356 | 75 | 150 | 50 | 2023-09-19 16:14
982 | Maxwell-2.7V-450F_a_230907_015_1.xlsx | Maxwell-2.7V-450F_a | 983 | 492 | CCCV | 2 | 1800 | 30 | 0.5 | 837.2453 | 3.100909 | 16.74491 | 0 | 0 | 0 | 0.020151 | 0 | 0 |  |  | 1 | 0 | 217.928 | 0.020151 | 1.999318 | 784.5408 | 396.3995 | 7.92799 | 5.285327 | 1.550454 | 0 |  | 75 | 150 | 50 | 2023-09-19 16:19
983 | Maxwell-2.7V-450F_a_230907_015_1.xlsx | Maxwell-2.7V-450F_a | 984 | 492 | CCD | -3000 | 261 | 4.35 | 0.0725 | 795.9937 | 2.948125 | 15.91987 | 95.07294 | 99.77011 | 0.003976016 | 0.011936 | 603.5127 | 2.235232 | 4.503826 | 60.05102 | 1 | 134 | 217.427 | 1.987382 | 0 | 782.7372 | 393.8534 | 7.877068 | 5.251379 | 1.474062 | 1.117616 | 30.02551 | 75 | 150 | 50 | 2023-09-19 16:49
984 | Maxwell-2.7V-450F_a_230907_015_1.xlsx | Maxwell-2.7V-450F_a | 985 | 493 | CCCV | 2 | 1800 | 30 | 0.5 | 836.9938 | 3.099977 | 16.73988 | 0 | 0 | 0 | 0.020306 | 0 | 0 |  |  | 1 | 0 | 217.884 | 0.020306 | 1.999473 | 784.3824 | 396.3195 | 7.926389 | 5.284259 | 1.549989 | 0 |  | 75 | 150 | 50 | 2023-09-19 16:53
985 | Maxwell-2.7V-450F_a_230907_015_1.xlsx | Maxwell-2.7V-450F_a | 986 | 493 | CCD | -3000 | 261 | 4.35 | 0.0725 | 796.0378 | 2.948288 | 15.92076 | 95.10677 | 99.80265 | 0.003976016 | 0.011936 | 603.4543 | 2.235016 | 4.503391 | 60.04521 | 1 | 134 | 217.454 | 1.987537 | 0 | 782.8344 | 393.8716 | 7.877432 | 5.251621 | 1.474144 | 1.117508 | 30.0226 | 75 | 150 | 50 | 2023-09-19 17:23
986 | Maxwell-2.7V-450F_a_230907_015_1.xlsx | Maxwell-2.7V-450F_a | 987 | 494 | CCCV | 0 | 1800 | 30 | 0.5 | 836.929 | 3.099737 | 16.73858 | 0 | 0 | 0 | 0.020926 | 0 | 0 |  |  | 1 | 0 | 217.913 | 0.020926 | 1.999473 | 784.4868 | 396.4964 | 7.929928 | 5.286619 | 1.549869 | 0 |  | 75 | 150 | 50 | 2023-09-19 17:27
987 | Maxwell-2.7V-450F_a_230907_015_1.xlsx | Maxwell-2.7V-450F_a | 988 | 494 | CCD | -3000 | 261 | 4.35 | 0.0725 | 796.0281 | 2.948252 | 15.92056 | 95.11298 | 99.78891 | 0.004030333 | 0.012091 | 603.5192 | 2.235256 | 4.503874 | 60.05166 | 1 | 134 | 217.453 | 1.987382 | 0 | 782.8308 | 393.9005 | 7.87801 | 5.252007 | 1.474126 | 1.117628 | 30.02583 | 75 | 150 | 50 | 2023-09-19 17:57
988 | Maxwell-2.7V-450F_a_230907_015_1.xlsx | Maxwell-2.7V-450F_a | 989 | 495 | CCCV | 1 | 1800 | 30 | 0.5 | 836.9715 | 3.099894 | 16.73943 | 0 | 0 | 0 | 0.020461 | 0 | 0 |  |  | 1 | 0 | 217.893 | 0.020461 | 1.999473 | 784.4148 | 396.3669 | 7.927337 | 5.284892 | 1.549947 | 0 |  | 75 | 150 | 50 | 2023-09-19 18:02
989 | Maxwell-2.7V-450F_a_230907_015_1.xlsx | Maxwell-2.7V-450F_a | 990 | 495 | CCD | -3000 | 261 | 4.35 | 0.0725 | 795.9653 | 2.94802 | 15.91931 | 95.10065 | 99.79852 | 0.003977341 | 0.011936 | 603.4932 | 2.23516 | 4.503681 | 60.04908 | 1 | 134 | 217.454 | 1.987537 | 0 | 782.8344 | 393.8716 | 7.877432 | 5.251621 | 1.47401 | 1.11758 | 30.02454 | 75 | 150 | 50 | 2023-09-19 18:32
990 | Maxwell-2.7V-450F_a_230907_015_1.xlsx | Maxwell-2.7V-450F_a | 991 | 496 | CCCV | 3 | 1800 | 30 | 0.5 | 837.2051 | 3.10076 | 16.7441 | 0 | 0 | 0 | 0.020461 | 0 | 0 |  |  | 1 | 0 | 217.863 | 0.020461 | 1.999318 | 784.3068 | 396.3433 | 7.926867 | 5.284578 | 1.55038 | 0 |  | 75 | 150 | 50 | 2023-09-19 18:36
991 | Maxwell-2.7V-450F_a_230907_015_1.xlsx | Maxwell-2.7V-450F_a | 992 | 496 | CCD | -3000 | 261 | 4.35 | 0.0725 | 795.6057 | 2.946688 | 15.91211 | 95.03116 | 99.78886 | 0.004077922 | 0.012246 | 603.3105 | 2.234483 | 4.502317 | 60.03089 | 1 | 134 | 217.403 | 1.987072 | 0 | 782.6508 | 393.8714 | 7.877428 | 5.251618 | 1.473344 | 1.117242 | 30.01545 | 75 | 150 | 50 | 2023-09-19 19:06
992 | Maxwell-2.7V-450F_a_230907_015_1.xlsx | Maxwell-2.7V-450F_a | 993 | 497 | CCCV | 2 | 1800 | 30 | 0.5 | 836.9097 | 3.099665 | 16.73819 | 0 | 0 | 0 | 0.020461 | 0 | 0 |  |  | 1 | 0 | 217.879 | 0.020461 | 1.999473 | 784.3644 | 396.3414 | 7.926828 | 5.284552 | 1.549833 | 0 |  | 75 | 150 | 50 | 2023-09-19 19:10
993 | Maxwell-2.7V-450F_a_230907_015_1.xlsx | Maxwell-2.7V-450F_a | 994 | 497 | CCD | -3000 | 261 | 4.35 | 0.0725 | 796.063 | 2.948381 | 15.92126 | 95.11935 | 99.81595 | 0.004027648 | 0.012091 | 603.5585 | 2.235402 | 4.504168 | 60.05557 | 1 | 134 | 217.478 | 1.987382 | 0 | 782.9208 | 393.9458 | 7.878916 | 5.252611 | 1.474191 | 1.117701 | 30.02779 | 75 | 150 | 50 | 2023-09-19 19:40
994 | Maxwell-2.7V-450F_a_230907_015_1.xlsx | Maxwell-2.7V-450F_a | 995 | 498 | CCCV | 2 | 1800 | 30 | 0.5 | 837.4067 | 3.101506 | 16.74813 | 0 | 0 | 0 | 0.019841 | 0 | 0 |  |  | 1 | 0 | 217.948 | 0.019841 | 1.999473 | 784.6128 | 396.3428 | 7.926855 | 5.28457 | 1.550753 | 0 |  | 75 | 150 | 50 | 2023-09-19 19:45
995 | Maxwell-2.7V-450F_a_230907_015_1.xlsx | Maxwell-2.7V-450F_a | 996 | 498 | CCD | -3000 | 261 | 4.35 | 0.0725 | 796.0173 | 2.948212 | 15.92035 | 95.05742 | 99.78481 | 0.003976016 | 0.011936 | 603.5409 | 2.235337 | 4.504036 | 60.05382 | 1 | 134 | 217.479 | 1.987537 | 0 | 782.9244 | 393.9169 | 7.878338 | 5.252225 | 1.474106 | 1.117668 | 30.02691 | 75 | 150 | 50 | 2023-09-19 20:15
996 | Maxwell-2.7V-450F_a_230907_015_1.xlsx | Maxwell-2.7V-450F_a | 997 | 499 | CCCV | 2 | 1800 | 30 | 0.5 | 836.9928 | 3.099973 | 16.73986 | 0 | 0 | 0 | 0.019996 | 0 | 0 |  |  | 1 | 0 | 217.89 | 0.019996 | 1.999473 | 784.404 | 396.2683 | 7.925366 | 5.283577 | 1.549987 | 0 |  | 75 | 150 | 50 | 2023-09-19 20:19
997 | Maxwell-2.7V-450F_a_230907_015_1.xlsx | Maxwell-2.7V-450F_a | 998 | 499 | CCD | -3000 | 261 | 4.35 | 0.0725 | 795.9863 | 2.948097 | 15.91973 | 95.10073 | 99.78843 | 0.004027648 | 0.012091 | 603.5475 | 2.235361 | 4.504086 | 60.05448 | 1 | 134 | 217.429 | 1.987382 | 0 | 782.7444 | 393.857 | 7.877141 | 5.251427 | 1.474049 | 1.117681 | 30.02724 | 75 | 150 | 50 | 2023-09-19 20:49
998 | Maxwell-2.7V-450F_a_230907_015_1.xlsx | Maxwell-2.7V-450F_a | 999 | 500 | CCCV | 2 | 1800 | 30 | 0.5 | 836.9961 | 3.099986 | 16.73992 | 0 | 0 | 0 | 0.020616 | 0 | 0 |  |  | 1 | 0 | 217.867 | 0.020616 | 1.999318 | 784.3212 | 396.3817 | 7.927633 | 5.285089 | 1.549993 | 0 |  | 75 | 150 | 50 | 2023-09-19 20:54
999 | Maxwell-2.7V-450F_a_230907_015_1.xlsx | Maxwell-2.7V-450F_a | 1000 | 500 | CCD | -3000 | 261 | 4.35 | 0.0725 | 795.809 | 2.947441 | 15.91618 | 95.07918 | 99.79758 | 0.003924384 | 0.011781 | 603.4323 | 2.234935 | 4.503226 | 60.04302 | 1 | 134 | 217.426 | 1.987537 | 0 | 782.7336 | 393.8209 | 7.876418 | 5.250945 | 1.47372 | 1.117467 | 30.02151 | 75 | 150 | 50 | 2023-09-19 21:24
1000 | Maxwell-2.7V-450F_b_230907_015_2.xlsx | Maxwell-2.7V-450F_b | 1 | 1 | CCCV | 18 | 1800 | 30 | 0.5 | 1887.14 | 6.989407 | 37.7428 | 0 | 0 | 0 | 0.200273 | 0 | 0 |  |  | 1 | 0 | 325.818 | 0.200273 | 2.699343 | 1172.9448 | 469.3525 | 9.38705 | 6.258034 | 3.494704 | 0 |  | 75 | 150 | 50 | 2023-09-07 12:09
1001 | Maxwell-2.7V-450F_b_230907_015_2.xlsx | Maxwell-2.7V-450F_b | 2 | 1 | CCD | -3000 | 388 | 6.466667 | 0.1077778 | 1626.621 | 6.024521 | 32.53241 | 86.19502 | 99.36314 | 0.004006296 | 0.012091 | 1422.924 | 5.270089 | 5.580094 | 74.40125 | 1 | 255 | 323.743 | 2.687252 | 0 | 1165.4748 | 433.7051 | 8.674101 | 5.782734 | 3.012261 | 2.635044 | 37.20063 | 75 | 150 | 50 | 2023-09-07 12:39
1002 | Maxwell-2.7V-450F_b_230907_015_2.xlsx | Maxwell-2.7V-450F_b | 3 | 2 | CCCV | 12 | 1800 | 30 | 0.5 | 1773.936 | 6.570134 | 35.47872 | 0 | 0 | 0 | 0.019686 | 0 | 0 |  |  | 1 | 0 | 328.556 | 0.019686 | 2.699343 | 1182.8016 | 441.4004 | 8.828007 | 5.885338 | 3.285067 | 0 |  | 75 | 150 | 50 | 2023-09-07 12:46
1003 | Maxwell-2.7V-450F_b_230907_015_2.xlsx | Maxwell-2.7V-450F_b | 4 | 2 | CCD | -3000 | 387 | 6.45 | 0.1075 | 1621.361 | 6.005042 | 32.42723 | 91.39908 | 98.25357 | 0.003962815 | 0.011936 | 1417.688 | 5.250697 | 5.58145 | 74.41933 | 1 | 254 | 322.818 | 2.687407 | 0 | 1162.1448 | 432.4409 | 8.648819 | 5.765879 | 3.002521 | 2.625348 | 37.20966 | 75 | 150 | 50 | 2023-09-07 13:16
1004 | Maxwell-2.7V-450F_b_230907_015_2.xlsx | Maxwell-2.7V-450F_b | 5 | 3 | CCCV | 10 | 1800 | 30 | 0.5 | 1749.469 | 6.479513 | 34.98937 | 0 | 0 | 0 | 0.019996 | 0 | 0 |  |  | 1 | 0 | 325.804 | 0.019996 | 2.699498 | 1172.8944 | 437.7285 | 8.75457 | 5.83638 | 3.239757 | 0 |  | 75 | 150 | 50 | 2023-09-07 13:22
1005 | Maxwell-2.7V-450F_b_230907_015_2.xlsx | Maxwell-2.7V-450F_b | 6 | 3 | CCD | -3000 | 387 | 6.45 | 0.1075 | 1618.891 | 5.995893 | 32.37782 | 92.53617 | 98.9377 | 0.003913953 | 0.011781 | 1416.709 | 5.247071 | 5.577596 | 74.36794 | 1 | 254 | 322.343 | 2.687717 | 0 | 1160.4348 | 431.7548 | 8.635097 | 5.756731 | 2.997947 | 2.623536 | 37.18397 | 75 | 150 | 50 | 2023-09-07 13:52
1006 | Maxwell-2.7V-450F_b_230907_015_2.xlsx | Maxwell-2.7V-450F_b | 7 | 4 | CCCV | 8 | 1800 | 30 | 0.5 | 1739.376 | 6.442135 | 34.78753 | 0 | 0 | 0 | 0.019996 | 0 | 0 |  |  | 1 | 0 | 324.562 | 0.019996 | 2.699343 | 1168.4232 | 436.0851 | 8.721701 | 5.814467 | 3.221067 | 0 |  | 75 | 150 | 50 | 2023-09-07 13:59
1007 | Maxwell-2.7V-450F_b_230907_015_2.xlsx | Maxwell-2.7V-450F_b | 8 | 4 | CCD | -3000 | 386 | 6.433333 | 0.1072222 | 1616.597 | 5.987398 | 32.33195 | 92.9412 | 99.20816 | 0.004174202 | 0.012556 | 1418.821 | 5.254893 | 5.564004 | 74.18672 | 1 | 255 | 321.992 | 2.686787 | 0 | 1159.1712 | 431.434 | 8.62868 | 5.752453 | 2.993699 | 2.627446 | 37.09336 | 75 | 150 | 50 | 2023-09-07 14:29
1008 | Maxwell-2.7V-450F_b_230907_015_2.xlsx | Maxwell-2.7V-450F_b | 9 | 5 | CCCV | 9 | 1800 | 30 | 0.5 | 1732.847 | 6.417952 | 34.65694 | 0 | 0 | 0 | 0.019996 | 0 | 0 |  |  | 1 | 0 | 323.864 | 0.019996 | 2.699343 | 1165.9104 | 435.1472 | 8.702944 | 5.801963 | 3.208976 | 0 |  | 75 | 150 | 50 | 2023-09-07 14:35
1009 | Maxwell-2.7V-450F_b_230907_015_2.xlsx | Maxwell-2.7V-450F_b | 10 | 5 | CCD | -3000 | 386 | 6.433333 | 0.1072222 | 1615.24 | 5.982372 | 32.30481 | 93.21309 | 99.32935 | 0.004018278 | 0.012091 | 1412.229 | 5.230476 | 5.581931 | 74.42575 | 1 | 253 | 321.692 | 2.687252 | 0 | 1158.0912 | 430.9574 | 8.619148 | 5.746099 | 2.991186 | 2.615238 | 37.21287 | 75 | 150 | 50 | 2023-09-07 15:05
1010 | Maxwell-2.7V-450F_b_230907_015_2.xlsx | Maxwell-2.7V-450F_b | 11 | 6 | CCCV | 8 | 1800 | 30 | 0.5 | 1729.065 | 6.403944 | 34.58129 | 0 | 0 | 0 | 0.019841 | 0 | 0 |  |  | 1 | 0 | 323.39 | 0.019841 | 2.699343 | 1164.204 | 434.4852 | 8.689704 | 5.793136 | 3.201972 | 0 |  | 75 | 150 | 50 | 2023-09-07 15:12
1011 | Maxwell-2.7V-450F_b_230907_015_2.xlsx | Maxwell-2.7V-450F_b | 12 | 6 | CCD | -3000 | 386 | 6.433333 | 0.1072222 | 1614.287 | 5.978839 | 32.28573 | 93.36183 | 99.42113 | 0.003968085 | 0.011936 | 1411.912 | 5.229302 | 5.580678 | 74.40904 | 1 | 253 | 321.518 | 2.687407 | 0 | 1157.4648 | 430.6995 | 8.61399 | 5.74266 | 2.989419 | 2.614651 | 37.20452 | 75 | 150 | 50 | 2023-09-07 15:42
1012 | Maxwell-2.7V-450F_b_230907_015_2.xlsx | Maxwell-2.7V-450F_b | 13 | 7 | CCCV | 8 | 1800 | 30 | 0.5 | 1724.898 | 6.388511 | 34.49796 | 0 | 0 | 0 | 0.020151 | 0 | 0 |  |  | 1 | 0 | 322.933 | 0.020151 | 2.699188 | 1162.5588 | 433.9465 | 8.678931 | 5.785954 | 3.194255 | 0 |  | 75 | 150 | 50 | 2023-09-07 15:48
1013 | Maxwell-2.7V-450F_b_230907_015_2.xlsx | Maxwell-2.7V-450F_b | 14 | 7 | CCD | -3000 | 385 | 6.416667 | 0.1069444 | 1612.566 | 5.972467 | 32.25132 | 93.48763 | 99.47636 | 0.004174202 | 0.012556 | 1411.021 | 5.226002 | 5.577156 | 74.36208 | 1 | 253 | 321.242 | 2.686632 | 0 | 1156.4712 | 430.4539 | 8.609078 | 5.739385 | 2.986234 | 2.613001 | 37.18104 | 75 | 150 | 50 | 2023-09-07 16:18
1014 | Maxwell-2.7V-450F_b_230907_015_2.xlsx | Maxwell-2.7V-450F_b | 15 | 8 | CCCV | 7 | 1800 | 30 | 0.5 | 1723.169 | 6.382108 | 34.46338 | 0 | 0 | 0 | 0.020151 | 0 | 0 |  |  | 1 | 0 | 322.659 | 0.020151 | 2.699188 | 1161.5724 | 433.5783 | 8.671567 | 5.781044 | 3.191054 | 0 |  | 75 | 150 | 50 | 2023-09-07 16:25
1015 | Maxwell-2.7V-450F_b_230907_015_2.xlsx | Maxwell-2.7V-450F_b | 16 | 8 | CCD | -3000 | 385 | 6.416667 | 0.1069444 | 1612.204 | 5.971124 | 32.24407 | 93.56038 | 99.53759 | 0.004020951 | 0.012091 | 1413.895 | 5.236648 | 5.566516 | 74.22021 | 1 | 254 | 321.167 | 2.687097 | 0 | 1156.2012 | 430.2789 | 8.605578 | 5.737052 | 2.985562 | 2.618324 | 37.1101 | 75 | 150 | 50 | 2023-09-07 16:55
1016 | Maxwell-2.7V-450F_b_230907_015_2.xlsx | Maxwell-2.7V-450F_b | 17 | 9 | CCCV | 7 | 1800 | 30 | 0.5 | 1722.081 | 6.37808 | 34.44163 | 0 | 0 | 0 | 0.019531 | 0 | 0 |  |  | 1 | 0 | 322.518 | 0.019531 | 2.699343 | 1161.0648 | 433.2635 | 8.665271 | 5.776847 | 3.18904 | 0 |  | 75 | 150 | 50 | 2023-09-07 17:01
1017 | Maxwell-2.7V-450F_b_230907_015_2.xlsx | Maxwell-2.7V-450F_b | 18 | 9 | CCD | -3000 | 385 | 6.416667 | 0.1069444 | 1611.848 | 5.969808 | 32.23696 | 93.59883 | 99.54235 | 0.003969405 | 0.011936 | 1413.808 | 5.236326 | 5.566174 | 74.21565 | 1 | 254 | 321.042 | 2.687407 | 0 | 1155.7512 | 430.0618 | 8.601237 | 5.734158 | 2.984904 | 2.618163 | 37.10783 | 75 | 150 | 50 | 2023-09-07 17:31
1018 | Maxwell-2.7V-450F_b_230907_015_2.xlsx | Maxwell-2.7V-450F_b | 19 | 10 | CCCV | 7 | 1800 | 30 | 0.5 | 1716.938 | 6.359031 | 34.33877 | 0 | 0 | 0 | 0.020771 | 0 | 0 |  |  | 1 | 0 | 322.185 | 0.020771 | 2.699498 | 1159.866 | 432.9915 | 8.65983 | 5.77322 | 3.179516 | 0 |  | 75 | 150 | 50 | 2023-09-07 17:37
1019 | Maxwell-2.7V-450F_b_230907_015_2.xlsx | Maxwell-2.7V-450F_b | 20 | 10 | CCD | -3000 | 385 | 6.416667 | 0.1069444 | 1612.122 | 5.970823 | 32.24244 | 93.89516 | 99.6533 | 0.003969405 | 0.011936 | 1411.038 | 5.226068 | 5.577226 | 74.36302 | 1 | 253 | 321.068 | 2.687562 | 0 | 1155.8448 | 430.0719 | 8.601437 | 5.734292 | 2.985411 | 2.613034 | 37.18151 | 75 | 150 | 50 | 2023-09-07 18:07
1020 | Maxwell-2.7V-450F_b_230907_015_2.xlsx | Maxwell-2.7V-450F_b | 21 | 11 | CCCV | 7 | 1800 | 30 | 0.5 | 1718.753 | 6.365751 | 34.37506 | 0 | 0 | 0 | 0.019686 | 0 | 0 |  |  | 1 | 0 | 322.191 | 0.019686 | 2.699343 | 1159.8876 | 432.8493 | 8.656986 | 5.771324 | 3.182876 | 0 |  | 75 | 150 | 50 | 2023-09-07 18:14
1021 | Maxwell-2.7V-450F_b_230907_015_2.xlsx | Maxwell-2.7V-450F_b | 22 | 11 | CCD | -3000 | 385 | 6.416667 | 0.1069444 | 1611.01 | 5.966702 | 32.22019 | 93.73131 | 99.61234 | 0.003969405 | 0.011936 | 1410.386 | 5.223651 | 5.574648 | 74.32864 | 1 | 253 | 320.942 | 2.687407 | 0 | 1155.3912 | 429.9279 | 8.598558 | 5.732372 | 2.983351 | 2.611826 | 37.16432 | 75 | 150 | 50 | 2023-09-07 18:44
1022 | Maxwell-2.7V-450F_b_230907_015_2.xlsx | Maxwell-2.7V-450F_b | 23 | 12 | CCCV | 7 | 1800 | 30 | 0.5 | 1717.067 | 6.359507 | 34.34134 | 0 | 0 | 0 | 0.019376 | 0 | 0 |  |  | 1 | 0 | 322.088 | 0.019376 | 2.699343 | 1159.5168 | 432.6608 | 8.653217 | 5.768811 | 3.179754 | 0 |  | 75 | 150 | 50 | 2023-09-07 18:50
1023 | Maxwell-2.7V-450F_b_230907_015_2.xlsx | Maxwell-2.7V-450F_b | 24 | 12 | CCD | -3000 | 385 | 6.416667 | 0.1069444 | 1610.735 | 5.965685 | 32.2147 | 93.80734 | 99.62091 | 0.003917858 | 0.011781 | 1407.312 | 5.212267 | 5.584572 | 74.46096 | 1 | 252 | 320.867 | 2.687562 | 0 | 1155.1212 | 429.8026 | 8.596052 | 5.730702 | 2.982842 | 2.606134 | 37.23048 | 75 | 150 | 50 | 2023-09-07 19:20
1024 | Maxwell-2.7V-450F_b_230907_015_2.xlsx | Maxwell-2.7V-450F_b | 25 | 13 | CCCV | 6 | 1800 | 30 | 0.5 | 1716.873 | 6.35879 | 34.33747 | 0 | 0 | 0 | 0.019686 | 0 | 0 |  |  | 1 | 0 | 321.985 | 0.019686 | 2.699498 | 1159.146 | 432.5475 | 8.65095 | 5.7673 | 3.179395 | 0 |  | 75 | 150 | 50 | 2023-09-07 19:27
1025 | Maxwell-2.7V-450F_b_230907_015_2.xlsx | Maxwell-2.7V-450F_b | 26 | 13 | CCD | -3000 | 385 | 6.416667 | 0.1069444 | 1611.092 | 5.967009 | 32.22185 | 93.83874 | 99.66054 | 0.003970725 | 0.011936 | 1410.605 | 5.224465 | 5.575516 | 74.34021 | 1 | 253 | 320.892 | 2.687562 | 0 | 1155.2112 | 429.8361 | 8.596722 | 5.731148 | 2.983504 | 2.612232 | 37.1701 | 75 | 150 | 50 | 2023-09-07 19:57
1026 | Maxwell-2.7V-450F_b_230907_015_2.xlsx | Maxwell-2.7V-450F_b | 27 | 14 | CCCV | 7 | 1800 | 30 | 0.5 | 1715.698 | 6.354436 | 34.31395 | 0 | 0 | 0 | 0.019531 | 0 | 0 |  |  | 1 | 0 | 321.886 | 0.019531 | 2.699343 | 1158.7896 | 432.4145 | 8.64829 | 5.765527 | 3.177218 | 0 |  | 75 | 150 | 50 | 2023-09-07 20:03
1027 | Maxwell-2.7V-450F_b_230907_015_2.xlsx | Maxwell-2.7V-450F_b | 28 | 14 | CCD | -3000 | 385 | 6.416667 | 0.1069444 | 1609.951 | 5.962781 | 32.19902 | 93.83652 | 99.62098 | 0.004072498 | 0.012246 | 1406.894 | 5.21072 | 5.582914 | 74.43886 | 1 | 252 | 320.666 | 2.687097 | 0 | 1154.3976 | 429.6077 | 8.592154 | 5.728103 | 2.981391 | 2.60536 | 37.21943 | 75 | 150 | 50 | 2023-09-07 20:33
1028 | Maxwell-2.7V-450F_b_230907_015_2.xlsx | Maxwell-2.7V-450F_b | 29 | 15 | CCCV | 5 | 1800 | 30 | 0.5 | 1714.783 | 6.351047 | 34.29565 | 0 | 0 | 0 | 0.020771 | 0 | 0 |  |  | 1 | 0 | 321.706 | 0.020771 | 2.699343 | 1158.1416 | 432.3728 | 8.647455 | 5.76497 | 3.175523 | 0 |  | 75 | 150 | 50 | 2023-09-07 20:40
1029 | Maxwell-2.7V-450F_b_230907_015_2.xlsx | Maxwell-2.7V-450F_b | 30 | 15 | CCD | -3000 | 385 | 6.416667 | 0.1069444 | 1609.561 | 5.961339 | 32.19123 | 93.86388 | 99.67672 | 0.004023627 | 0.012091 | 1409.648 | 5.220917 | 5.57173 | 74.28973 | 1 | 253 | 320.666 | 2.687252 | 0 | 1154.3976 | 429.5829 | 8.591659 | 5.727772 | 2.980669 | 2.610459 | 37.14486 | 75 | 150 | 50 | 2023-09-07 21:10
1030 | Maxwell-2.7V-450F_b_230907_015_2.xlsx | Maxwell-2.7V-450F_b | 31 | 16 | CCCV | 6 | 1800 | 30 | 0.5 | 1714.856 | 6.35132 | 34.29713 | 0 | 0 | 0 | 0.019686 | 0 | 0 |  |  | 1 | 0 | 321.754 | 0.019686 | 2.699498 | 1158.3144 | 432.2372 | 8.644744 | 5.763162 | 3.17566 | 0 |  | 75 | 150 | 50 | 2023-09-07 21:16
1031 | Maxwell-2.7V-450F_b_230907_015_2.xlsx | Maxwell-2.7V-450F_b | 32 | 16 | CCD | -3000 | 385 | 6.416667 | 0.1069444 | 1610.149 | 5.963514 | 32.20298 | 93.8941 | 99.66185 | 0.003919162 | 0.011781 | 1410.152 | 5.222787 | 5.573725 | 74.31634 | 1 | 253 | 320.666 | 2.687717 | 0 | 1154.3976 | 429.5086 | 8.590172 | 5.726782 | 2.981757 | 2.611393 | 37.15817 | 75 | 150 | 50 | 2023-09-07 21:46
1032 | Maxwell-2.7V-450F_b_230907_015_2.xlsx | Maxwell-2.7V-450F_b | 33 | 17 | CCCV | 6 | 1800 | 30 | 0.5 | 1713.703 | 6.347048 | 34.27406 | 0 | 0 | 0 | 0.019996 | 0 | 0 |  |  | 1 | 0 | 321.64 | 0.019996 | 2.699343 | 1157.904 | 432.159 | 8.643181 | 5.76212 | 3.173524 | 0 |  | 75 | 150 | 50 | 2023-09-07 21:52
1033 | Maxwell-2.7V-450F_b_230907_015_2.xlsx | Maxwell-2.7V-450F_b | 34 | 17 | CCD | -3000 | 385 | 6.416667 | 0.1069444 | 1609.714 | 5.961903 | 32.19428 | 93.9319 | 99.6894 | 0.004022289 | 0.012091 | 1409.86 | 5.221703 | 5.572568 | 74.30091 | 1 | 253 | 320.641 | 2.687252 | 0 | 1154.3076 | 429.5494 | 8.590989 | 5.727326 | 2.980952 | 2.610851 | 37.15045 | 75 | 150 | 50 | 2023-09-07 22:22
1034 | Maxwell-2.7V-450F_b_230907_015_2.xlsx | Maxwell-2.7V-450F_b | 35 | 18 | CCCV | 7 | 1800 | 30 | 0.5 | 1713.622 | 6.346749 | 34.27245 | 0 | 0 | 0 | 0.019841 | 0 | 0 |  |  | 1 | 0 | 321.652 | 0.019841 | 2.699498 | 1157.9472 | 432.1252 | 8.642503 | 5.761669 | 3.173375 | 0 |  | 75 | 150 | 50 | 2023-09-07 22:29
1035 | Maxwell-2.7V-450F_b_230907_015_2.xlsx | Maxwell-2.7V-450F_b | 36 | 18 | CCD | -3000 | 385 | 6.416667 | 0.1069444 | 1609.787 | 5.962174 | 32.19574 | 93.9406 | 99.67014 | 0.003917858 | 0.011781 | 1407.027 | 5.21121 | 5.583439 | 74.44586 | 1 | 252 | 320.591 | 2.687717 | 0 | 1154.1276 | 429.4082 | 8.588163 | 5.725442 | 2.981087 | 2.605605 | 37.22293 | 75 | 150 | 50 | 2023-09-07 22:59
1036 | Maxwell-2.7V-450F_b_230907_015_2.xlsx | Maxwell-2.7V-450F_b | 37 | 19 | CCCV | 5 | 1800 | 30 | 0.5 | 1713.372 | 6.345822 | 34.26744 | 0 | 0 | 0 | 0.020306 | 0 | 0 |  |  | 1 | 0 | 321.564 | 0.020306 | 2.699498 | 1157.6304 | 432.0819 | 8.641638 | 5.761092 | 3.172911 | 0 |  | 75 | 150 | 50 | 2023-09-07 23:05
1037 | Maxwell-2.7V-450F_b_230907_015_2.xlsx | Maxwell-2.7V-450F_b | 38 | 19 | CCD | -3000 | 385 | 6.416667 | 0.1069444 | 1609.659 | 5.961702 | 32.19319 | 93.94688 | 99.68964 | 0.003972047 | 0.011936 | 1409.928 | 5.221957 | 5.572839 | 74.30452 | 1 | 253 | 320.566 | 2.687562 | 0 | 1154.0376 | 429.3994 | 8.587989 | 5.725326 | 2.980851 | 2.610978 | 37.15226 | 75 | 150 | 50 | 2023-09-07 23:35
1038 | Maxwell-2.7V-450F_b_230907_015_2.xlsx | Maxwell-2.7V-450F_b | 39 | 20 | CCCV | 6 | 1800 | 30 | 0.5 | 1712.264 | 6.341719 | 34.24528 | 0 | 0 | 0 | 0.020151 | 0 | 0 |  |  | 1 | 0 | 321.451 | 0.020151 | 2.699343 | 1157.2236 | 431.9301 | 8.638601 | 5.759068 | 3.17086 | 0 |  | 75 | 150 | 50 | 2023-09-07 23:42
1039 | Maxwell-2.7V-450F_b_230907_015_2.xlsx | Maxwell-2.7V-450F_b | 40 | 20 | CCD | -3000 | 385 | 6.416667 | 0.1069444 | 1609.081 | 5.959559 | 32.18162 | 93.97388 | 99.70167 | 0.003919162 | 0.011781 | 1406.581 | 5.20956 | 5.581671 | 74.42228 | 1 | 252 | 320.492 | 2.687562 | 0 | 1153.7712 | 429.3003 | 8.586006 | 5.724004 | 2.97978 | 2.60478 | 37.21114 | 75 | 150 | 50 | 2023-09-08 00:12
1040 | Maxwell-2.7V-450F_b_230907_015_2.xlsx | Maxwell-2.7V-450F_b | 41 | 21 | CCCV | 6 | 1800 | 30 | 0.5 | 1711.88 | 6.340295 | 34.23759 | 0 | 0 | 0 | 0.019996 | 0 | 0 |  |  | 1 | 0 | 321.404 | 0.019996 | 2.699343 | 1157.0544 | 431.8419 | 8.636839 | 5.757893 | 3.170148 | 0 |  | 75 | 150 | 50 | 2023-09-08 00:18
1041 | Maxwell-2.7V-450F_b_230907_015_2.xlsx | Maxwell-2.7V-450F_b | 42 | 21 | CCD | -3000 | 384 | 6.4 | 0.1066667 | 1608.799 | 5.958516 | 32.17599 | 93.97853 | 99.70847 | 0.003970725 | 0.011936 | 1406.417 | 5.208952 | 5.58102 | 74.4136 | 1 | 252 | 320.467 | 2.687407 | 0 | 1153.6812 | 429.2916 | 8.585832 | 5.723888 | 2.979258 | 2.604476 | 37.2068 | 75 | 150 | 50 | 2023-09-08 00:48
1042 | Maxwell-2.7V-450F_b_230907_015_2.xlsx | Maxwell-2.7V-450F_b | 43 | 22 | CCCV | 5 | 1800 | 30 | 0.5 | 1711.018 | 6.337105 | 34.22037 | 0 | 0 | 0 | 0.019996 | 0 | 0 |  |  | 1 | 0 | 321.327 | 0.019996 | 2.699343 | 1156.7772 | 431.7385 | 8.63477 | 5.756513 | 3.168553 | 0 |  | 75 | 150 | 50 | 2023-09-08 00:54
1043 | Maxwell-2.7V-450F_b_230907_015_2.xlsx | Maxwell-2.7V-450F_b | 44 | 22 | CCD | -3000 | 384 | 6.4 | 0.1066667 | 1608.548 | 5.957584 | 32.17096 | 94.01113 | 99.7168 | 0.004178369 | 0.012556 | 1406.298 | 5.20851 | 5.580546 | 74.40728 | 1 | 252 | 320.417 | 2.686787 | 0 | 1153.5012 | 429.3236 | 8.586473 | 5.724315 | 2.978792 | 2.604255 | 37.20364 | 75 | 150 | 50 | 2023-09-08 01:24
1044 | Maxwell-2.7V-450F_b_230907_015_2.xlsx | Maxwell-2.7V-450F_b | 45 | 23 | CCCV | 7 | 1800 | 30 | 0.5 | 1712.161 | 6.341337 | 34.24322 | 0 | 0 | 0 | 0.020151 | 0 | 0 |  |  | 1 | 0 | 321.381 | 0.020151 | 2.699498 | 1156.9716 | 431.811 | 8.636221 | 5.75748 | 3.170669 | 0 |  | 75 | 150 | 50 | 2023-09-08 01:31
1045 | Maxwell-2.7V-450F_b_230907_015_2.xlsx | Maxwell-2.7V-450F_b | 46 | 23 | CCD | -3000 | 384 | 6.4 | 0.1066667 | 1608.903 | 5.958901 | 32.17807 | 93.96916 | 99.7156 | 0.003917858 | 0.011781 | 1406.44 | 5.209037 | 5.581111 | 74.41481 | 1 | 252 | 320.467 | 2.687717 | 0 | 1153.6812 | 429.2421 | 8.584841 | 5.723228 | 2.979451 | 2.604519 | 37.20741 | 75 | 150 | 50 | 2023-09-08 02:01
1046 | Maxwell-2.7V-450F_b_230907_015_2.xlsx | Maxwell-2.7V-450F_b | 47 | 24 | CCCV | 6 | 1800 | 30 | 0.5 | 1711.768 | 6.339881 | 34.23536 | 0 | 0 | 0 | 0.020151 | 0 | 0 |  |  | 1 | 0 | 321.343 | 0.020151 | 2.699498 | 1156.8348 | 431.76 | 8.6352 | 5.7568 | 3.16994 | 0 |  | 75 | 150 | 50 | 2023-09-08 02:07
1047 | Maxwell-2.7V-450F_b_230907_015_2.xlsx | Maxwell-2.7V-450F_b | 48 | 24 | CCD | -3000 | 384 | 6.4 | 0.1066667 | 1608.947 | 5.959063 | 32.17894 | 93.9933 | 99.71899 | 0.003970725 | 0.011936 | 1406.635 | 5.209758 | 5.581884 | 74.42512 | 1 | 252 | 320.44 | 2.687562 | 0 | 1153.584 | 429.2307 | 8.584613 | 5.723075 | 2.979532 | 2.604879 | 37.21256 | 75 | 150 | 50 | 2023-09-08 02:37
1048 | Maxwell-2.7V-450F_b_230907_015_2.xlsx | Maxwell-2.7V-450F_b | 49 | 25 | CCCV | 6 | 1800 | 30 | 0.5 | 1710.159 | 6.333923 | 34.20318 | 0 | 0 | 0 | 0.019531 | 0 | 0 |  |  | 1 | 0 | 321.342 | 0.019531 | 2.699498 | 1156.8312 | 431.6587 | 8.633175 | 5.75545 | 3.166961 | 0 |  | 75 | 150 | 50 | 2023-09-08 02:44
1049 | Maxwell-2.7V-450F_b_230907_015_2.xlsx | Maxwell-2.7V-450F_b | 50 | 25 | CCD | -3000 | 384 | 6.4 | 0.1066667 | 1608.795 | 5.958501 | 32.1759 | 94.07283 | 99.70219 | 0.003816035 | 0.011471 | 1406.578 | 5.20955 | 5.58166 | 74.42214 | 1 | 252 | 320.385 | 2.688027 | 0 | 1153.386 | 429.0827 | 8.581655 | 5.721103 | 2.97925 | 2.604775 | 37.21107 | 75 | 150 | 50 | 2023-09-08 03:14
1050 | Maxwell-2.7V-450F_b_230907_015_2.xlsx | Maxwell-2.7V-450F_b | 51 | 26 | CCCV | 6 | 1800 | 30 | 0.5 | 1710.787 | 6.336248 | 34.21574 | 0 | 0 | 0 | 0.020461 | 0 | 0 |  |  | 1 | 0 | 321.26 | 0.020461 | 2.699498 | 1156.536 | 431.6984 | 8.633968 | 5.755979 | 3.168124 | 0 |  | 75 | 150 | 50 | 2023-09-08 03:20
1051 | Maxwell-2.7V-450F_b_230907_015_2.xlsx | Maxwell-2.7V-450F_b | 52 | 26 | CCD | -3000 | 384 | 6.4 | 0.1066667 | 1608.628 | 5.957881 | 32.17256 | 94.02853 | 99.72172 | 0.003919162 | 0.011781 | 1409.538 | 5.22051 | 5.571295 | 74.28394 | 1 | 253 | 320.366 | 2.687717 | 0 | 1153.3176 | 429.1068 | 8.582136 | 5.721424 | 2.97894 | 2.610255 | 37.14197 | 75 | 150 | 50 | 2023-09-08 03:50
1052 | Maxwell-2.7V-450F_b_230907_015_2.xlsx | Maxwell-2.7V-450F_b | 53 | 27 | CCCV | 6 | 1800 | 30 | 0.5 | 1710.986 | 6.336984 | 34.21971 | 0 | 0 | 0 | 0.019841 | 0 | 0 |  |  | 1 | 0 | 321.254 | 0.019841 | 2.699498 | 1156.5144 | 431.5905 | 8.631809 | 5.754539 | 3.168492 | 0 |  | 75 | 150 | 50 | 2023-09-08 03:56
1053 | Maxwell-2.7V-450F_b_230907_015_2.xlsx | Maxwell-2.7V-450F_b | 54 | 27 | CCD | -3000 | 384 | 6.4 | 0.1066667 | 1608.749 | 5.95833 | 32.17498 | 94.02469 | 99.73168 | 0.003816035 | 0.011471 | 1406.511 | 5.209299 | 5.581392 | 74.41856 | 1 | 252 | 320.392 | 2.688027 | 0 | 1153.4112 | 429.0921 | 8.581842 | 5.721228 | 2.979165 | 2.604649 | 37.20928 | 75 | 150 | 50 | 2023-09-08 04:26
1054 | Maxwell-2.7V-450F_b_230907_015_2.xlsx | Maxwell-2.7V-450F_b | 55 | 28 | CCCV | 7 | 1800 | 30 | 0.5 | 1710.623 | 6.335641 | 34.21246 | 0 | 0 | 0 | 0.019686 | 0 | 0 |  |  | 1 | 0 | 321.256 | 0.019686 | 2.699653 | 1156.5216 | 431.5432 | 8.630864 | 5.75391 | 3.16782 | 0 |  | 75 | 150 | 50 | 2023-09-08 04:33
1055 | Maxwell-2.7V-450F_b_230907_015_2.xlsx | Maxwell-2.7V-450F_b | 56 | 28 | CCD | -3000 | 384 | 6.4 | 0.1066667 | 1608.626 | 5.957873 | 32.17251 | 94.03742 | 99.72327 | 0.003866312 | 0.011626 | 1406.544 | 5.209422 | 5.581523 | 74.42031 | 1 | 252 | 320.367 | 2.688027 | 0 | 1153.3212 | 429.0586 | 8.581173 | 5.720782 | 2.978937 | 2.604711 | 37.21016 | 75 | 150 | 50 | 2023-09-08 05:03
1056 | Maxwell-2.7V-450F_b_230907_015_2.xlsx | Maxwell-2.7V-450F_b | 57 | 29 | CCCV | 6 | 1800 | 30 | 0.5 | 1710.017 | 6.333398 | 34.20035 | 0 | 0 | 0 | 0.019686 | 0 | 0 |  |  | 1 | 0 | 321.176 | 0.019686 | 2.699498 | 1156.2336 | 431.4607 | 8.629214 | 5.75281 | 3.166699 | 0 |  | 75 | 150 | 50 | 2023-09-08 05:09
1057 | Maxwell-2.7V-450F_b_230907_015_2.xlsx | Maxwell-2.7V-450F_b | 58 | 29 | CCD | -3000 | 384 | 6.4 | 0.1066667 | 1607.962 | 5.955416 | 32.15925 | 94.03192 | 99.72414 | 0.003919162 | 0.011781 | 1406.188 | 5.208103 | 5.580111 | 74.40148 | 1 | 252 | 320.29 | 2.687717 | 0 | 1153.044 | 429.005 | 8.5801 | 5.720067 | 2.977708 | 2.604052 | 37.20074 | 75 | 150 | 50 | 2023-09-08 05:39
1058 | Maxwell-2.7V-450F_b_230907_015_2.xlsx | Maxwell-2.7V-450F_b | 59 | 30 | CCCV | 6 | 1800 | 30 | 0.5 | 1709.029 | 6.329738 | 34.18059 | 0 | 0 | 0 | 0.020151 | 0 | 0 |  |  | 1 | 0 | 321.092 | 0.020151 | 2.699343 | 1155.9312 | 431.4477 | 8.628954 | 5.752636 | 3.164869 | 0 |  | 75 | 150 | 50 | 2023-09-08 05:46
1059 | Maxwell-2.7V-450F_b_230907_015_2.xlsx | Maxwell-2.7V-450F_b | 60 | 30 | CCD | -3000 | 384 | 6.4 | 0.1066667 | 1607.902 | 5.955194 | 32.15805 | 94.08278 | 99.73497 | 0.003919162 | 0.011781 | 1406.107 | 5.207805 | 5.579791 | 74.39721 | 1 | 252 | 320.241 | 2.687562 | 0 | 1152.8676 | 428.9641 | 8.579282 | 5.719521 | 2.977597 | 2.603902 | 37.19861 | 75 | 150 | 50 | 2023-09-08 06:16
1060 | Maxwell-2.7V-450F_b_230907_015_2.xlsx | Maxwell-2.7V-450F_b | 61 | 31 | CCCV | 7 | 1800 | 30 | 0.5 | 1709.547 | 6.331656 | 34.19094 | 0 | 0 | 0 | 0.019996 | 0 | 0 |  |  | 1 | 0 | 321.096 | 0.019996 | 2.699498 | 1155.9456 | 431.4031 | 8.628063 | 5.752042 | 3.165828 | 0 |  | 75 | 150 | 50 | 2023-09-08 06:22
1061 | Maxwell-2.7V-450F_b_230907_015_2.xlsx | Maxwell-2.7V-450F_b | 62 | 31 | CCD | -3000 | 384 | 6.4 | 0.1066667 | 1608.009 | 5.95559 | 32.16018 | 94.06054 | 99.74151 | 0.003866312 | 0.011626 | 1406.325 | 5.208609 | 5.580653 | 74.40871 | 1 | 252 | 320.266 | 2.687872 | 0 | 1152.9576 | 428.9481 | 8.578962 | 5.719308 | 2.977795 | 2.604305 | 37.20435 | 75 | 150 | 50 | 2023-09-08 06:52
1062 | Maxwell-2.7V-450F_b_230907_015_2.xlsx | Maxwell-2.7V-450F_b | 63 | 32 | CCCV | 6 | 1800 | 30 | 0.5 | 1708.886 | 6.329207 | 34.17772 | 0 | 0 | 0 | 0.019531 | 0 | 0 |  |  | 1 | 0 | 321.067 | 0.019531 | 2.699343 | 1155.8412 | 431.3143 | 8.626286 | 5.750857 | 3.164604 | 0 |  | 75 | 150 | 50 | 2023-09-08 06:59
1063 | Maxwell-2.7V-450F_b_230907_015_2.xlsx | Maxwell-2.7V-450F_b | 64 | 32 | CCD | -3000 | 384 | 6.4 | 0.1066667 | 1607.604 | 5.954087 | 32.15207 | 94.07319 | 99.72716 | 0.004022289 | 0.012091 | 1406.012 | 5.207453 | 5.579414 | 74.39218 | 1 | 252 | 320.191 | 2.687252 | 0 | 1152.6876 | 428.9466 | 8.578932 | 5.719288 | 2.977044 | 2.603726 | 37.19609 | 75 | 150 | 50 | 2023-09-08 07:29
1064 | Maxwell-2.7V-450F_b_230907_015_2.xlsx | Maxwell-2.7V-450F_b | 65 | 33 | CCCV | 6 | 1800 | 30 | 0.5 | 1708.287 | 6.326987 | 34.16573 | 0 | 0 | 0 | 0.019996 | 0 | 0 |  |  | 1 | 0 | 320.976 | 0.019996 | 2.699343 | 1155.5136 | 431.2669 | 8.625337 | 5.750225 | 3.163494 | 0 |  | 75 | 150 | 50 | 2023-09-08 07:35
1065 | Maxwell-2.7V-450F_b_230907_015_2.xlsx | Maxwell-2.7V-450F_b | 66 | 33 | CCD | -3000 | 384 | 6.4 | 0.1066667 | 1607.463 | 5.953565 | 32.14925 | 94.09795 | 99.74764 | 0.004022289 | 0.012091 | 1408.954 | 5.218348 | 5.568988 | 74.25317 | 1 | 253 | 320.166 | 2.687252 | 0 | 1152.5976 | 428.9131 | 8.578262 | 5.718841 | 2.976783 | 2.609174 | 37.12659 | 75 | 150 | 50 | 2023-09-08 08:05
1066 | Maxwell-2.7V-450F_b_230907_015_2.xlsx | Maxwell-2.7V-450F_b | 67 | 34 | CCCV | 6 | 1800 | 30 | 0.5 | 1708.568 | 6.328029 | 34.17136 | 0 | 0 | 0 | 0.019686 | 0 | 0 |  |  | 1 | 0 | 320.966 | 0.019686 | 2.699343 | 1155.4776 | 431.2035 | 8.624071 | 5.749381 | 3.164015 | 0 |  | 75 | 150 | 50 | 2023-09-08 08:11
1067 | Maxwell-2.7V-450F_b_230907_015_2.xlsx | Maxwell-2.7V-450F_b | 68 | 34 | CCD | -3000 | 384 | 6.4 | 0.1066667 | 1606.773 | 5.951011 | 32.13546 | 94.04209 | 99.72739 | 0.004073852 | 0.012246 | 1408.509 | 5.216701 | 5.56723 | 74.22974 | 1 | 253 | 320.091 | 2.687097 | 0 | 1152.3276 | 428.8374 | 8.576747 | 5.717832 | 2.975506 | 2.608351 | 37.11487 | 75 | 150 | 50 | 2023-09-08 08:41
1068 | Maxwell-2.7V-450F_b_230907_015_2.xlsx | Maxwell-2.7V-450F_b | 69 | 35 | CCCV | 6 | 1800 | 30 | 0.5 | 1707.895 | 6.325536 | 34.15789 | 0 | 0 | 0 | 0.020151 | 0 | 0 |  |  | 1 | 0 | 320.895 | 0.020151 | 2.699343 | 1155.222 | 431.183 | 8.62366 | 5.749106 | 3.162768 | 0 |  | 75 | 150 | 50 | 2023-09-08 08:48
1069 | Maxwell-2.7V-450F_b_230907_015_2.xlsx | Maxwell-2.7V-450F_b | 70 | 35 | CCD | -3000 | 384 | 6.4 | 0.1066667 | 1606.631 | 5.950487 | 32.13263 | 94.07087 | 99.74914 | 0.004022289 | 0.012091 | 1405.569 | 5.205811 | 5.577655 | 74.36873 | 1 | 252 | 320.09 | 2.687252 | 0 | 1152.324 | 428.8113 | 8.576226 | 5.717484 | 2.975243 | 2.602906 | 37.18437 | 75 | 150 | 50 | 2023-09-08 09:18
1070 | Maxwell-2.7V-450F_b_230907_015_2.xlsx | Maxwell-2.7V-450F_b | 71 | 36 | CCCV | 7 | 1800 | 30 | 0.5 | 1707.935 | 6.325685 | 34.1587 | 0 | 0 | 0 | 0.019996 | 0 | 0 |  |  | 1 | 0 | 320.953 | 0.019996 | 2.699498 | 1155.4308 | 431.211 | 8.62422 | 5.74948 | 3.162843 | 0 |  | 75 | 150 | 50 | 2023-09-08 09:24
1071 | Maxwell-2.7V-450F_b_230907_015_2.xlsx | Maxwell-2.7V-450F_b | 72 | 36 | CCD | -3000 | 384 | 6.4 | 0.1066667 | 1607.284 | 5.952902 | 32.14567 | 94.10683 | 99.73921 | 0.003917858 | 0.011781 | 1405.906 | 5.207061 | 5.578994 | 74.38658 | 1 | 252 | 320.116 | 2.687717 | 0 | 1152.4176 | 428.7719 | 8.575439 | 5.716959 | 2.976451 | 2.60353 | 37.19329 | 75 | 150 | 50 | 2023-09-08 09:54
1072 | Maxwell-2.7V-450F_b_230907_015_2.xlsx | Maxwell-2.7V-450F_b | 73 | 37 | CCCV | 5 | 1800 | 30 | 0.5 | 1706.82 | 6.321554 | 34.13639 | 0 | 0 | 0 | 0.020151 | 0 | 0 |  |  | 1 | 0 | 320.807 | 0.020151 | 2.699343 | 1154.9052 | 431.0647 | 8.621295 | 5.74753 | 3.160777 | 0 |  | 75 | 150 | 50 | 2023-09-08 10:01
1073 | Maxwell-2.7V-450F_b_230907_015_2.xlsx | Maxwell-2.7V-450F_b | 74 | 37 | CCD | -3000 | 384 | 6.4 | 0.1066667 | 1606.752 | 5.950935 | 32.13505 | 94.13721 | 99.76092 | 0.004023627 | 0.012091 | 1405.609 | 5.205958 | 5.577812 | 74.37082 | 1 | 252 | 320.04 | 2.687252 | 0 | 1152.144 | 428.7443 | 8.574886 | 5.716591 | 2.975467 | 2.602979 | 37.18541 | 75 | 150 | 50 | 2023-09-08 10:31
1074 | Maxwell-2.7V-450F_b_230907_015_2.xlsx | Maxwell-2.7V-450F_b | 75 | 38 | CCCV | 6 | 1800 | 30 | 0.5 | 1708.083 | 6.326235 | 34.16167 | 0 | 0 | 0 | 0.019531 | 0 | 0 |  |  | 1 | 0 | 320.887 | 0.019531 | 2.699343 | 1155.1932 | 431.0725 | 8.62145 | 5.747633 | 3.163118 | 0 |  | 75 | 150 | 50 | 2023-09-08 10:37
1075 | Maxwell-2.7V-450F_b_230907_015_2.xlsx | Maxwell-2.7V-450F_b | 76 | 38 | CCD | -3000 | 384 | 6.4 | 0.1066667 | 1606.409 | 5.949662 | 32.12818 | 94.04744 | 99.72825 | 0.003970725 | 0.011936 | 1405.406 | 5.205207 | 5.577007 | 74.3601 | 1 | 252 | 320.015 | 2.687407 | 0 | 1152.054 | 428.6861 | 8.573722 | 5.715815 | 2.974831 | 2.602603 | 37.18005 | 75 | 150 | 50 | 2023-09-08 11:07
1076 | Maxwell-2.7V-450F_b_230907_015_2.xlsx | Maxwell-2.7V-450F_b | 77 | 39 | CCCV | 6 | 1800 | 30 | 0.5 | 1706.256 | 6.319468 | 34.12513 | 0 | 0 | 0 | 0.019686 | 0 | 0 |  |  | 1 | 0 | 320.764 | 0.019686 | 2.699343 | 1154.7504 | 430.9322 | 8.618643 | 5.745762 | 3.159734 | 0 |  | 75 | 150 | 50 | 2023-09-08 11:13
1077 | Maxwell-2.7V-450F_b_230907_015_2.xlsx | Maxwell-2.7V-450F_b | 78 | 39 | CCD | -3000 | 384 | 6.4 | 0.1066667 | 1606.485 | 5.949943 | 32.12969 | 94.15259 | 99.75122 | 0.004022289 | 0.012091 | 1405.499 | 5.205553 | 5.577378 | 74.36504 | 1 | 252 | 319.966 | 2.687252 | 0 | 1151.8776 | 428.6452 | 8.572903 | 5.715269 | 2.974971 | 2.602776 | 37.18252 | 75 | 150 | 50 | 2023-09-08 11:43
1078 | Maxwell-2.7V-450F_b_230907_015_2.xlsx | Maxwell-2.7V-450F_b | 79 | 40 | CCCV | 5 | 1800 | 30 | 0.5 | 1706.522 | 6.320451 | 34.13043 | 0 | 0 | 0 | 0.020461 | 0 | 0 |  |  | 1 | 0 | 320.709 | 0.020461 | 2.699343 | 1154.5524 | 430.9829 | 8.619658 | 5.746439 | 3.160225 | 0 |  | 75 | 150 | 50 | 2023-09-08 11:50
1079 | Maxwell-2.7V-450F_b_230907_015_2.xlsx | Maxwell-2.7V-450F_b | 80 | 40 | CCD | -3000 | 384 | 6.4 | 0.1066667 | 1606.015 | 5.948203 | 32.1203 | 94.11043 | 99.76053 | 0.004023627 | 0.012091 | 1405.18 | 5.204369 | 5.57611 | 74.34814 | 1 | 252 | 319.941 | 2.687252 | 0 | 1151.7876 | 428.6117 | 8.572234 | 5.714822 | 2.974102 | 2.602185 | 37.17407 | 75 | 150 | 50 | 2023-09-08 12:20
1080 | Maxwell-2.7V-450F_b_230907_015_2.xlsx | Maxwell-2.7V-450F_b | 81 | 41 | CCCV | 6 | 1800 | 30 | 0.5 | 1706.234 | 6.319386 | 34.12468 | 0 | 0 | 0 | 0.020151 | 0 | 0 |  |  | 1 | 0 | 320.698 | 0.020151 | 2.699343 | 1154.5128 | 430.9183 | 8.618366 | 5.745577 | 3.159693 | 0 |  | 75 | 150 | 50 | 2023-09-08 12:26
1081 | Maxwell-2.7V-450F_b_230907_015_2.xlsx | Maxwell-2.7V-450F_b | 82 | 41 | CCD | -3000 | 384 | 6.4 | 0.1066667 | 1605.886 | 5.947726 | 32.11772 | 94.11873 | 99.75647 | 0.004073852 | 0.012246 | 1405.202 | 5.204452 | 5.576198 | 74.34931 | 1 | 252 | 319.917 | 2.687097 | 0 | 1151.7012 | 428.6043 | 8.572085 | 5.714723 | 2.973863 | 2.602226 | 37.17465 | 75 | 150 | 50 | 2023-09-08 12:56
1082 | Maxwell-2.7V-450F_b_230907_015_2.xlsx | Maxwell-2.7V-450F_b | 83 | 42 | CCCV | 7 | 1800 | 30 | 0.5 | 1706.301 | 6.319633 | 34.12602 | 0 | 0 | 0 | 0.019996 | 0 | 0 |  |  | 1 | 0 | 320.731 | 0.019996 | 2.699498 | 1154.6316 | 430.9128 | 8.618255 | 5.745503 | 3.159816 | 0 |  | 75 | 150 | 50 | 2023-09-08 13:03
1083 | Maxwell-2.7V-450F_b_230907_015_2.xlsx | Maxwell-2.7V-450F_b | 84 | 42 | CCD | -3000 | 384 | 6.4 | 0.1066667 | 1606.471 | 5.949892 | 32.12941 | 94.14933 | 99.76959 | 0.003969405 | 0.011936 | 1405.602 | 5.205934 | 5.577787 | 74.37049 | 1 | 252 | 319.992 | 2.687562 | 0 | 1151.9712 | 428.6306 | 8.572611 | 5.715074 | 2.974946 | 2.602967 | 37.18524 | 75 | 150 | 50 | 2023-09-08 13:33
1084 | Maxwell-2.7V-450F_b_230907_015_2.xlsx | Maxwell-2.7V-450F_b | 85 | 43 | CCCV | 6 | 1800 | 30 | 0.5 | 1706.957 | 6.322064 | 34.13914 | 0 | 0 | 0 | 0.019531 | 0 | 0 |  |  | 1 | 0 | 320.78 | 0.019531 | 2.699498 | 1154.808 | 430.9038 | 8.618076 | 5.745384 | 3.161032 | 0 |  | 75 | 150 | 50 | 2023-09-08 13:39
1085 | Maxwell-2.7V-450F_b_230907_015_2.xlsx | Maxwell-2.7V-450F_b | 86 | 43 | CCD | -3000 | 384 | 6.4 | 0.1066667 | 1606.964 | 5.951719 | 32.13928 | 94.14203 | 99.75404 | 0.003919162 | 0.011781 | 1405.905 | 5.207056 | 5.578988 | 74.38651 | 1 | 252 | 319.991 | 2.687717 | 0 | 1151.9676 | 428.6045 | 8.57209 | 5.714727 | 2.975859 | 2.603528 | 37.19326 | 75 | 150 | 50 | 2023-09-08 14:09
1086 | Maxwell-2.7V-450F_b_230907_015_2.xlsx | Maxwell-2.7V-450F_b | 87 | 44 | CCCV | 5 | 1800 | 30 | 0.5 | 1705.443 | 6.316455 | 34.10886 | 0 | 0 | 0 | 0.019686 | 0 | 0 |  |  | 1 | 0 | 320.668 | 0.019686 | 2.699343 | 1154.4048 | 430.8032 | 8.616064 | 5.744043 | 3.158227 | 0 |  | 75 | 150 | 50 | 2023-09-08 14:15
1087 | Maxwell-2.7V-450F_b_230907_015_2.xlsx | Maxwell-2.7V-450F_b | 88 | 44 | CCD | -3000 | 384 | 6.4 | 0.1066667 | 1605.753 | 5.947233 | 32.11506 | 94.1546 | 99.7658 | 0.004075208 | 0.012246 | 1405.159 | 5.204292 | 5.576027 | 74.34702 | 1 | 252 | 319.917 | 2.687097 | 0 | 1151.7012 | 428.6043 | 8.572085 | 5.714723 | 2.973616 | 2.602146 | 37.17351 | 75 | 150 | 50 | 2023-09-08 14:45
1088 | Maxwell-2.7V-450F_b_230907_015_2.xlsx | Maxwell-2.7V-450F_b | 89 | 45 | CCCV | 5 | 1800 | 30 | 0.5 | 1706.044 | 6.318683 | 34.12089 | 0 | 0 | 0 | 0.019531 | 0 | 0 |  |  | 1 | 0 | 320.694 | 0.019531 | 2.699343 | 1154.4984 | 430.8132 | 8.616264 | 5.744176 | 3.159341 | 0 |  | 75 | 150 | 50 | 2023-09-08 14:52
1089 | Maxwell-2.7V-450F_b_230907_015_2.xlsx | Maxwell-2.7V-450F_b | 90 | 45 | CCD | -3000 | 384 | 6.4 | 0.1066667 | 1605.669 | 5.946921 | 32.11337 | 94.11647 | 99.74181 | 0.004023627 | 0.012091 | 1405.061 | 5.203929 | 5.575638 | 74.34184 | 1 | 252 | 319.866 | 2.687252 | 0 | 1151.5176 | 428.5112 | 8.570224 | 5.713483 | 2.973461 | 2.601964 | 37.17092 | 75 | 150 | 50 | 2023-09-08 15:22
1090 | Maxwell-2.7V-450F_b_230907_015_2.xlsx | Maxwell-2.7V-450F_b | 91 | 46 | CCCV | 5 | 1800 | 30 | 0.5 | 1705.888 | 6.318105 | 34.11777 | 0 | 0 | 0 | 0.019996 | 0 | 0 |  |  | 1 | 0 | 320.67 | 0.019996 | 2.699498 | 1154.412 | 430.8308 | 8.616616 | 5.744411 | 3.159052 | 0 |  | 75 | 150 | 50 | 2023-09-08 15:28
1091 | Maxwell-2.7V-450F_b_230907_015_2.xlsx | Maxwell-2.7V-450F_b | 92 | 46 | CCD | -3000 | 384 | 6.4 | 0.1066667 | 1606.254 | 5.94909 | 32.12509 | 94.15941 | 99.76487 | 0.003972047 | 0.011936 | 1405.464 | 5.205421 | 5.577237 | 74.36315 | 1 | 252 | 319.916 | 2.687562 | 0 | 1151.6976 | 428.5288 | 8.570575 | 5.713717 | 2.974545 | 2.60271 | 37.18158 | 75 | 150 | 50 | 2023-09-08 15:58
1092 | Maxwell-2.7V-450F_b_230907_015_2.xlsx | Maxwell-2.7V-450F_b | 93 | 47 | CCCV | 6 | 1800 | 30 | 0.5 | 1706.49 | 6.320333 | 34.1298 | 0 | 0 | 0 | 0.020151 | 0 | 0 |  |  | 1 | 0 | 320.653 | 0.020151 | 2.699498 | 1154.3508 | 430.8329 | 8.616658 | 5.744438 | 3.160167 | 0 |  | 75 | 150 | 50 | 2023-09-08 16:05
1093 | Maxwell-2.7V-450F_b_230907_015_2.xlsx | Maxwell-2.7V-450F_b | 94 | 47 | CCD | -3000 | 384 | 6.4 | 0.1066667 | 1605.847 | 5.947583 | 32.11695 | 94.10236 | 99.75456 | 0.004022289 | 0.012091 | 1405.306 | 5.204837 | 5.576611 | 74.35481 | 1 | 252 | 319.866 | 2.687407 | 0 | 1151.5176 | 428.4865 | 8.56973 | 5.713153 | 2.973791 | 2.602418 | 37.17741 | 75 | 150 | 50 | 2023-09-08 16:35
1094 | Maxwell-2.7V-450F_b_230907_015_2.xlsx | Maxwell-2.7V-450F_b | 95 | 48 | CCCV | 5 | 1800 | 30 | 0.5 | 1705.082 | 6.31512 | 34.10165 | 0 | 0 | 0 | 0.019996 | 0 | 0 |  |  | 1 | 0 | 320.563 | 0.019996 | 2.699343 | 1154.0268 | 430.712 | 8.614239 | 5.742826 | 3.15756 | 0 |  | 75 | 150 | 50 | 2023-09-08 16:41
1095 | Maxwell-2.7V-450F_b_230907_015_2.xlsx | Maxwell-2.7V-450F_b | 96 | 48 | CCD | -3000 | 384 | 6.4 | 0.1066667 | 1605.42 | 5.946 | 32.1084 | 94.15498 | 99.75917 | 0.004075208 | 0.012246 | 1404.998 | 5.203695 | 5.575387 | 74.3385 | 1 | 252 | 319.791 | 2.687097 | 0 | 1151.2476 | 428.4354 | 8.568709 | 5.712473 | 2.973 | 2.601847 | 37.16925 | 75 | 150 | 50 | 2023-09-08 17:11
1096 | Maxwell-2.7V-450F_b_230907_015_2.xlsx | Maxwell-2.7V-450F_b | 97 | 49 | CCCV | 6 | 1800 | 30 | 0.5 | 1705.775 | 6.317686 | 34.1155 | 0 | 0 | 0 | 0.020306 | 0 | 0 |  |  | 1 | 0 | 320.563 | 0.020306 | 2.699498 | 1154.0268 | 430.7369 | 8.614738 | 5.743158 | 3.158843 | 0 |  | 75 | 150 | 50 | 2023-09-08 17:17
1097 | Maxwell-2.7V-450F_b_230907_015_2.xlsx | Maxwell-2.7V-450F_b | 98 | 49 | CCD | -3000 | 384 | 6.4 | 0.1066667 | 1605.66 | 5.946889 | 32.1132 | 94.13081 | 99.76666 | 0.004022289 | 0.012091 | 1405.177 | 5.20436 | 5.5761 | 74.34799 | 1 | 252 | 319.815 | 2.687407 | 0 | 1151.334 | 428.4182 | 8.568363 | 5.712242 | 2.973444 | 2.60218 | 37.174 | 75 | 150 | 50 | 2023-09-08 17:47
1098 | Maxwell-2.7V-450F_b_230907_015_2.xlsx | Maxwell-2.7V-450F_b | 99 | 50 | CCCV | 5 | 1800 | 30 | 0.5 | 1704.938 | 6.314584 | 34.09875 | 0 | 0 | 0 | 0.019686 | 0 | 0 |  |  | 1 | 0 | 320.55 | 0.019686 | 2.699343 | 1153.98 | 430.6447 | 8.612893 | 5.741929 | 3.157292 | 0 |  | 75 | 150 | 50 | 2023-09-08 17:54
1099 | Maxwell-2.7V-450F_b_230907_015_2.xlsx | Maxwell-2.7V-450F_b | 100 | 50 | CCD | -3000 | 384 | 6.4 | 0.1066667 | 1605.38 | 5.945852 | 32.1076 | 94.16063 | 99.75542 | 0.003920466 | 0.011781 | 1405.104 | 5.204091 | 5.575812 | 74.34415 | 1 | 252 | 319.766 | 2.687562 | 0 | 1151.1576 | 428.3278 | 8.566557 | 5.711038 | 2.972926 | 2.602045 | 37.17208 | 75 | 150 | 50 | 2023-09-08 18:24
1100 | Maxwell-2.7V-450F_b_230907_015_2.xlsx | Maxwell-2.7V-450F_b | 101 | 51 | CCCV | 6 | 1800 | 30 | 0.5 | 1704.879 | 6.314366 | 34.09758 | 0 | 0 | 0 | 0.019841 | 0 | 0 |  |  | 1 | 0 | 320.53 | 0.019841 | 2.699498 | 1153.908 | 430.6178 | 8.612356 | 5.741571 | 3.157183 | 0 |  | 75 | 150 | 50 | 2023-09-08 18:30
1101 | Maxwell-2.7V-450F_b_230907_015_2.xlsx | Maxwell-2.7V-450F_b | 102 | 51 | CCD | -3000 | 384 | 6.4 | 0.1066667 | 1605.544 | 5.946458 | 32.11087 | 94.17348 | 99.76944 | 0.003970725 | 0.011936 | 1405.211 | 5.204484 | 5.576233 | 74.34977 | 1 | 252 | 319.791 | 2.687562 | 0 | 1151.2476 | 428.3613 | 8.567226 | 5.711484 | 2.973229 | 2.602242 | 37.17489 | 75 | 150 | 50 | 2023-09-08 19:00
1102 | Maxwell-2.7V-450F_b_230907_015_2.xlsx | Maxwell-2.7V-450F_b | 103 | 52 | CCCV | 7 | 1800 | 30 | 0.5 | 1704.994 | 6.314793 | 34.09988 | 0 | 0 | 0 | 0.019996 | 0 | 0 |  |  | 1 | 0 | 320.502 | 0.019996 | 2.699498 | 1153.8072 | 430.6051 | 8.612102 | 5.741401 | 3.157396 | 0 |  | 75 | 150 | 50 | 2023-09-08 19:07
1103 | Maxwell-2.7V-450F_b_230907_015_2.xlsx | Maxwell-2.7V-450F_b | 104 | 52 | CCD | -3000 | 384 | 6.4 | 0.1066667 | 1605.059 | 5.944661 | 32.10117 | 94.13866 | 99.75476 | 0.004020951 | 0.012091 | 1404.951 | 5.203522 | 5.575202 | 74.33603 | 1 | 252 | 319.716 | 2.687407 | 0 | 1150.9776 | 428.2856 | 8.565711 | 5.710474 | 2.972331 | 2.601761 | 37.16802 | 75 | 150 | 50 | 2023-09-08 19:37
1104 | Maxwell-2.7V-450F_b_230907_015_2.xlsx | Maxwell-2.7V-450F_b | 105 | 53 | CCCV | 5 | 1800 | 30 | 0.5 | 1703.481 | 6.309189 | 34.06962 | 0 | 0 | 0 | 0.019841 | 0 | 0 |  |  | 1 | 0 | 320.372 | 0.019841 | 2.699343 | 1153.3392 | 430.4304 | 8.608609 | 5.739072 | 3.154595 | 0 |  | 75 | 150 | 50 | 2023-09-08 19:43
1105 | Maxwell-2.7V-450F_b_230907_015_2.xlsx | Maxwell-2.7V-450F_b | 106 | 53 | CCD | -3000 | 383 | 6.383333 | 0.1063889 | 1604.749 | 5.943516 | 32.09498 | 94.20412 | 99.76371 | 0.004281531 | 0.012866 | 1404.798 | 5.202956 | 5.574595 | 74.32794 | 1 | 252 | 319.615 | 2.686477 | 0 | 1150.614 | 428.2985 | 8.565969 | 5.710646 | 2.971758 | 2.601478 | 37.16397 | 75 | 150 | 50 | 2023-09-08 20:13
1106 | Maxwell-2.7V-450F_b_230907_015_2.xlsx | Maxwell-2.7V-450F_b | 107 | 54 | CCCV | 5 | 1800 | 30 | 0.5 | 1703.738 | 6.310141 | 34.07476 | 0 | 0 | 0 | 0.019686 | 0 | 0 |  |  | 1 | 0 | 320.383 | 0.019686 | 2.699498 | 1153.3788 | 430.3954 | 8.607908 | 5.738606 | 3.15507 | 0 |  | 75 | 150 | 50 | 2023-09-08 20:19
1107 | Maxwell-2.7V-450F_b_230907_015_2.xlsx | Maxwell-2.7V-450F_b | 108 | 54 | CCD | -3000 | 384 | 6.4 | 0.1066667 | 1605.712 | 5.947082 | 32.11424 | 94.24642 | 99.78401 | 0.003868885 | 0.011626 | 1405.461 | 5.205412 | 5.577227 | 74.36303 | 1 | 252 | 319.691 | 2.687872 | 0 | 1150.8876 | 428.178 | 8.56356 | 5.70904 | 2.973541 | 2.602706 | 37.18152 | 75 | 150 | 50 | 2023-09-08 20:49
1108 | Maxwell-2.7V-450F_b_230907_015_2.xlsx | Maxwell-2.7V-450F_b | 109 | 55 | CCCV | 5 | 1800 | 30 | 0.5 | 1703.817 | 6.310432 | 34.07633 | 0 | 0 | 0 | 0.019996 | 0 | 0 |  |  | 1 | 0 | 320.383 | 0.019996 | 2.699498 | 1153.3788 | 430.4452 | 8.608904 | 5.739269 | 3.155216 | 0 |  | 75 | 150 | 50 | 2023-09-08 20:56
1109 | Maxwell-2.7V-450F_b_230907_015_2.xlsx | Maxwell-2.7V-450F_b | 110 | 55 | CCD | -3000 | 384 | 6.4 | 0.1066667 | 1605.615 | 5.946722 | 32.1123 | 94.23637 | 99.78401 | 0.003868885 | 0.011626 | 1405.395 | 5.205166 | 5.576964 | 74.35951 | 1 | 252 | 319.691 | 2.687872 | 0 | 1150.8876 | 428.178 | 8.56356 | 5.70904 | 2.973361 | 2.602583 | 37.17976 | 75 | 150 | 50 | 2023-09-08 21:26
1110 | Maxwell-2.7V-450F_b_230907_015_2.xlsx | Maxwell-2.7V-450F_b | 111 | 56 | CCCV | 5 | 1800 | 30 | 0.5 | 1704.04 | 6.311259 | 34.0808 | 0 | 0 | 0 | 0.020151 | 0 | 0 |  |  | 1 | 0 | 320.438 | 0.020151 | 2.699653 | 1153.5768 | 430.5191 | 8.610382 | 5.740255 | 3.155629 | 0 |  | 75 | 150 | 50 | 2023-09-08 21:32
1111 | Maxwell-2.7V-450F_b_230907_015_2.xlsx | Maxwell-2.7V-450F_b | 112 | 56 | CCD | -3000 | 384 | 6.4 | 0.1066667 | 1605.745 | 5.947205 | 32.11491 | 94.23167 | 99.77468 | 0.003920466 | 0.011781 | 1405.473 | 5.205457 | 5.577275 | 74.36367 | 1 | 252 | 319.716 | 2.687872 | 0 | 1150.9776 | 428.2115 | 8.564229 | 5.709486 | 2.973602 | 2.602728 | 37.18183 | 75 | 150 | 50 | 2023-09-08 22:02
1112 | Maxwell-2.7V-450F_b_230907_015_2.xlsx | Maxwell-2.7V-450F_b | 113 | 57 | CCCV | 5 | 1800 | 30 | 0.5 | 1703.642 | 6.309787 | 34.07285 | 0 | 0 | 0 | 0.019996 | 0 | 0 |  |  | 1 | 0 | 320.354 | 0.019996 | 2.699498 | 1153.2744 | 430.4062 | 8.608125 | 5.73875 | 3.154893 | 0 |  | 75 | 150 | 50 | 2023-09-08 22:09
1113 | Maxwell-2.7V-450F_b_230907_015_2.xlsx | Maxwell-2.7V-450F_b | 114 | 57 | CCD | -3000 | 383 | 6.383333 | 0.1063889 | 1604.871 | 5.943965 | 32.09741 | 94.20231 | 99.76932 | 0.003920466 | 0.011781 | 1407.968 | 5.214696 | 5.565091 | 74.20121 | 1 | 253 | 319.615 | 2.687717 | 0 | 1150.614 | 428.1009 | 8.562018 | 5.708012 | 2.971983 | 2.607348 | 37.10061 | 75 | 150 | 50 | 2023-09-08 22:39
1114 | Maxwell-2.7V-450F_b_230907_015_2.xlsx | Maxwell-2.7V-450F_b | 115 | 58 | CCCV | 5 | 1800 | 30 | 0.5 | 1702.871 | 6.30693 | 34.05742 | 0 | 0 | 0 | 0.020616 | 0 | 0 |  |  | 1 | 0 | 320.289 | 0.020616 | 2.699343 | 1153.0404 | 430.4434 | 8.608868 | 5.739246 | 3.153465 | 0 |  | 75 | 150 | 50 | 2023-09-08 22:45
1115 | Maxwell-2.7V-450F_b_230907_015_2.xlsx | Maxwell-2.7V-450F_b | 116 | 58 | CCD | -3000 | 383 | 6.383333 | 0.1063889 | 1605.042 | 5.944598 | 32.10083 | 94.25503 | 99.77427 | 0.003972047 | 0.011936 | 1405.068 | 5.203955 | 5.575666 | 74.34221 | 1 | 252 | 319.566 | 2.687407 | 0 | 1150.4376 | 428.0846 | 8.561692 | 5.707795 | 2.972299 | 2.601977 | 37.17111 | 75 | 150 | 50 | 2023-09-08 23:15
1116 | Maxwell-2.7V-450F_b_230907_015_2.xlsx | Maxwell-2.7V-450F_b | 117 | 59 | CCCV | 5 | 1800 | 30 | 0.5 | 1703.405 | 6.308907 | 34.0681 | 0 | 0 | 0 | 0.020461 | 0 | 0 |  |  | 1 | 0 | 320.284 | 0.020461 | 2.699343 | 1153.0224 | 430.4118 | 8.608236 | 5.738824 | 3.154453 | 0 |  | 75 | 150 | 50 | 2023-09-08 23:21
1117 | Maxwell-2.7V-450F_b_230907_015_2.xlsx | Maxwell-2.7V-450F_b | 118 | 59 | CCD | -3000 | 383 | 6.383333 | 0.1063889 | 1604.704 | 5.943349 | 32.09409 | 94.20569 | 99.79144 | 0.004023627 | 0.012091 | 1404.848 | 5.203141 | 5.574794 | 74.33059 | 1 | 252 | 319.616 | 2.687252 | 0 | 1150.6176 | 428.1763 | 8.563526 | 5.709017 | 2.971675 | 2.601571 | 37.1653 | 75 | 150 | 50 | 2023-09-08 23:51
1118 | Maxwell-2.7V-450F_b_230907_015_2.xlsx | Maxwell-2.7V-450F_b | 119 | 60 | CCCV | 5 | 1800 | 30 | 0.5 | 1703.502 | 6.309268 | 34.07005 | 0 | 0 | 0 | 0.019841 | 0 | 0 |  |  | 1 | 0 | 320.359 | 0.019841 | 2.699498 | 1153.2924 | 430.3881 | 8.607761 | 5.738508 | 3.154634 | 0 |  | 75 | 150 | 50 | 2023-09-08 23:58
1119 | Maxwell-2.7V-450F_b_230907_015_2.xlsx | Maxwell-2.7V-450F_b | 120 | 60 | CCD | -3000 | 384 | 6.4 | 0.1066667 | 1605.135 | 5.944945 | 32.1027 | 94.22558 | 99.79148 | 0.003868885 | 0.011626 | 1405.132 | 5.204191 | 5.575919 | 74.34558 | 1 | 252 | 319.691 | 2.687872 | 0 | 1150.8876 | 428.178 | 8.56356 | 5.70904 | 2.972472 | 2.602095 | 37.17279 | 75 | 150 | 50 | 2023-09-09 00:28
1120 | Maxwell-2.7V-450F_b_230907_015_2.xlsx | Maxwell-2.7V-450F_b | 121 | 61 | CCCV | 5 | 1800 | 30 | 0.5 | 1703.497 | 6.309247 | 34.06993 | 0 | 0 | 0 | 0.019996 | 0 | 0 |  |  | 1 | 0 | 320.368 | 0.019996 | 2.699498 | 1153.3248 | 430.4251 | 8.608501 | 5.739001 | 3.154623 | 0 |  | 75 | 150 | 50 | 2023-09-09 00:34
1121 | Maxwell-2.7V-450F_b_230907_015_2.xlsx | Maxwell-2.7V-450F_b | 122 | 61 | CCD | -3000 | 383 | 6.383333 | 0.1063889 | 1604.925 | 5.944168 | 32.09851 | 94.2136 | 99.75715 | 0.003972047 | 0.011936 | 1405.063 | 5.203938 | 5.575648 | 74.34197 | 1 | 252 | 319.59 | 2.687562 | 0 | 1150.524 | 428.0921 | 8.561842 | 5.707894 | 2.972084 | 2.601969 | 37.17098 | 75 | 150 | 50 | 2023-09-09 01:04
1122 | Maxwell-2.7V-450F_b_230907_015_2.xlsx | Maxwell-2.7V-450F_b | 123 | 62 | CCCV | 6 | 1800 | 30 | 0.5 | 1702.882 | 6.306972 | 34.05765 | 0 | 0 | 0 | 0.019686 | 0 | 0 |  |  | 1 | 0 | 320.276 | 0.019686 | 2.699498 | 1152.9936 | 430.2517 | 8.605033 | 5.736689 | 3.153486 | 0 |  | 75 | 150 | 50 | 2023-09-09 01:10
1123 | Maxwell-2.7V-450F_b_230907_015_2.xlsx | Maxwell-2.7V-450F_b | 124 | 62 | CCD | -3000 | 383 | 6.383333 | 0.1063889 | 1604.699 | 5.94333 | 32.09398 | 94.2343 | 99.778 | 0.003970725 | 0.011936 | 1404.875 | 5.203239 | 5.574899 | 74.33199 | 1 | 252 | 319.565 | 2.687562 | 0 | 1150.434 | 428.0586 | 8.561172 | 5.707448 | 2.971665 | 2.60162 | 37.166 | 75 | 150 | 50 | 2023-09-09 01:40
1124 | Maxwell-2.7V-450F_b_230907_015_2.xlsx | Maxwell-2.7V-450F_b | 125 | 63 | CCCV | 5 | 1800 | 30 | 0.5 | 1702.515 | 6.305613 | 34.05031 | 0 | 0 | 0 | 0.019686 | 0 | 0 |  |  | 1 | 0 | 320.262 | 0.019686 | 2.699343 | 1152.9432 | 430.2578 | 8.605155 | 5.73677 | 3.152806 | 0 |  | 75 | 150 | 50 | 2023-09-09 01:47
1125 | Maxwell-2.7V-450F_b_230907_015_2.xlsx | Maxwell-2.7V-450F_b | 126 | 63 | CCD | -3000 | 383 | 6.383333 | 0.1063889 | 1604.232 | 5.941598 | 32.08463 | 94.22714 | 99.75926 | 0.003972047 | 0.011936 | 1404.627 | 5.202321 | 5.573915 | 74.31887 | 1 | 252 | 319.491 | 2.687407 | 0 | 1150.1676 | 427.9841 | 8.559683 | 5.706455 | 2.970799 | 2.60116 | 37.15943 | 75 | 150 | 50 | 2023-09-09 02:17
1126 | Maxwell-2.7V-450F_b_230907_015_2.xlsx | Maxwell-2.7V-450F_b | 127 | 64 | CCCV | 5 | 1800 | 30 | 0.5 | 1702.767 | 6.306545 | 34.05534 | 0 | 0 | 0 | 0.020306 | 0 | 0 |  |  | 1 | 0 | 320.217 | 0.020306 | 2.699343 | 1152.7812 | 430.2969 | 8.605937 | 5.737291 | 3.153272 | 0 |  | 75 | 150 | 50 | 2023-09-09 02:23
1127 | Maxwell-2.7V-450F_b_230907_015_2.xlsx | Maxwell-2.7V-450F_b | 128 | 64 | CCD | -3000 | 383 | 6.383333 | 0.1063889 | 1604.052 | 5.940932 | 32.08103 | 94.20264 | 99.78109 | 0.003972047 | 0.011936 | 1404.489 | 5.201811 | 5.573369 | 74.31159 | 1 | 252 | 319.516 | 2.687407 | 0 | 1150.2576 | 428.0176 | 8.560353 | 5.706902 | 2.970466 | 2.600906 | 37.15579 | 75 | 150 | 50 | 2023-09-09 02:53
1128 | Maxwell-2.7V-450F_b_230907_015_2.xlsx | Maxwell-2.7V-450F_b | 129 | 65 | CCCV | 5 | 1800 | 30 | 0.5 | 1702.526 | 6.305653 | 34.05053 | 0 | 0 | 0 | 0.019996 | 0 | 0 |  |  | 1 | 0 | 320.219 | 0.019996 | 2.699498 | 1152.7884 | 430.2249 | 8.604497 | 5.736332 | 3.152827 | 0 |  | 75 | 150 | 50 | 2023-09-09 03:00
1129 | Maxwell-2.7V-450F_b_230907_015_2.xlsx | Maxwell-2.7V-450F_b | 130 | 65 | CCD | -3000 | 383 | 6.383333 | 0.1063889 | 1604.662 | 5.943193 | 32.09324 | 94.25181 | 99.78046 | 0.003972047 | 0.011936 | 1407.794 | 5.214052 | 5.564403 | 74.19205 | 1 | 253 | 319.516 | 2.687562 | 0 | 1150.2576 | 427.993 | 8.559859 | 5.706573 | 2.971596 | 2.607026 | 37.09602 | 75 | 150 | 50 | 2023-09-09 03:30
1130 | Maxwell-2.7V-450F_b_230907_015_2.xlsx | Maxwell-2.7V-450F_b | 131 | 66 | CCCV | 5 | 1800 | 30 | 0.5 | 1702.318 | 6.304882 | 34.04636 | 0 | 0 | 0 | 0.020151 | 0 | 0 |  |  | 1 | 0 | 320.192 | 0.020151 | 2.699498 | 1152.6912 | 430.2135 | 8.60427 | 5.73618 | 3.152441 | 0 |  | 75 | 150 | 50 | 2023-09-09 03:36
1131 | Maxwell-2.7V-450F_b_230907_015_2.xlsx | Maxwell-2.7V-450F_b | 132 | 66 | CCD | -3000 | 383 | 6.383333 | 0.1063889 | 1604.611 | 5.943005 | 32.09223 | 94.26037 | 99.78232 | 0.003972047 | 0.011936 | 1401.941 | 5.192376 | 5.585424 | 74.47232 | 1 | 251 | 319.495 | 2.687562 | 0 | 1150.182 | 427.9648 | 8.559296 | 5.706198 | 2.971502 | 2.596188 | 37.23616 | 75 | 150 | 50 | 2023-09-09 04:06
1132 | Maxwell-2.7V-450F_b_230907_015_2.xlsx | Maxwell-2.7V-450F_b | 133 | 67 | CCCV | 5 | 1800 | 30 | 0.5 | 1702.657 | 6.306137 | 34.05314 | 0 | 0 | 0 | 0.020151 | 0 | 0 |  |  | 1 | 0 | 320.141 | 0.020151 | 2.699343 | 1152.5076 | 430.1698 | 8.603397 | 5.735598 | 3.153068 | 0 |  | 75 | 150 | 50 | 2023-09-09 04:12
1133 | Maxwell-2.7V-450F_b_230907_015_2.xlsx | Maxwell-2.7V-450F_b | 134 | 67 | CCD | -3000 | 383 | 6.383333 | 0.1063889 | 1603.513 | 5.938935 | 32.07025 | 94.17708 | 99.77729 | 0.004023627 | 0.012091 | 1404.134 | 5.200496 | 5.57196 | 74.29279 | 1 | 252 | 319.428 | 2.687252 | 0 | 1149.9408 | 427.9244 | 8.558489 | 5.705659 | 2.969468 | 2.600248 | 37.1464 | 75 | 150 | 50 | 2023-09-09 04:42
1134 | Maxwell-2.7V-450F_b_230907_015_2.xlsx | Maxwell-2.7V-450F_b | 135 | 68 | CCCV | 6 | 1800 | 30 | 0.5 | 1702.321 | 6.304894 | 34.04643 | 0 | 0 | 0 | 0.020616 | 0 | 0 |  |  | 1 | 0 | 320.176 | 0.020616 | 2.699498 | 1152.6336 | 430.2667 | 8.605333 | 5.736889 | 3.152447 | 0 |  | 75 | 150 | 50 | 2023-09-09 04:49
1135 | Maxwell-2.7V-450F_b_230907_015_2.xlsx | Maxwell-2.7V-450F_b | 136 | 68 | CCD | -3000 | 383 | 6.383333 | 0.1063889 | 1604.326 | 5.941948 | 32.08652 | 94.24342 | 99.79418 | 0.003970725 | 0.011936 | 1404.662 | 5.202451 | 5.574054 | 74.32073 | 1 | 252 | 319.517 | 2.687562 | 0 | 1150.2612 | 427.9943 | 8.559886 | 5.706591 | 2.970974 | 2.601225 | 37.16036 | 75 | 150 | 50 | 2023-09-09 05:19
1136 | Maxwell-2.7V-450F_b_230907_015_2.xlsx | Maxwell-2.7V-450F_b | 137 | 69 | CCCV | 5 | 1800 | 30 | 0.5 | 1702.26 | 6.304668 | 34.04521 | 0 | 0 | 0 | 0.019996 | 0 | 0 |  |  | 1 | 0 | 320.168 | 0.019996 | 2.699343 | 1152.6048 | 430.1812 | 8.603625 | 5.73575 | 3.152334 | 0 |  | 75 | 150 | 50 | 2023-09-09 05:25
1137 | Maxwell-2.7V-450F_b_230907_015_2.xlsx | Maxwell-2.7V-450F_b | 138 | 69 | CCD | -3000 | 383 | 6.383333 | 0.1063889 | 1603.81 | 5.940039 | 32.07621 | 94.21652 | 99.77293 | 0.003920466 | 0.011781 | 1404.438 | 5.201623 | 5.573168 | 74.3089 | 1 | 252 | 319.441 | 2.687562 | 0 | 1149.9876 | 427.8925 | 8.55785 | 5.705233 | 2.970019 | 2.600812 | 37.15445 | 75 | 150 | 50 | 2023-09-09 05:55
1138 | Maxwell-2.7V-450F_b_230907_015_2.xlsx | Maxwell-2.7V-450F_b | 139 | 70 | CCCV | 7 | 1800 | 30 | 0.5 | 1702.228 | 6.304549 | 34.04457 | 0 | 0 | 0 | 0.019841 | 0 | 0 |  |  | 1 | 0 | 320.221 | 0.019841 | 2.699653 | 1152.7956 | 430.1778 | 8.603556 | 5.735704 | 3.152275 | 0 |  | 75 | 150 | 50 | 2023-09-09 06:02
1139 | Maxwell-2.7V-450F_b_230907_015_2.xlsx | Maxwell-2.7V-450F_b | 140 | 70 | CCD | -3000 | 383 | 6.383333 | 0.1063889 | 1604.925 | 5.944165 | 32.09849 | 94.28374 | 99.77984 | 0.003969405 | 0.011936 | 1405.174 | 5.204348 | 5.576087 | 74.34783 | 1 | 252 | 319.516 | 2.687717 | 0 | 1150.2576 | 427.9683 | 8.559365 | 5.706244 | 2.972082 | 2.602174 | 37.17391 | 75 | 150 | 50 | 2023-09-09 06:32
1140 | Maxwell-2.7V-450F_b_230907_015_2.xlsx | Maxwell-2.7V-450F_b | 141 | 71 | CCCV | 5 | 1800 | 30 | 0.5 | 1701.961 | 6.30356 | 34.03922 | 0 | 0 | 0 | 0.020151 | 0 | 0 |  |  | 1 | 0 | 320.112 | 0.020151 | 2.699498 | 1152.4032 | 430.106 | 8.60212 | 5.734747 | 3.15178 | 0 |  | 75 | 150 | 50 | 2023-09-09 06:38
1141 | Maxwell-2.7V-450F_b_230907_015_2.xlsx | Maxwell-2.7V-450F_b | 142 | 71 | CCD | -3000 | 383 | 6.383333 | 0.1063889 | 1603.886 | 5.940318 | 32.07772 | 94.23751 | 99.78226 | 0.003972047 | 0.011936 | 1404.524 | 5.201941 | 5.573509 | 74.31345 | 1 | 252 | 319.415 | 2.687562 | 0 | 1149.894 | 427.8577 | 8.557153 | 5.704769 | 2.970159 | 2.600971 | 37.15672 | 75 | 150 | 50 | 2023-09-09 07:08
1142 | Maxwell-2.7V-450F_b_230907_015_2.xlsx | Maxwell-2.7V-450F_b | 143 | 72 | CCCV | 5 | 1800 | 30 | 0.5 | 1702.535 | 6.305684 | 34.05069 | 0 | 0 | 0 | 0.020771 | 0 | 0 |  |  | 1 | 0 | 320.133 | 0.020771 | 2.699498 | 1152.4788 | 430.2338 | 8.604675 | 5.73645 | 3.152842 | 0 |  | 75 | 150 | 50 | 2023-09-09 07:14
1143 | Maxwell-2.7V-450F_b_230907_015_2.xlsx | Maxwell-2.7V-450F_b | 144 | 72 | CCD | -3000 | 383 | 6.383333 | 0.1063889 | 1604.05 | 5.940928 | 32.08101 | 94.21544 | 99.77572 | 0.004023627 | 0.012091 | 1404.704 | 5.202606 | 5.574221 | 74.32294 | 1 | 252 | 319.415 | 2.687407 | 0 | 1149.894 | 427.8823 | 8.557647 | 5.705098 | 2.970464 | 2.601303 | 37.16147 | 75 | 150 | 50 | 2023-09-09 07:44
1144 | Maxwell-2.7V-450F_b_230907_015_2.xlsx | Maxwell-2.7V-450F_b | 145 | 73 | CCCV | 5 | 1800 | 30 | 0.5 | 1700.954 | 6.29983 | 34.01908 | 0 | 0 | 0 | 0.020151 | 0 | 0 |  |  | 1 | 0 | 320.069 | 0.020151 | 2.699343 | 1152.2484 | 430.0731 | 8.601462 | 5.734308 | 3.149915 | 0 |  | 75 | 150 | 50 | 2023-09-09 07:51
1145 | Maxwell-2.7V-450F_b_230907_015_2.xlsx | Maxwell-2.7V-450F_b | 146 | 73 | CCD | -3000 | 383 | 6.383333 | 0.1063889 | 1603.823 | 5.940085 | 32.07646 | 94.2896 | 99.79598 | 0.003920466 | 0.011781 | 1401.478 | 5.190661 | 5.583579 | 74.44772 | 1 | 251 | 319.416 | 2.687562 | 0 | 1149.8976 | 427.859 | 8.55718 | 5.704787 | 2.970042 | 2.59533 | 37.22386 | 75 | 150 | 50 | 2023-09-09 08:21
1146 | Maxwell-2.7V-450F_b_230907_015_2.xlsx | Maxwell-2.7V-450F_b | 147 | 74 | CCCV | 5 | 1800 | 30 | 0.5 | 1701.724 | 6.302682 | 34.03448 | 0 | 0 | 0 | 0.019686 | 0 | 0 |  |  | 1 | 0 | 320.096 | 0.019686 | 2.699498 | 1152.3456 | 430.0099 | 8.600197 | 5.733465 | 3.151341 | 0 |  | 75 | 150 | 50 | 2023-09-09 08:27
1147 | Maxwell-2.7V-450F_b_230907_015_2.xlsx | Maxwell-2.7V-450F_b | 148 | 74 | CCD | -3000 | 383 | 6.383333 | 0.1063889 | 1603.676 | 5.939541 | 32.07352 | 94.2383 | 99.77975 | 0.003920466 | 0.011781 | 1404.482 | 5.201786 | 5.573342 | 74.31123 | 1 | 252 | 319.391 | 2.687717 | 0 | 1149.8076 | 427.8008 | 8.556017 | 5.704011 | 2.96977 | 2.600893 | 37.15562 | 75 | 150 | 50 | 2023-09-09 08:57
1148 | Maxwell-2.7V-450F_b_230907_015_2.xlsx | Maxwell-2.7V-450F_b | 149 | 75 | CCCV | 6 | 1800 | 30 | 0.5 | 1701.982 | 6.303636 | 34.03964 | 0 | 0 | 0 | 0.019996 | 0 | 0 |  |  | 1 | 0 | 320.104 | 0.019996 | 2.699653 | 1152.3744 | 430.0455 | 8.60091 | 5.73394 | 3.151818 | 0 |  | 75 | 150 | 50 | 2023-09-09 09:04
1149 | Maxwell-2.7V-450F_b_230907_015_2.xlsx | Maxwell-2.7V-450F_b | 150 | 75 | CCD | -3000 | 383 | 6.383333 | 0.1063889 | 1604.535 | 5.942721 | 32.09069 | 94.27449 | 99.78476 | 0.003816035 | 0.011471 | 1408.032 | 5.214932 | 5.565342 | 74.20456 | 1 | 253 | 319.415 | 2.688182 | 0 | 1149.894 | 427.759 | 8.55518 | 5.703453 | 2.971361 | 2.607466 | 37.10228 | 75 | 150 | 50 | 2023-09-09 09:34
1150 | Maxwell-2.7V-450F_b_230907_015_2.xlsx | Maxwell-2.7V-450F_b | 151 | 76 | CCCV | 6 | 1800 | 30 | 0.5 | 1700.532 | 6.298265 | 34.01063 | 0 | 0 | 0 | 0.019841 | 0 | 0 |  |  | 1 | 0 | 320.014 | 0.019841 | 2.699343 | 1152.0504 | 429.9494 | 8.598989 | 5.732659 | 3.149133 | 0 |  | 75 | 150 | 50 | 2023-09-09 09:40
1151 | Maxwell-2.7V-450F_b_230907_015_2.xlsx | Maxwell-2.7V-450F_b | 152 | 76 | CCD | -3000 | 383 | 6.383333 | 0.1063889 | 1602.662 | 5.935785 | 32.05324 | 94.24476 | 99.76626 | 0.004228543 | 0.012711 | 1400.838 | 5.188289 | 5.581028 | 74.41371 | 1 | 251 | 319.266 | 2.686632 | 0 | 1149.3576 | 427.8061 | 8.556122 | 5.704082 | 2.967893 | 2.594145 | 37.20685 | 75 | 150 | 50 | 2023-09-09 10:10
1152 | Maxwell-2.7V-450F_b_230907_015_2.xlsx | Maxwell-2.7V-450F_b | 153 | 77 | CCCV | 4 | 1800 | 30 | 0.5 | 1699.915 | 6.29598 | 33.99829 | 0 | 0 | 0 | 0.019686 | 0 | 0 |  |  | 1 | 0 | 319.904 | 0.019686 | 2.699343 | 1151.6544 | 429.7768 | 8.595536 | 5.730357 | 3.14799 | 0 |  | 75 | 150 | 50 | 2023-09-09 10:16
1153 | Maxwell-2.7V-450F_b_230907_015_2.xlsx | Maxwell-2.7V-450F_b | 154 | 77 | CCD | -3000 | 383 | 6.383333 | 0.1063889 | 1602.794 | 5.936272 | 32.05587 | 94.2867 | 99.78494 | 0.004024967 | 0.012091 | 1400.984 | 5.18883 | 5.58161 | 74.42147 | 1 | 251 | 319.216 | 2.687252 | 0 | 1149.1776 | 427.6404 | 8.552809 | 5.701872 | 2.968136 | 2.594415 | 37.21073 | 75 | 150 | 50 | 2023-09-09 10:46
1154 | Maxwell-2.7V-450F_b_230907_015_2.xlsx | Maxwell-2.7V-450F_b | 155 | 78 | CCCV | 5 | 1800 | 30 | 0.5 | 1700.571 | 6.29841 | 34.01142 | 0 | 0 | 0 | 0.020151 | 0 | 0 |  |  | 1 | 0 | 319.945 | 0.020151 | 2.699498 | 1151.802 | 429.8816 | 8.597632 | 5.731755 | 3.149205 | 0 |  | 75 | 150 | 50 | 2023-09-09 10:53
1155 | Maxwell-2.7V-450F_b_230907_015_2.xlsx | Maxwell-2.7V-450F_b | 156 | 78 | CCD | -3000 | 383 | 6.383333 | 0.1063889 | 1603.215 | 5.937834 | 32.0643 | 94.27512 | 99.80309 | 0.003920466 | 0.011781 | 1404.157 | 5.200582 | 5.572052 | 74.29403 | 1 | 252 | 319.315 | 2.687717 | 0 | 1149.534 | 427.699 | 8.553981 | 5.702654 | 2.968917 | 2.600291 | 37.14702 | 75 | 150 | 50 | 2023-09-09 11:23
1156 | Maxwell-2.7V-450F_b_230907_015_2.xlsx | Maxwell-2.7V-450F_b | 157 | 79 | CCCV | 5 | 1800 | 30 | 0.5 | 1701.183 | 6.300676 | 34.02365 | 0 | 0 | 0 | 0.020151 | 0 | 0 |  |  | 1 | 0 | 320.017 | 0.020151 | 2.699498 | 1152.0612 | 429.9783 | 8.599567 | 5.733045 | 3.150338 | 0 |  | 75 | 150 | 50 | 2023-09-09 11:29
1157 | Maxwell-2.7V-450F_b_230907_015_2.xlsx | Maxwell-2.7V-450F_b | 158 | 79 | CCD | -3000 | 383 | 6.383333 | 0.1063889 | 1603.552 | 5.93908 | 32.07103 | 94.261 | 99.77314 | 0.003868885 | 0.011626 | 1404.463 | 5.201716 | 5.573267 | 74.31023 | 1 | 252 | 319.291 | 2.687872 | 0 | 1149.4476 | 427.6422 | 8.552845 | 5.701897 | 2.96954 | 2.600858 | 37.15511 | 75 | 150 | 50 | 2023-09-09 11:59
1158 | Maxwell-2.7V-450F_b_230907_015_2.xlsx | Maxwell-2.7V-450F_b | 159 | 80 | CCCV | 5 | 1800 | 30 | 0.5 | 1700.936 | 6.299763 | 34.01872 | 0 | 0 | 0 | 0.020616 | 0 | 0 |  |  | 1 | 0 | 319.936 | 0.020616 | 2.699498 | 1151.7696 | 429.9441 | 8.598883 | 5.732588 | 3.149881 | 0 |  | 75 | 150 | 50 | 2023-09-09 12:06
1159 | Maxwell-2.7V-450F_b_230907_015_2.xlsx | Maxwell-2.7V-450F_b | 160 | 80 | CCD | -3000 | 383 | 6.383333 | 0.1063889 | 1603.38 | 5.938444 | 32.0676 | 94.26457 | 99.79058 | 0.004023627 | 0.012091 | 1404.375 | 5.201388 | 5.572916 | 74.30554 | 1 | 252 | 319.266 | 2.687407 | 0 | 1149.3576 | 427.6827 | 8.553655 | 5.702437 | 2.969222 | 2.600694 | 37.15277 | 75 | 150 | 50 | 2023-09-09 12:36
1160 | Maxwell-2.7V-450F_b_230907_015_2.xlsx | Maxwell-2.7V-450F_b | 161 | 81 | CCCV | 5 | 1800 | 30 | 0.5 | 1701.284 | 6.301053 | 34.02568 | 0 | 0 | 0 | 0.019996 | 0 | 0 |  |  | 1 | 0 | 319.974 | 0.019996 | 2.699498 | 1151.9064 | 429.8957 | 8.597914 | 5.731943 | 3.150526 | 0 |  | 75 | 150 | 50 | 2023-09-09 12:42
1161 | Maxwell-2.7V-450F_b_230907_015_2.xlsx | Maxwell-2.7V-450F_b | 162 | 81 | CCD | -3000 | 383 | 6.383333 | 0.1063889 | 1603.468 | 5.938772 | 32.06937 | 94.25047 | 99.77873 | 0.003868885 | 0.011626 | 1404.414 | 5.201534 | 5.573072 | 74.30763 | 1 | 252 | 319.266 | 2.687872 | 0 | 1149.3576 | 427.6088 | 8.552175 | 5.70145 | 2.969386 | 2.600767 | 37.15381 | 75 | 150 | 50 | 2023-09-09 13:12
1162 | Maxwell-2.7V-450F_b_230907_015_2.xlsx | Maxwell-2.7V-450F_b | 163 | 82 | CCCV | 6 | 1800 | 30 | 0.5 | 1700.913 | 6.299679 | 34.01827 | 0 | 0 | 0 | 0.020306 | 0 | 0 |  |  | 1 | 0 | 319.922 | 0.020306 | 2.699498 | 1151.7192 | 429.8756 | 8.597511 | 5.731674 | 3.14984 | 0 |  | 75 | 150 | 50 | 2023-09-09 13:18
1163 | Maxwell-2.7V-450F_b_230907_015_2.xlsx | Maxwell-2.7V-450F_b | 164 | 82 | CCD | -3000 | 383 | 6.383333 | 0.1063889 | 1603.402 | 5.938526 | 32.06804 | 94.26712 | 99.79464 | 0.003919162 | 0.011781 | 1401.38 | 5.190298 | 5.583189 | 74.44252 | 1 | 251 | 319.265 | 2.687717 | 0 | 1149.354 | 427.6321 | 8.552642 | 5.701761 | 2.969263 | 2.595149 | 37.22126 | 75 | 150 | 50 | 2023-09-09 13:48
1164 | Maxwell-2.7V-450F_b_230907_015_2.xlsx | Maxwell-2.7V-450F_b | 165 | 83 | CCCV | 5 | 1800 | 30 | 0.5 | 1700.371 | 6.297671 | 34.00743 | 0 | 0 | 0 | 0.019996 | 0 | 0 |  |  | 1 | 0 | 319.861 | 0.019996 | 2.699343 | 1151.4996 | 429.7687 | 8.595375 | 5.73025 | 3.148836 | 0 |  | 75 | 150 | 50 | 2023-09-09 13:55
1165 | Maxwell-2.7V-450F_b_230907_015_2.xlsx | Maxwell-2.7V-450F_b | 166 | 83 | CCD | -3000 | 383 | 6.383333 | 0.1063889 | 1602.663 | 5.93579 | 32.05327 | 94.25373 | 99.78272 | 0.003972047 | 0.011936 | 1404.049 | 5.200181 | 5.571622 | 74.2883 | 1 | 252 | 319.166 | 2.687407 | 0 | 1148.9976 | 427.5488 | 8.550976 | 5.70065 | 2.967895 | 2.60009 | 37.14415 | 75 | 150 | 50 | 2023-09-09 14:25
1166 | Maxwell-2.7V-450F_b_230907_015_2.xlsx | Maxwell-2.7V-450F_b | 167 | 84 | CCCV | 4 | 1800 | 30 | 0.5 | 1700.609 | 6.298552 | 34.01218 | 0 | 0 | 0 | 0.020771 | 0 | 0 |  |  | 1 | 0 | 319.855 | 0.020771 | 2.699498 | 1151.478 | 429.8602 | 8.597203 | 5.731469 | 3.149276 | 0 |  | 75 | 150 | 50 | 2023-09-09 14:31
1167 | Maxwell-2.7V-450F_b_230907_015_2.xlsx | Maxwell-2.7V-450F_b | 168 | 84 | CCD | -3000 | 383 | 6.383333 | 0.1063889 | 1603.002 | 5.937044 | 32.06004 | 94.26046 | 99.78428 | 0.004024967 | 0.012091 | 1404.201 | 5.200745 | 5.572227 | 74.29635 | 1 | 252 | 319.165 | 2.687407 | 0 | 1148.994 | 427.5474 | 8.550949 | 5.700633 | 2.968522 | 2.600372 | 37.14818 | 75 | 150 | 50 | 2023-09-09 15:01
1168 | Maxwell-2.7V-450F_b_230907_015_2.xlsx | Maxwell-2.7V-450F_b | 169 | 85 | CCCV | 5 | 1800 | 30 | 0.5 | 1700.813 | 6.299308 | 34.01626 | 0 | 0 | 0 | 0.020461 | 0 | 0 |  |  | 1 | 0 | 319.873 | 0.020461 | 2.699498 | 1151.5428 | 429.8346 | 8.596692 | 5.731128 | 3.149654 | 0 |  | 75 | 150 | 50 | 2023-09-09 15:07
1169 | Maxwell-2.7V-450F_b_230907_015_2.xlsx | Maxwell-2.7V-450F_b | 170 | 85 | CCD | -3000 | 383 | 6.383333 | 0.1063889 | 1603.192 | 5.937748 | 32.06384 | 94.26033 | 99.80211 | 0.003920466 | 0.011781 | 1401.348 | 5.190179 | 5.583061 | 74.44081 | 1 | 251 | 319.24 | 2.687717 | 0 | 1149.264 | 427.5986 | 8.551972 | 5.701315 | 2.968874 | 2.595089 | 37.2204 | 75 | 150 | 50 | 2023-09-09 15:37
1170 | Maxwell-2.7V-450F_b_230907_015_2.xlsx | Maxwell-2.7V-450F_b | 171 | 86 | CCCV | 5 | 1800 | 30 | 0.5 | 1700.262 | 6.297265 | 34.00523 | 0 | 0 | 0 | 0.019996 | 0 | 0 |  |  | 1 | 0 | 319.807 | 0.019996 | 2.699343 | 1151.3052 | 429.6962 | 8.593924 | 5.729283 | 3.148632 | 0 |  | 75 | 150 | 50 | 2023-09-09 15:44
1171 | Maxwell-2.7V-450F_b_230907_015_2.xlsx | Maxwell-2.7V-450F_b | 172 | 86 | CCD | -3000 | 383 | 6.383333 | 0.1063889 | 1602.443 | 5.934973 | 32.04885 | 94.24683 | 99.79206 | 0.004075208 | 0.012246 | 1400.933 | 5.188642 | 5.581408 | 74.41877 | 1 | 251 | 319.142 | 2.687097 | 0 | 1148.9112 | 427.566 | 8.551319 | 5.700879 | 2.967486 | 2.594321 | 37.20939 | 75 | 150 | 50 | 2023-09-09 16:14
1172 | Maxwell-2.7V-450F_b_230907_015_2.xlsx | Maxwell-2.7V-450F_b | 173 | 87 | CCCV | 5 | 1800 | 30 | 0.5 | 1700.356 | 6.297613 | 34.00711 | 0 | 0 | 0 | 0.019841 | 0 | 0 |  |  | 1 | 0 | 319.872 | 0.019841 | 2.699498 | 1151.5392 | 429.7338 | 8.594676 | 5.729784 | 3.148807 | 0 |  | 75 | 150 | 50 | 2023-09-09 16:20
1173 | Maxwell-2.7V-450F_b_230907_015_2.xlsx | Maxwell-2.7V-450F_b | 174 | 87 | CCD | -3000 | 383 | 6.383333 | 0.1063889 | 1602.981 | 5.936965 | 32.05961 | 94.27326 | 99.7871 | 0.003920466 | 0.011781 | 1404.185 | 5.200684 | 5.572161 | 74.29548 | 1 | 252 | 319.191 | 2.687717 | 0 | 1149.0876 | 427.533 | 8.550659 | 5.700439 | 2.968483 | 2.600342 | 37.14774 | 75 | 150 | 50 | 2023-09-09 16:50
1174 | Maxwell-2.7V-450F_b_230907_015_2.xlsx | Maxwell-2.7V-450F_b | 175 | 88 | CCCV | 5 | 1800 | 30 | 0.5 | 1699.906 | 6.295948 | 33.99812 | 0 | 0 | 0 | 0.019686 | 0 | 0 |  |  | 1 | 0 | 319.803 | 0.019686 | 2.699343 | 1151.2908 | 429.6411 | 8.592822 | 5.728548 | 3.147974 | 0 |  | 75 | 150 | 50 | 2023-09-09 16:57
1175 | Maxwell-2.7V-450F_b_230907_015_2.xlsx | Maxwell-2.7V-450F_b | 176 | 88 | CCD | -3000 | 383 | 6.383333 | 0.1063889 | 1602.561 | 5.93541 | 32.05121 | 94.27349 | 99.79268 | 0.003920466 | 0.011781 | 1404.023 | 5.200083 | 5.571518 | 74.28691 | 1 | 252 | 319.14 | 2.687562 | 0 | 1148.904 | 427.4893 | 8.549786 | 5.699857 | 2.967705 | 2.600042 | 37.14345 | 75 | 150 | 50 | 2023-09-09 17:27
1176 | Maxwell-2.7V-450F_b_230907_015_2.xlsx | Maxwell-2.7V-450F_b | 177 | 89 | CCCV | 5 | 1800 | 30 | 0.5 | 1699.767 | 6.295432 | 33.99533 | 0 | 0 | 0 | 0.019841 | 0 | 0 |  |  | 1 | 0 | 319.807 | 0.019841 | 2.699498 | 1151.3052 | 429.6465 | 8.59293 | 5.72862 | 3.147716 | 0 |  | 75 | 150 | 50 | 2023-09-09 17:33
1177 | Maxwell-2.7V-450F_b_230907_015_2.xlsx | Maxwell-2.7V-450F_b | 178 | 89 | CCD | -3000 | 383 | 6.383333 | 0.1063889 | 1602.745 | 5.936092 | 32.0549 | 94.29205 | 99.79144 | 0.003920466 | 0.011781 | 1401.181 | 5.18956 | 5.582395 | 74.43193 | 1 | 251 | 319.14 | 2.687717 | 0 | 1148.904 | 427.4646 | 8.549293 | 5.699529 | 2.968046 | 2.59478 | 37.21597 | 75 | 150 | 50 | 2023-09-09 18:03
1178 | Maxwell-2.7V-450F_b_230907_015_2.xlsx | Maxwell-2.7V-450F_b | 179 | 90 | CCCV | 5 | 1800 | 30 | 0.5 | 1699.044 | 6.292756 | 33.98088 | 0 | 0 | 0 | 0.019841 | 0 | 0 |  |  | 1 | 0 | 319.767 | 0.019841 | 2.699343 | 1151.1612 | 429.6176 | 8.592352 | 5.728235 | 3.146378 | 0 |  | 75 | 150 | 50 | 2023-09-09 18:09
1179 | Maxwell-2.7V-450F_b_230907_015_2.xlsx | Maxwell-2.7V-450F_b | 180 | 90 | CCD | -3000 | 383 | 6.383333 | 0.1063889 | 1602.27 | 5.934333 | 32.0454 | 94.30419 | 99.77296 | 0.003972047 | 0.011936 | 1400.886 | 5.188466 | 5.581219 | 74.41625 | 1 | 251 | 319.041 | 2.687407 | 0 | 1148.5476 | 427.3813 | 8.547627 | 5.698418 | 2.967167 | 2.594233 | 37.20813 | 75 | 150 | 50 | 2023-09-09 18:39
1180 | Maxwell-2.7V-450F_b_230907_015_2.xlsx | Maxwell-2.7V-450F_b | 181 | 91 | CCCV | 5 | 1800 | 30 | 0.5 | 1699.155 | 6.293166 | 33.9831 | 0 | 0 | 0 | 0.020461 | 0 | 0 |  |  | 1 | 0 | 319.729 | 0.020461 | 2.699498 | 1151.0244 | 429.6411 | 8.592822 | 5.728548 | 3.146583 | 0 |  | 75 | 150 | 50 | 2023-09-09 18:46
1181 | Maxwell-2.7V-450F_b_230907_015_2.xlsx | Maxwell-2.7V-450F_b | 182 | 91 | CCD | -3000 | 383 | 6.383333 | 0.1063889 | 1602.514 | 5.935237 | 32.05028 | 94.31241 | 99.80014 | 0.003920466 | 0.011781 | 1401.063 | 5.189124 | 5.581926 | 74.42568 | 1 | 251 | 319.09 | 2.687717 | 0 | 1148.724 | 427.3977 | 8.547954 | 5.698636 | 2.967618 | 2.594562 | 37.21284 | 75 | 150 | 50 | 2023-09-09 19:16
1182 | Maxwell-2.7V-450F_b_230907_015_2.xlsx | Maxwell-2.7V-450F_b | 183 | 92 | CCCV | 5 | 1800 | 30 | 0.5 | 1698.143 | 6.289418 | 33.96286 | 0 | 0 | 0 | 0.019686 | 0 | 0 |  |  | 1 | 0 | 319.636 | 0.019686 | 2.699343 | 1150.6896 | 429.4167 | 8.588335 | 5.725557 | 3.144709 | 0 |  | 75 | 150 | 50 | 2023-09-09 19:22
1183 | Maxwell-2.7V-450F_b_230907_015_2.xlsx | Maxwell-2.7V-450F_b | 184 | 92 | CCD | -3000 | 383 | 6.383333 | 0.1063889 | 1602.013 | 5.933381 | 32.04026 | 94.33911 | 99.80572 | 0.003972047 | 0.011936 | 1403.868 | 5.199511 | 5.570904 | 74.27872 | 1 | 252 | 319.015 | 2.687407 | 0 | 1148.454 | 427.3465 | 8.54693 | 5.697953 | 2.96669 | 2.599755 | 37.13936 | 75 | 150 | 50 | 2023-09-09 19:52
1184 | Maxwell-2.7V-450F_b_230907_015_2.xlsx | Maxwell-2.7V-450F_b | 185 | 93 | CCCV | 5 | 1800 | 30 | 0.5 | 1699.13 | 6.293074 | 33.9826 | 0 | 0 | 0 | 0.020151 | 0 | 0 |  |  | 1 | 0 | 319.661 | 0.020151 | 2.699343 | 1150.7796 | 429.5249 | 8.590497 | 5.726998 | 3.146537 | 0 |  | 75 | 150 | 50 | 2023-09-09 19:59
1185 | Maxwell-2.7V-450F_b_230907_015_2.xlsx | Maxwell-2.7V-450F_b | 186 | 93 | CCD | -3000 | 383 | 6.383333 | 0.1063889 | 1602.333 | 5.934566 | 32.04666 | 94.30313 | 99.79791 | 0.004023627 | 0.012091 | 1401.046 | 5.189059 | 5.581857 | 74.42475 | 1 | 251 | 319.015 | 2.687252 | 0 | 1148.454 | 427.3712 | 8.547423 | 5.698282 | 2.967283 | 2.59453 | 37.21238 | 75 | 150 | 50 | 2023-09-09 20:29
1186 | Maxwell-2.7V-450F_b_230907_015_2.xlsx | Maxwell-2.7V-450F_b | 187 | 94 | CCCV | 5 | 1800 | 30 | 0.5 | 1699.652 | 6.295007 | 33.99304 | 0 | 0 | 0 | 0.020151 | 0 | 0 |  |  | 1 | 0 | 319.708 | 0.020151 | 2.699498 | 1150.9488 | 429.5632 | 8.591263 | 5.727509 | 3.147504 | 0 |  | 75 | 150 | 50 | 2023-09-09 20:35
1187 | Maxwell-2.7V-450F_b_230907_015_2.xlsx | Maxwell-2.7V-450F_b | 188 | 94 | CCD | -3000 | 383 | 6.383333 | 0.1063889 | 1602.28 | 5.934372 | 32.04561 | 94.27108 | 99.79106 | 0.003972047 | 0.011936 | 1400.943 | 5.188676 | 5.581444 | 74.41926 | 1 | 251 | 319.04 | 2.687562 | 0 | 1148.544 | 427.3554 | 8.547107 | 5.698071 | 2.967186 | 2.594338 | 37.20963 | 75 | 150 | 50 | 2023-09-09 21:05
1188 | Maxwell-2.7V-450F_b_230907_015_2.xlsx | Maxwell-2.7V-450F_b | 189 | 95 | CCCV | 5 | 1800 | 30 | 0.5 | 1699.442 | 6.29423 | 33.98884 | 0 | 0 | 0 | 0.019841 | 0 | 0 |  |  | 1 | 0 | 319.686 | 0.019841 | 2.699498 | 1150.8696 | 429.4839 | 8.589678 | 5.726452 | 3.147115 | 0 |  | 75 | 150 | 50 | 2023-09-09 21:11
1189 | Maxwell-2.7V-450F_b_230907_015_2.xlsx | Maxwell-2.7V-450F_b | 190 | 95 | CCD | -3000 | 383 | 6.383333 | 0.1063889 | 1602.381 | 5.934743 | 32.04761 | 94.28863 | 99.79793 | 0.003920466 | 0.011781 | 1404.019 | 5.200069 | 5.571503 | 74.2867 | 1 | 252 | 319.04 | 2.687717 | 0 | 1148.544 | 427.3307 | 8.546614 | 5.697743 | 2.967372 | 2.600035 | 37.14335 | 75 | 150 | 50 | 2023-09-09 21:41
1190 | Maxwell-2.7V-450F_b_230907_015_2.xlsx | Maxwell-2.7V-450F_b | 191 | 96 | CCCV | 4 | 1800 | 30 | 0.5 | 1699.547 | 6.294618 | 33.99094 | 0 | 0 | 0 | 0.019841 | 0 | 0 |  |  | 1 | 0 | 319.732 | 0.019841 | 2.699653 | 1151.0352 | 429.5209 | 8.590418 | 5.726945 | 3.147309 | 0 |  | 75 | 150 | 50 | 2023-09-09 21:48
1191 | Maxwell-2.7V-450F_b_230907_015_2.xlsx | Maxwell-2.7V-450F_b | 192 | 96 | CCD | -3000 | 383 | 6.383333 | 0.1063889 | 1602.811 | 5.936336 | 32.05621 | 94.30812 | 99.80734 | 0.003870173 | 0.011626 | 1404.301 | 5.201114 | 5.572622 | 74.30163 | 1 | 252 | 319.116 | 2.688027 | 0 | 1148.8176 | 427.3832 | 8.547664 | 5.698443 | 2.968168 | 2.600557 | 37.15081 | 75 | 150 | 50 | 2023-09-09 22:18
1192 | Maxwell-2.7V-450F_b_230907_015_2.xlsx | Maxwell-2.7V-450F_b | 193 | 97 | CCCV | 5 | 1800 | 30 | 0.5 | 1699.77 | 6.295443 | 33.99539 | 0 | 0 | 0 | 0.019686 | 0 | 0 |  |  | 1 | 0 | 319.762 | 0.019686 | 2.699498 | 1151.1432 | 429.5612 | 8.591224 | 5.727482 | 3.147722 | 0 |  | 75 | 150 | 50 | 2023-09-09 22:24
1193 | Maxwell-2.7V-450F_b_230907_015_2.xlsx | Maxwell-2.7V-450F_b | 194 | 97 | CCD | -3000 | 383 | 6.383333 | 0.1063889 | 1602.584 | 5.935495 | 32.05167 | 94.2824 | 99.78984 | 0.003817304 | 0.011471 | 1401.1 | 5.189258 | 5.58207 | 74.4276 | 1 | 251 | 319.09 | 2.688027 | 0 | 1148.724 | 427.3484 | 8.546968 | 5.697978 | 2.967748 | 2.594629 | 37.2138 | 75 | 150 | 50 | 2023-09-09 22:54
1194 | Maxwell-2.7V-450F_b_230907_015_2.xlsx | Maxwell-2.7V-450F_b | 195 | 98 | CCCV | 5 | 1800 | 30 | 0.5 | 1699.853 | 6.295752 | 33.99706 | 0 | 0 | 0 | 0.020151 | 0 | 0 |  |  | 1 | 0 | 319.757 | 0.020151 | 2.699653 | 1151.1252 | 429.6042 | 8.592083 | 5.728055 | 3.147876 | 0 |  | 75 | 150 | 50 | 2023-09-09 23:00
1195 | Maxwell-2.7V-450F_b_230907_015_2.xlsx | Maxwell-2.7V-450F_b | 196 | 98 | CCD | -3000 | 383 | 6.383333 | 0.1063889 | 1602.827 | 5.936396 | 32.05654 | 94.29208 | 99.7839 | 0.003868885 | 0.011626 | 1401.26 | 5.189853 | 5.582711 | 74.43614 | 1 | 251 | 319.066 | 2.688027 | 0 | 1148.6376 | 427.3162 | 8.546325 | 5.69755 | 2.968198 | 2.594927 | 37.21807 | 75 | 150 | 50 | 2023-09-09 23:30
1196 | Maxwell-2.7V-450F_b_230907_015_2.xlsx | Maxwell-2.7V-450F_b | 197 | 99 | CCCV | 5 | 1800 | 30 | 0.5 | 1699.22 | 6.293409 | 33.98441 | 0 | 0 | 0 | 0.020151 | 0 | 0 |  |  | 1 | 0 | 319.614 | 0.020151 | 2.699498 | 1150.6104 | 429.4369 | 8.588737 | 5.725825 | 3.146704 | 0 |  | 75 | 150 | 50 | 2023-09-09 23:37
1197 | Maxwell-2.7V-450F_b_230907_015_2.xlsx | Maxwell-2.7V-450F_b | 198 | 99 | CCD | -3000 | 383 | 6.383333 | 0.1063889 | 1601.995 | 5.933314 | 32.03989 | 94.27822 | 99.79726 | 0.003972047 | 0.011936 | 1400.818 | 5.188216 | 5.580949 | 74.41266 | 1 | 251 | 318.966 | 2.687562 | 0 | 1148.2776 | 427.2562 | 8.545125 | 5.69675 | 2.966657 | 2.594108 | 37.20633 | 75 | 150 | 50 | 2023-09-10 00:07
1198 | Maxwell-2.7V-450F_b_230907_015_2.xlsx | Maxwell-2.7V-450F_b | 199 | 100 | CCCV | 5 | 1800 | 30 | 0.5 | 1699.281 | 6.293632 | 33.98561 | 0 | 0 | 0 | 0.020306 | 0 | 0 |  |  | 1 | 0 | 319.696 | 0.020306 | 2.699653 | 1150.9056 | 429.5471 | 8.590941 | 5.727294 | 3.146816 | 0 |  | 75 | 150 | 50 | 2023-09-10 00:13
1199 | Maxwell-2.7V-450F_b_230907_015_2.xlsx | Maxwell-2.7V-450F_b | 200 | 100 | CCD | -3000 | 383 | 6.383333 | 0.1063889 | 1602.796 | 5.936282 | 32.05592 | 94.32204 | 99.80294 | 0.003817304 | 0.011471 | 1401.341 | 5.190151 | 5.583031 | 74.44041 | 1 | 251 | 319.066 | 2.688182 | 0 | 1148.6376 | 427.2916 | 8.545832 | 5.697221 | 2.968141 | 2.595075 | 37.2202 | 75 | 150 | 50 | 2023-09-10 00:43
1200 | Maxwell-2.7V-450F_b_230907_015_2.xlsx | Maxwell-2.7V-450F_b | 201 | 101 | CCCV | 5 | 1800 | 30 | 0.5 | 1698.918 | 6.292288 | 33.97835 | 0 | 0 | 0 | 0.020306 | 0 | 0 |  |  | 1 | 0 | 319.642 | 0.020306 | 2.699343 | 1150.7112 | 429.5242 | 8.590484 | 5.726989 | 3.146144 | 0 |  | 75 | 150 | 50 | 2023-09-10 00:50
1201 | Maxwell-2.7V-450F_b_230907_015_2.xlsx | Maxwell-2.7V-450F_b | 202 | 101 | CCD | -3000 | 383 | 6.383333 | 0.1063889 | 1601.917 | 5.933025 | 32.03834 | 94.29043 | 99.79602 | 0.003972047 | 0.011936 | 1400.75 | 5.187964 | 5.580679 | 74.40905 | 1 | 251 | 318.99 | 2.687407 | 0 | 1148.364 | 427.313 | 8.54626 | 5.697507 | 2.966513 | 2.593982 | 37.20452 | 75 | 150 | 50 | 2023-09-10 01:20
1202 | Maxwell-2.7V-450F_b_230907_015_2.xlsx | Maxwell-2.7V-450F_b | 203 | 102 | CCCV | 5 | 1800 | 30 | 0.5 | 1698.468 | 6.290621 | 33.96936 | 0 | 0 | 0 | 0.020461 | 0 | 0 |  |  | 1 | 0 | 319.62 | 0.020461 | 2.699343 | 1150.632 | 429.5195 | 8.59039 | 5.726926 | 3.145311 | 0 |  | 75 | 150 | 50 | 2023-09-10 01:26
1203 | Maxwell-2.7V-450F_b_230907_015_2.xlsx | Maxwell-2.7V-450F_b | 204 | 102 | CCD | -3000 | 383 | 6.383333 | 0.1063889 | 1601.675 | 5.932129 | 32.03349 | 94.30115 | 99.78756 | 0.003920466 | 0.011781 | 1403.628 | 5.198622 | 5.569953 | 74.26603 | 1 | 252 | 318.941 | 2.687562 | 0 | 1148.1876 | 427.2227 | 8.544455 | 5.696303 | 2.966064 | 2.599311 | 37.13302 | 75 | 150 | 50 | 2023-09-10 01:56
1204 | Maxwell-2.7V-450F_b_230907_015_2.xlsx | Maxwell-2.7V-450F_b | 205 | 103 | CCCV | 6 | 1800 | 30 | 0.5 | 1699.157 | 6.293175 | 33.98314 | 0 | 0 | 0 | 0.020151 | 0 | 0 |  |  | 1 | 0 | 319.667 | 0.020151 | 2.699653 | 1150.8012 | 429.4832 | 8.589665 | 5.726443 | 3.146587 | 0 |  | 75 | 150 | 50 | 2023-09-10 02:02
1205 | Maxwell-2.7V-450F_b_230907_015_2.xlsx | Maxwell-2.7V-450F_b | 206 | 103 | CCD | -3000 | 383 | 6.383333 | 0.1063889 | 1602.531 | 5.935302 | 32.05063 | 94.31331 | 99.79604 | 0.003816035 | 0.011471 | 1404.203 | 5.200752 | 5.572234 | 74.29646 | 1 | 252 | 319.015 | 2.688182 | 0 | 1148.454 | 427.2233 | 8.544466 | 5.696311 | 2.967651 | 2.600376 | 37.14823 | 75 | 150 | 50 | 2023-09-10 02:32
1206 | Maxwell-2.7V-450F_b_230907_015_2.xlsx | Maxwell-2.7V-450F_b | 207 | 104 | CCCV | 5 | 1800 | 30 | 0.5 | 1698.6 | 6.291111 | 33.972 | 0 | 0 | 0 | 0.019996 | 0 | 0 |  |  | 1 | 0 | 319.613 | 0.019996 | 2.699498 | 1150.6068 | 429.4107 | 8.588214 | 5.725476 | 3.145555 | 0 |  | 75 | 150 | 50 | 2023-09-10 02:39
1207 | Maxwell-2.7V-450F_b_230907_015_2.xlsx | Maxwell-2.7V-450F_b | 208 | 104 | CCD | -3000 | 383 | 6.383333 | 0.1063889 | 1602.414 | 5.934866 | 32.04827 | 94.33733 | 99.82103 | 0.003920466 | 0.011781 | 1404.134 | 5.200495 | 5.571959 | 74.29278 | 1 | 252 | 319.041 | 2.687717 | 0 | 1148.5476 | 427.332 | 8.546641 | 5.697761 | 2.967433 | 2.600247 | 37.14639 | 75 | 150 | 50 | 2023-09-10 03:09
1208 | Maxwell-2.7V-450F_b_230907_015_2.xlsx | Maxwell-2.7V-450F_b | 209 | 105 | CCCV | 5 | 1800 | 30 | 0.5 | 1697.19 | 6.285888 | 33.9438 | 0 | 0 | 0 | 0.019996 | 0 | 0 |  |  | 1 | 0 | 319.554 | 0.019996 | 2.699343 | 1150.3944 | 429.3563 | 8.587125 | 5.72475 | 3.142944 | 0 |  | 75 | 150 | 50 | 2023-09-10 03:15
1209 | Maxwell-2.7V-450F_b_230907_015_2.xlsx | Maxwell-2.7V-450F_b | 210 | 105 | CCD | -3000 | 383 | 6.383333 | 0.1063889 | 1601.245 | 5.930538 | 32.0249 | 94.34685 | 99.78439 | 0.004023627 | 0.012091 | 1400.545 | 5.187203 | 5.57986 | 74.39813 | 1 | 251 | 318.865 | 2.687252 | 0 | 1147.914 | 427.1702 | 8.543404 | 5.695603 | 2.965269 | 2.593602 | 37.19907 | 75 | 150 | 50 | 2023-09-10 03:45
1210 | Maxwell-2.7V-450F_b_230907_015_2.xlsx | Maxwell-2.7V-450F_b | 211 | 106 | CCCV | 5 | 1800 | 30 | 0.5 | 1698.435 | 6.290499 | 33.9687 | 0 | 0 | 0 | 0.019996 | 0 | 0 |  |  | 1 | 0 | 319.596 | 0.019996 | 2.699498 | 1150.5456 | 429.3878 | 8.587757 | 5.725171 | 3.14525 | 0 |  | 75 | 150 | 50 | 2023-09-10 03:51
1211 | Maxwell-2.7V-450F_b_230907_015_2.xlsx | Maxwell-2.7V-450F_b | 212 | 106 | CCD | -3000 | 383 | 6.383333 | 0.1063889 | 1601.782 | 5.932524 | 32.03563 | 94.30927 | 99.79474 | 0.003920466 | 0.011781 | 1403.743 | 5.199049 | 5.570409 | 74.27212 | 1 | 252 | 318.94 | 2.687717 | 0 | 1148.184 | 427.1968 | 8.543935 | 5.695957 | 2.966262 | 2.599524 | 37.13606 | 75 | 150 | 50 | 2023-09-10 04:21
1212 | Maxwell-2.7V-450F_b_230907_015_2.xlsx | Maxwell-2.7V-450F_b | 213 | 107 | CCCV | 5 | 1800 | 30 | 0.5 | 1697.624 | 6.287498 | 33.95249 | 0 | 0 | 0 | 0.019996 | 0 | 0 |  |  | 1 | 0 | 319.538 | 0.019996 | 2.699498 | 1150.3368 | 429.3099 | 8.586198 | 5.724132 | 3.143749 | 0 |  | 75 | 150 | 50 | 2023-09-10 04:28
1213 | Maxwell-2.7V-450F_b_230907_015_2.xlsx | Maxwell-2.7V-450F_b | 214 | 107 | CCD | -3000 | 383 | 6.383333 | 0.1063889 | 1601.499 | 5.931477 | 32.02998 | 94.33764 | 99.78938 | 0.003920466 | 0.011781 | 1400.704 | 5.187794 | 5.580496 | 74.40661 | 1 | 251 | 318.865 | 2.687717 | 0 | 1147.914 | 427.0963 | 8.541926 | 5.694617 | 2.965739 | 2.593897 | 37.2033 | 75 | 150 | 50 | 2023-09-10 04:58
1214 | Maxwell-2.7V-450F_b_230907_015_2.xlsx | Maxwell-2.7V-450F_b | 215 | 108 | CCCV | 5 | 1800 | 30 | 0.5 | 1698.407 | 6.290395 | 33.96813 | 0 | 0 | 0 | 0.019841 | 0 | 0 |  |  | 1 | 0 | 319.572 | 0.019841 | 2.699498 | 1150.4592 | 429.3308 | 8.586615 | 5.72441 | 3.145197 | 0 |  | 75 | 150 | 50 | 2023-09-10 05:04
1215 | Maxwell-2.7V-450F_b_230907_015_2.xlsx | Maxwell-2.7V-450F_b | 216 | 108 | CCD | -3000 | 383 | 6.383333 | 0.1063889 | 1602.023 | 5.933418 | 32.04045 | 94.32505 | 99.81037 | 0.003868885 | 0.011626 | 1400.987 | 5.188842 | 5.581623 | 74.42164 | 1 | 251 | 318.966 | 2.687872 | 0 | 1148.2776 | 427.207 | 8.544139 | 5.696093 | 2.966709 | 2.594421 | 37.21082 | 75 | 150 | 50 | 2023-09-10 05:34
1216 | Maxwell-2.7V-450F_b_230907_015_2.xlsx | Maxwell-2.7V-450F_b | 217 | 109 | CCCV | 5 | 1800 | 30 | 0.5 | 1697.325 | 6.286391 | 33.94651 | 0 | 0 | 0 | 0.019531 | 0 | 0 |  |  | 1 | 0 | 319.504 | 0.019531 | 2.699343 | 1150.2144 | 429.2146 | 8.584292 | 5.722861 | 3.143195 | 0 |  | 75 | 150 | 50 | 2023-09-10 05:41
1217 | Maxwell-2.7V-450F_b_230907_015_2.xlsx | Maxwell-2.7V-450F_b | 218 | 109 | CCD | -3000 | 382 | 6.366667 | 0.1061111 | 1600.964 | 5.929495 | 32.01927 | 94.32273 | 99.77684 | 0.004023627 | 0.012091 | 1403.307 | 5.197434 | 5.568679 | 74.24905 | 1 | 252 | 318.791 | 2.687252 | 0 | 1147.6476 | 427.0711 | 8.541421 | 5.694281 | 2.964748 | 2.598717 | 37.12453 | 75 | 150 | 50 | 2023-09-10 06:11
1218 | Maxwell-2.7V-450F_b_230907_015_2.xlsx | Maxwell-2.7V-450F_b | 219 | 110 | CCCV | 5 | 1800 | 30 | 0.5 | 1697.534 | 6.287163 | 33.95068 | 0 | 0 | 0 | 0.019996 | 0 | 0 |  |  | 1 | 0 | 319.509 | 0.019996 | 2.699498 | 1150.2324 | 429.271 | 8.585419 | 5.723613 | 3.143581 | 0 |  | 75 | 150 | 50 | 2023-09-10 06:17
1219 | Maxwell-2.7V-450F_b_230907_015_2.xlsx | Maxwell-2.7V-450F_b | 220 | 110 | CCD | -3000 | 383 | 6.383333 | 0.1063889 | 1601.836 | 5.932726 | 32.03672 | 94.36254 | 99.82223 | 0.003817304 | 0.011471 | 1400.84 | 5.188296 | 5.581036 | 74.41381 | 1 | 251 | 318.941 | 2.688027 | 0 | 1148.1876 | 427.1488 | 8.542977 | 5.695318 | 2.966363 | 2.594148 | 37.2069 | 75 | 150 | 50 | 2023-09-10 06:47
1220 | Maxwell-2.7V-450F_b_230907_015_2.xlsx | Maxwell-2.7V-450F_b | 221 | 111 | CCCV | 5 | 1800 | 30 | 0.5 | 1697.98 | 6.288816 | 33.95961 | 0 | 0 | 0 | 0.019841 | 0 | 0 |  |  | 1 | 0 | 319.536 | 0.019841 | 2.699498 | 1150.3296 | 429.2824 | 8.585648 | 5.723765 | 3.144408 | 0 |  | 75 | 150 | 50 | 2023-09-10 06:53
1221 | Maxwell-2.7V-450F_b_230907_015_2.xlsx | Maxwell-2.7V-450F_b | 222 | 111 | CCD | -3000 | 383 | 6.383333 | 0.1063889 | 1601.758 | 5.932436 | 32.03515 | 94.33311 | 99.78218 | 0.003868885 | 0.011626 | 1400.905 | 5.188537 | 5.581295 | 74.41727 | 1 | 251 | 318.84 | 2.687872 | 0 | 1147.824 | 427.0382 | 8.540764 | 5.693843 | 2.966218 | 2.594269 | 37.20863 | 75 | 150 | 50 | 2023-09-10 07:23
1222 | Maxwell-2.7V-450F_b_230907_015_2.xlsx | Maxwell-2.7V-450F_b | 223 | 112 | CCCV | 6 | 1800 | 30 | 0.5 | 1697.697 | 6.287766 | 33.95394 | 0 | 0 | 0 | 0.020306 | 0 | 0 |  |  | 1 | 0 | 319.508 | 0.020306 | 2.699653 | 1150.2288 | 429.2945 | 8.585889 | 5.723926 | 3.143883 | 0 |  | 75 | 150 | 50 | 2023-09-10 07:30
1223 | Maxwell-2.7V-450F_b_230907_015_2.xlsx | Maxwell-2.7V-450F_b | 224 | 112 | CCD | -3000 | 383 | 6.383333 | 0.1063889 | 1601.851 | 5.932782 | 32.03702 | 94.35436 | 99.80689 | 0.003816035 | 0.011471 | 1403.911 | 5.19967 | 5.571075 | 74.28101 | 1 | 252 | 318.891 | 2.688182 | 0 | 1148.0076 | 427.0572 | 8.541145 | 5.694097 | 2.966391 | 2.599835 | 37.1405 | 75 | 150 | 50 | 2023-09-10 08:00
1224 | Maxwell-2.7V-450F_b_230907_015_2.xlsx | Maxwell-2.7V-450F_b | 225 | 113 | CCCV | 5 | 1800 | 30 | 0.5 | 1696.923 | 6.284899 | 33.93846 | 0 | 0 | 0 | 0.020151 | 0 | 0 |  |  | 1 | 0 | 319.374 | 0.020151 | 2.699343 | 1149.7464 | 429.1392 | 8.582785 | 5.721856 | 3.14245 | 0 |  | 75 | 150 | 50 | 2023-09-10 08:06
1225 | Maxwell-2.7V-450F_b_230907_015_2.xlsx | Maxwell-2.7V-450F_b | 226 | 113 | CCD | -3000 | 382 | 6.366667 | 0.1061111 | 1601.02 | 5.929706 | 32.02041 | 94.34846 | 99.81714 | 0.004075208 | 0.012246 | 1403.371 | 5.197671 | 5.568934 | 74.25245 | 1 | 252 | 318.79 | 2.687097 | 0 | 1147.644 | 427.0944 | 8.541887 | 5.694592 | 2.964853 | 2.598836 | 37.12622 | 75 | 150 | 50 | 2023-09-10 08:36
1226 | Maxwell-2.7V-450F_b_230907_015_2.xlsx | Maxwell-2.7V-450F_b | 227 | 114 | CCCV | 5 | 1800 | 30 | 0.5 | 1697.474 | 6.28694 | 33.94948 | 0 | 0 | 0 | 0.020616 | 0 | 0 |  |  | 1 | 0 | 319.458 | 0.020616 | 2.699343 | 1150.0488 | 429.3266 | 8.586532 | 5.724355 | 3.14347 | 0 |  | 75 | 150 | 50 | 2023-09-10 08:42
1227 | Maxwell-2.7V-450F_b_230907_015_2.xlsx | Maxwell-2.7V-450F_b | 228 | 114 | CCD | -3000 | 382 | 6.366667 | 0.1061111 | 1601.04 | 5.929778 | 32.0208 | 94.31898 | 99.79058 | 0.004178369 | 0.012556 | 1400.485 | 5.186982 | 5.579622 | 74.39496 | 1 | 251 | 318.789 | 2.686787 | 0 | 1147.6404 | 427.1423 | 8.542846 | 5.695231 | 2.964889 | 2.593491 | 37.19748 | 75 | 150 | 50 | 2023-09-10 09:12
1228 | Maxwell-2.7V-450F_b_230907_015_2.xlsx | Maxwell-2.7V-450F_b | 229 | 115 | CCCV | 5 | 1800 | 30 | 0.5 | 1696.733 | 6.284198 | 33.93467 | 0 | 0 | 0 | 0.019841 | 0 | 0 |  |  | 1 | 0 | 319.379 | 0.019841 | 2.699343 | 1149.7644 | 429.0963 | 8.581926 | 5.721284 | 3.142099 | 0 |  | 75 | 150 | 50 | 2023-09-10 09:19
1229 | Maxwell-2.7V-450F_b_230907_015_2.xlsx | Maxwell-2.7V-450F_b | 230 | 115 | CCD | -3000 | 382 | 6.366667 | 0.1061111 | 1600.545 | 5.927944 | 32.0109 | 94.33096 | 99.79992 | 0.004075208 | 0.012246 | 1400.22 | 5.186002 | 5.578567 | 74.3809 | 1 | 251 | 318.74 | 2.687097 | 0 | 1147.464 | 427.0274 | 8.540548 | 5.693698 | 2.963972 | 2.593001 | 37.19045 | 75 | 150 | 50 | 2023-09-10 09:49
1230 | Maxwell-2.7V-450F_b_230907_015_2.xlsx | Maxwell-2.7V-450F_b | 231 | 116 | CCCV | 5 | 1800 | 30 | 0.5 | 1696.274 | 6.282497 | 33.92548 | 0 | 0 | 0 | 0.020461 | 0 | 0 |  |  | 1 | 0 | 319.411 | 0.020461 | 2.699498 | 1149.8796 | 429.2138 | 8.584276 | 5.72285 | 3.141248 | 0 |  | 75 | 150 | 50 | 2023-09-10 09:55
1231 | Maxwell-2.7V-450F_b_230907_015_2.xlsx | Maxwell-2.7V-450F_b | 232 | 116 | CCD | -3000 | 382 | 6.366667 | 0.1061111 | 1601.124 | 5.930089 | 32.02248 | 94.39063 | 99.78961 | 0.003868885 | 0.011626 | 1403.575 | 5.198427 | 5.569743 | 74.26324 | 1 | 252 | 318.739 | 2.687872 | 0 | 1147.4604 | 426.9029 | 8.538058 | 5.692039 | 2.965044 | 2.599213 | 37.13162 | 75 | 150 | 50 | 2023-09-10 10:25
1232 | Maxwell-2.7V-450F_b_230907_015_2.xlsx | Maxwell-2.7V-450F_b | 233 | 117 | CCCV | 5 | 1800 | 30 | 0.5 | 1696.346 | 6.282765 | 33.92693 | 0 | 0 | 0 | 0.020771 | 0 | 0 |  |  | 1 | 0 | 319.299 | 0.020771 | 2.699343 | 1149.4764 | 429.1378 | 8.582755 | 5.721837 | 3.141382 | 0 |  | 75 | 150 | 50 | 2023-09-10 10:32
1233 | Maxwell-2.7V-450F_b_230907_015_2.xlsx | Maxwell-2.7V-450F_b | 234 | 117 | CCD | -3000 | 382 | 6.366667 | 0.1061111 | 1600.606 | 5.928172 | 32.01213 | 94.35611 | 99.8171 | 0.003972047 | 0.011936 | 1400.215 | 5.18598 | 5.578544 | 74.38059 | 1 | 251 | 318.715 | 2.687407 | 0 | 1147.374 | 426.9446 | 8.538893 | 5.692595 | 2.964086 | 2.59299 | 37.19029 | 75 | 150 | 50 | 2023-09-10 11:02
1234 | Maxwell-2.7V-450F_b_230907_015_2.xlsx | Maxwell-2.7V-450F_b | 235 | 118 | CCCV | 5 | 1800 | 30 | 0.5 | 1696.827 | 6.284544 | 33.93654 | 0 | 0 | 0 | 0.020151 | 0 | 0 |  |  | 1 | 0 | 319.409 | 0.020151 | 2.699498 | 1149.8724 | 429.1614 | 8.583229 | 5.722152 | 3.142272 | 0 |  | 75 | 150 | 50 | 2023-09-10 11:08
1235 | Maxwell-2.7V-450F_b_230907_015_2.xlsx | Maxwell-2.7V-450F_b | 236 | 118 | CCD | -3000 | 382 | 6.366667 | 0.1061111 | 1601.26 | 5.930593 | 32.0252 | 94.36792 | 99.79869 | 0.003868885 | 0.011626 | 1400.711 | 5.187817 | 5.580521 | 74.40694 | 1 | 251 | 318.766 | 2.687872 | 0 | 1147.5576 | 426.9391 | 8.538782 | 5.692521 | 2.965297 | 2.593909 | 37.20347 | 75 | 150 | 50 | 2023-09-10 11:38
1236 | Maxwell-2.7V-450F_b_230907_015_2.xlsx | Maxwell-2.7V-450F_b | 237 | 119 | CCCV | 5 | 1800 | 30 | 0.5 | 1696.295 | 6.282573 | 33.9259 | 0 | 0 | 0 | 0.020151 | 0 | 0 |  |  | 1 | 0 | 319.353 | 0.020151 | 2.699498 | 1149.6708 | 429.0862 | 8.581724 | 5.721149 | 3.141287 | 0 |  | 75 | 150 | 50 | 2023-09-10 11:44
1237 | Maxwell-2.7V-450F_b_230907_015_2.xlsx | Maxwell-2.7V-450F_b | 238 | 119 | CCD | -3000 | 382 | 6.366667 | 0.1061111 | 1600.947 | 5.929434 | 32.01894 | 94.37906 | 99.80022 | 0.004023627 | 0.012091 | 1400.453 | 5.186863 | 5.579494 | 74.39325 | 1 | 251 | 318.715 | 2.687407 | 0 | 1147.374 | 426.9446 | 8.538893 | 5.692595 | 2.964717 | 2.593431 | 37.19662 | 75 | 150 | 50 | 2023-09-10 12:14
1238 | Maxwell-2.7V-450F_b_230907_015_2.xlsx | Maxwell-2.7V-450F_b | 239 | 120 | CCCV | 5 | 1800 | 30 | 0.5 | 1696.507 | 6.283358 | 33.93013 | 0 | 0 | 0 | 0.020616 | 0 | 0 |  |  | 1 | 0 | 319.285 | 0.020616 | 2.699343 | 1149.426 | 429.0941 | 8.581882 | 5.721255 | 3.141679 | 0 |  | 75 | 150 | 50 | 2023-09-10 12:21
1239 | Maxwell-2.7V-450F_b_230907_015_2.xlsx | Maxwell-2.7V-450F_b | 240 | 120 | CCD | -3000 | 382 | 6.366667 | 0.1061111 | 1600.526 | 5.927873 | 32.01052 | 94.34244 | 99.81365 | 0.003972047 | 0.011936 | 1400.272 | 5.186191 | 5.578771 | 74.38361 | 1 | 251 | 318.69 | 2.687407 | 0 | 1147.284 | 426.9111 | 8.538223 | 5.692149 | 2.963937 | 2.593095 | 37.19181 | 75 | 150 | 50 | 2023-09-10 12:51
1240 | Maxwell-2.7V-450F_b_230907_015_2.xlsx | Maxwell-2.7V-450F_b | 241 | 121 | CCCV | 5 | 1800 | 30 | 0.5 | 1696.266 | 6.282467 | 33.92532 | 0 | 0 | 0 | 0.019841 | 0 | 0 |  |  | 1 | 0 | 319.358 | 0.019841 | 2.699498 | 1149.6888 | 429.0433 | 8.580865 | 5.720577 | 3.141234 | 0 |  | 75 | 150 | 50 | 2023-09-10 12:57
1241 | Maxwell-2.7V-450F_b_230907_015_2.xlsx | Maxwell-2.7V-450F_b | 242 | 121 | CCD | -3000 | 382 | 6.366667 | 0.1061111 | 1600.902 | 5.929268 | 32.01805 | 94.37801 | 99.79897 | 0.004023627 | 0.012091 | 1400.517 | 5.187101 | 5.57975 | 74.39667 | 1 | 251 | 318.716 | 2.687407 | 0 | 1147.3776 | 426.946 | 8.538919 | 5.692613 | 2.964634 | 2.593551 | 37.19834 | 75 | 150 | 50 | 2023-09-10 13:27
1242 | Maxwell-2.7V-450F_b_230907_015_2.xlsx | Maxwell-2.7V-450F_b | 243 | 122 | CCCV | 5 | 1800 | 30 | 0.5 | 1696.488 | 6.28329 | 33.92977 | 0 | 0 | 0 | 0.020151 | 0 | 0 |  |  | 1 | 0 | 319.339 | 0.020151 | 2.699498 | 1149.6204 | 429.0674 | 8.581348 | 5.720898 | 3.141645 | 0 |  | 75 | 150 | 50 | 2023-09-10 13:34
1243 | Maxwell-2.7V-450F_b_230907_015_2.xlsx | Maxwell-2.7V-450F_b | 244 | 122 | CCD | -3000 | 382 | 6.366667 | 0.1061111 | 1600.593 | 5.928121 | 32.01185 | 94.3474 | 99.8046 | 0.003920466 | 0.011781 | 1400.223 | 5.18601 | 5.578576 | 74.38102 | 1 | 251 | 318.715 | 2.687717 | 0 | 1147.374 | 426.8954 | 8.537908 | 5.691939 | 2.964061 | 2.593005 | 37.19051 | 75 | 150 | 50 | 2023-09-10 14:04
1244 | Maxwell-2.7V-450F_b_230907_015_2.xlsx | Maxwell-2.7V-450F_b | 245 | 123 | CCCV | 5 | 1800 | 30 | 0.5 | 1696.175 | 6.282128 | 33.92349 | 0 | 0 | 0 | 0.019996 | 0 | 0 |  |  | 1 | 0 | 319.353 | 0.019996 | 2.699498 | 1149.6708 | 429.0614 | 8.581227 | 5.720818 | 3.141064 | 0 |  | 75 | 150 | 50 | 2023-09-10 14:10
1245 | Maxwell-2.7V-450F_b_230907_015_2.xlsx | Maxwell-2.7V-450F_b | 246 | 123 | CCD | -3000 | 382 | 6.366667 | 0.1061111 | 1600.705 | 5.928537 | 32.0141 | 94.37147 | 99.79271 | 0.003868885 | 0.011626 | 1400.32 | 5.186371 | 5.578964 | 74.38619 | 1 | 251 | 318.691 | 2.687872 | 0 | 1147.2876 | 426.8386 | 8.536773 | 5.691182 | 2.964268 | 2.593185 | 37.1931 | 75 | 150 | 50 | 2023-09-10 14:40
1246 | Maxwell-2.7V-450F_b_230907_015_2.xlsx | Maxwell-2.7V-450F_b | 247 | 124 | CCCV | 6 | 1800 | 30 | 0.5 | 1696.532 | 6.283453 | 33.93065 | 0 | 0 | 0 | 0.020771 | 0 | 0 |  |  | 1 | 0 | 319.314 | 0.020771 | 2.699498 | 1149.5304 | 429.1331 | 8.582662 | 5.721775 | 3.141727 | 0 |  | 75 | 150 | 50 | 2023-09-10 14:46
1247 | Maxwell-2.7V-450F_b_230907_015_2.xlsx | Maxwell-2.7V-450F_b | 248 | 124 | CCD | -3000 | 382 | 6.366667 | 0.1061111 | 1600.934 | 5.929387 | 32.01869 | 94.36509 | 99.81241 | 0.003816035 | 0.011471 | 1403.532 | 5.198266 | 5.569571 | 74.26094 | 1 | 252 | 318.715 | 2.688027 | 0 | 1147.374 | 426.8462 | 8.536923 | 5.691282 | 2.964693 | 2.599133 | 37.13047 | 75 | 150 | 50 | 2023-09-10 15:16
1248 | Maxwell-2.7V-450F_b_230907_015_2.xlsx | Maxwell-2.7V-450F_b | 249 | 125 | CCCV | 5 | 1800 | 30 | 0.5 | 1695.277 | 6.278804 | 33.90554 | 0 | 0 | 0 | 0.019841 | 0 | 0 |  |  | 1 | 0 | 319.251 | 0.019841 | 2.699343 | 1149.3036 | 428.9243 | 8.578487 | 5.718991 | 3.139402 | 0 |  | 75 | 150 | 50 | 2023-09-10 15:23
1249 | Maxwell-2.7V-450F_b_230907_015_2.xlsx | Maxwell-2.7V-450F_b | 250 | 125 | CCD | -3000 | 382 | 6.366667 | 0.1061111 | 1600.098 | 5.92629 | 32.00197 | 94.38565 | 99.80861 | 0.004023627 | 0.012091 | 1403.057 | 5.196508 | 5.567687 | 74.23583 | 1 | 252 | 318.64 | 2.687252 | 0 | 1147.104 | 426.8688 | 8.537376 | 5.691584 | 2.963145 | 2.598254 | 37.11791 | 75 | 150 | 50 | 2023-09-10 15:53
1250 | Maxwell-2.7V-450F_b_230907_015_2.xlsx | Maxwell-2.7V-450F_b | 251 | 126 | CCCV | 5 | 1800 | 30 | 0.5 | 1695.576 | 6.279912 | 33.91153 | 0 | 0 | 0 | 0.020151 | 0 | 0 |  |  | 1 | 0 | 319.271 | 0.020151 | 2.699343 | 1149.3756 | 429.0008 | 8.580017 | 5.720011 | 3.139956 | 0 |  | 75 | 150 | 50 | 2023-09-10 15:59
1251 | Maxwell-2.7V-450F_b_230907_015_2.xlsx | Maxwell-2.7V-450F_b | 252 | 126 | CCD | -3000 | 382 | 6.366667 | 0.1061111 | 1600.049 | 5.926107 | 32.00098 | 94.36608 | 99.77887 | 0.004075208 | 0.012246 | 1399.998 | 5.185178 | 5.577682 | 74.36909 | 1 | 251 | 318.565 | 2.687097 | 0 | 1146.834 | 426.7929 | 8.535859 | 5.690572 | 2.963054 | 2.592589 | 37.18455 | 75 | 150 | 50 | 2023-09-10 16:29
1252 | Maxwell-2.7V-450F_b_230907_015_2.xlsx | Maxwell-2.7V-450F_b | 253 | 127 | CCCV | 5 | 1800 | 30 | 0.5 | 1695.449 | 6.279442 | 33.90899 | 0 | 0 | 0 | 0.020151 | 0 | 0 |  |  | 1 | 0 | 319.232 | 0.020151 | 2.699498 | 1149.2352 | 428.9236 | 8.578472 | 5.718982 | 3.139721 | 0 |  | 75 | 150 | 50 | 2023-09-10 16:35
1253 | Maxwell-2.7V-450F_b_230907_015_2.xlsx | Maxwell-2.7V-450F_b | 254 | 127 | CCD | -3000 | 382 | 6.366667 | 0.1061111 | 1600.248 | 5.926843 | 32.00495 | 94.38486 | 99.81424 | 0.003920466 | 0.011781 | 1400.185 | 5.185871 | 5.578427 | 74.37902 | 1 | 251 | 318.639 | 2.687717 | 0 | 1147.1004 | 426.7936 | 8.535872 | 5.690581 | 2.963421 | 2.592935 | 37.18951 | 75 | 150 | 50 | 2023-09-10 17:05
1254 | Maxwell-2.7V-450F_b_230907_015_2.xlsx | Maxwell-2.7V-450F_b | 255 | 128 | CCCV | 5 | 1800 | 30 | 0.5 | 1694.92 | 6.27748 | 33.89839 | 0 | 0 | 0 | 0.019841 | 0 | 0 |  |  | 1 | 0 | 319.212 | 0.019841 | 2.699343 | 1149.1632 | 428.8719 | 8.577439 | 5.718292 | 3.13874 | 0 |  | 75 | 150 | 50 | 2023-09-10 17:12
1255 | Maxwell-2.7V-450F_b_230907_015_2.xlsx | Maxwell-2.7V-450F_b | 256 | 128 | CCD | -3000 | 382 | 6.366667 | 0.1061111 | 1599.716 | 5.924874 | 31.99432 | 94.38299 | 99.78948 | 0.004023627 | 0.012091 | 1399.887 | 5.184765 | 5.577238 | 74.36317 | 1 | 251 | 318.54 | 2.687252 | 0 | 1146.744 | 426.7348 | 8.534696 | 5.689798 | 2.962437 | 2.592383 | 37.18158 | 75 | 150 | 50 | 2023-09-10 17:42
1256 | Maxwell-2.7V-450F_b_230907_015_2.xlsx | Maxwell-2.7V-450F_b | 257 | 129 | CCCV | 5 | 1800 | 30 | 0.5 | 1693.328 | 6.271585 | 33.86656 | 0 | 0 | 0 | 0.019996 | 0 | 0 |  |  | 1 | 0 | 319.08 | 0.019996 | 2.699343 | 1148.688 | 428.7194 | 8.574388 | 5.716258 | 3.135792 | 0 |  | 75 | 150 | 50 | 2023-09-10 17:48
1257 | Maxwell-2.7V-450F_b_230907_015_2.xlsx | Maxwell-2.7V-450F_b | 258 | 129 | CCD | -3000 | 382 | 6.366667 | 0.1061111 | 1599.576 | 5.924355 | 31.99152 | 94.46345 | 99.81509 | 0.004178369 | 0.012556 | 1399.794 | 5.184424 | 5.57687 | 74.35827 | 1 | 251 | 318.49 | 2.686787 | 0 | 1146.564 | 426.7417 | 8.534834 | 5.689889 | 2.962177 | 2.592212 | 37.17914 | 75 | 150 | 50 | 2023-09-10 18:18
1258 | Maxwell-2.7V-450F_b_230907_015_2.xlsx | Maxwell-2.7V-450F_b | 259 | 130 | CCCV | 5 | 1800 | 30 | 0.5 | 1693.86 | 6.273554 | 33.87719 | 0 | 0 | 0 | 0.020461 | 0 | 0 |  |  | 1 | 0 | 319.116 | 0.020461 | 2.699343 | 1148.8176 | 428.8422 | 8.576844 | 5.717896 | 3.136777 | 0 |  | 75 | 150 | 50 | 2023-09-10 18:25
1259 | Maxwell-2.7V-450F_b_230907_015_2.xlsx | Maxwell-2.7V-450F_b | 260 | 130 | CCD | -3000 | 382 | 6.366667 | 0.1061111 | 1599.687 | 5.924766 | 31.99374 | 94.44035 | 99.81167 | 0.004075208 | 0.012246 | 1399.899 | 5.184811 | 5.577286 | 74.36382 | 1 | 251 | 318.515 | 2.687097 | 0 | 1146.654 | 426.7259 | 8.534519 | 5.689679 | 2.962383 | 2.592405 | 37.18191 | 75 | 150 | 50 | 2023-09-10 18:55
1260 | Maxwell-2.7V-450F_b_230907_015_2.xlsx | Maxwell-2.7V-450F_b | 261 | 131 | CCCV | 5 | 1800 | 30 | 0.5 | 1695.029 | 6.277886 | 33.90059 | 0 | 0 | 0 | 0.019996 | 0 | 0 |  |  | 1 | 0 | 319.194 | 0.019996 | 2.699498 | 1149.0984 | 428.8477 | 8.576955 | 5.71797 | 3.138943 | 0 |  | 75 | 150 | 50 | 2023-09-10 19:01
1261 | Maxwell-2.7V-450F_b_230907_015_2.xlsx | Maxwell-2.7V-450F_b | 262 | 131 | CCD | -3000 | 382 | 6.366667 | 0.1061111 | 1600.338 | 5.927178 | 32.00676 | 94.4136 | 99.81109 | 0.003972047 | 0.011936 | 1400.25 | 5.18611 | 5.578684 | 74.38245 | 1 | 251 | 318.591 | 2.687562 | 0 | 1146.9276 | 426.7539 | 8.535078 | 5.690052 | 2.963589 | 2.593055 | 37.19123 | 75 | 150 | 50 | 2023-09-10 19:31
1262 | Maxwell-2.7V-450F_b_230907_015_2.xlsx | Maxwell-2.7V-450F_b | 263 | 132 | CCCV | 5 | 1800 | 30 | 0.5 | 1696.028 | 6.281587 | 33.92057 | 0 | 0 | 0 | 0.019996 | 0 | 0 |  |  | 1 | 0 | 319.269 | 0.019996 | 2.699653 | 1149.3684 | 428.9237 | 8.578474 | 5.718983 | 3.140793 | 0 |  | 75 | 150 | 50 | 2023-09-10 19:37
1263 | Maxwell-2.7V-450F_b_230907_015_2.xlsx | Maxwell-2.7V-450F_b | 264 | 132 | CCD | -3000 | 382 | 6.366667 | 0.1061111 | 1600.916 | 5.929317 | 32.01831 | 94.39202 | 99.81082 | 0.003868885 | 0.011626 | 1400.594 | 5.187386 | 5.580057 | 74.40076 | 1 | 251 | 318.665 | 2.688027 | 0 | 1147.194 | 426.7792 | 8.535584 | 5.690389 | 2.964658 | 2.593693 | 37.20038 | 75 | 150 | 50 | 2023-09-10 20:07
1264 | Maxwell-2.7V-450F_b_230907_015_2.xlsx | Maxwell-2.7V-450F_b | 265 | 133 | CCCV | 5 | 1800 | 30 | 0.5 | 1695.469 | 6.279516 | 33.90939 | 0 | 0 | 0 | 0.019841 | 0 | 0 |  |  | 1 | 0 | 319.191 | 0.019841 | 2.699498 | 1149.0876 | 428.8189 | 8.576378 | 5.717585 | 3.139758 | 0 |  | 75 | 150 | 50 | 2023-09-10 20:14
1265 | Maxwell-2.7V-450F_b_230907_015_2.xlsx | Maxwell-2.7V-450F_b | 266 | 133 | CCD | -3000 | 382 | 6.366667 | 0.1061111 | 1600.585 | 5.928092 | 32.0117 | 94.40364 | 99.80419 | 0.003920466 | 0.011781 | 1400.44 | 5.186813 | 5.57944 | 74.39254 | 1 | 251 | 318.566 | 2.687717 | 0 | 1146.8376 | 426.6958 | 8.533916 | 5.689278 | 2.964046 | 2.593407 | 37.19627 | 75 | 150 | 50 | 2023-09-10 20:44
1266 | Maxwell-2.7V-450F_b_230907_015_2.xlsx | Maxwell-2.7V-450F_b | 267 | 134 | CCCV | 5 | 1800 | 30 | 0.5 | 1695.014 | 6.277831 | 33.90029 | 0 | 0 | 0 | 0.020461 | 0 | 0 |  |  | 1 | 0 | 319.137 | 0.020461 | 2.699498 | 1148.8932 | 428.8456 | 8.576912 | 5.717941 | 3.138916 | 0 |  | 75 | 150 | 50 | 2023-09-10 20:50
1267 | Maxwell-2.7V-450F_b_230907_015_2.xlsx | Maxwell-2.7V-450F_b | 268 | 134 | CCD | -3000 | 382 | 6.366667 | 0.1061111 | 1599.919 | 5.925626 | 31.99838 | 94.38971 | 99.81293 | 0.004023627 | 0.012091 | 1400.116 | 5.185616 | 5.578153 | 74.37537 | 1 | 251 | 318.54 | 2.687407 | 0 | 1146.744 | 426.7102 | 8.534204 | 5.689469 | 2.962813 | 2.592808 | 37.18769 | 75 | 150 | 50 | 2023-09-10 21:20
1268 | Maxwell-2.7V-450F_b_230907_015_2.xlsx | Maxwell-2.7V-450F_b | 269 | 135 | CCCV | 5 | 1800 | 30 | 0.5 | 1695.455 | 6.279464 | 33.9091 | 0 | 0 | 0 | 0.019841 | 0 | 0 |  |  | 1 | 0 | 319.2 | 0.019841 | 2.699498 | 1149.12 | 428.831 | 8.57662 | 5.717747 | 3.139732 | 0 |  | 75 | 150 | 50 | 2023-09-10 21:26
1269 | Maxwell-2.7V-450F_b_230907_015_2.xlsx | Maxwell-2.7V-450F_b | 270 | 135 | CCD | -3000 | 382 | 6.366667 | 0.1061111 | 1600.376 | 5.927319 | 32.00752 | 94.39212 | 99.80921 | 0.003972047 | 0.011936 | 1400.302 | 5.186303 | 5.578892 | 74.38522 | 1 | 251 | 318.591 | 2.687562 | 0 | 1146.9276 | 426.7539 | 8.535078 | 5.690052 | 2.96366 | 2.593152 | 37.19261 | 75 | 150 | 50 | 2023-09-10 21:56
1270 | Maxwell-2.7V-450F_b_230907_015_2.xlsx | Maxwell-2.7V-450F_b | 271 | 136 | CCCV | 5 | 1800 | 30 | 0.5 | 1695.615 | 6.280057 | 33.91231 | 0 | 0 | 0 | 0.020151 | 0 | 0 |  |  | 1 | 0 | 319.213 | 0.020151 | 2.699653 | 1149.1668 | 428.8733 | 8.577466 | 5.71831 | 3.140028 | 0 |  | 75 | 150 | 50 | 2023-09-10 22:03
1271 | Maxwell-2.7V-450F_b_230907_015_2.xlsx | Maxwell-2.7V-450F_b | 272 | 136 | CCD | -3000 | 382 | 6.366667 | 0.1061111 | 1600.464 | 5.927646 | 32.00929 | 94.38842 | 99.80483 | 0.003817304 | 0.011471 | 1400.445 | 5.186834 | 5.579463 | 74.39284 | 1 | 251 | 318.59 | 2.688182 | 0 | 1146.924 | 426.6541 | 8.533083 | 5.688722 | 2.963823 | 2.593417 | 37.19642 | 75 | 150 | 50 | 2023-09-10 22:33
1272 | Maxwell-2.7V-450F_b_230907_015_2.xlsx | Maxwell-2.7V-450F_b | 273 | 137 | CCCV | 5 | 1800 | 30 | 0.5 | 1695.535 | 6.279757 | 33.91069 | 0 | 0 | 0 | 0.019686 | 0 | 0 |  |  | 1 | 0 | 319.232 | 0.019686 | 2.699653 | 1149.2352 | 428.8244 | 8.576488 | 5.717658 | 3.139879 | 0 |  | 75 | 150 | 50 | 2023-09-10 22:39
1273 | Maxwell-2.7V-450F_b_230907_015_2.xlsx | Maxwell-2.7V-450F_b | 274 | 137 | CCD | -3000 | 382 | 6.366667 | 0.1061111 | 1600.784 | 5.928831 | 32.01568 | 94.41178 | 99.81487 | 0.003765724 | 0.011316 | 1403.557 | 5.198359 | 5.569671 | 74.26227 | 1 | 252 | 318.641 | 2.688337 | 0 | 1147.1076 | 426.6978 | 8.533957 | 5.689305 | 2.964415 | 2.59918 | 37.13114 | 75 | 150 | 50 | 2023-09-10 23:09
1274 | Maxwell-2.7V-450F_b_230907_015_2.xlsx | Maxwell-2.7V-450F_b | 275 | 138 | CCCV | 5 | 1800 | 30 | 0.5 | 1695.023 | 6.277864 | 33.90047 | 0 | 0 | 0 | 0.019996 | 0 | 0 |  |  | 1 | 0 | 319.156 | 0.019996 | 2.699343 | 1148.9616 | 428.8215 | 8.57643 | 5.71762 | 3.138932 | 0 |  | 75 | 150 | 50 | 2023-09-10 23:16
1275 | Maxwell-2.7V-450F_b_230907_015_2.xlsx | Maxwell-2.7V-450F_b | 276 | 138 | CCD | -3000 | 382 | 6.366667 | 0.1061111 | 1599.838 | 5.925324 | 31.99675 | 94.3844 | 99.79164 | 0.004023627 | 0.012091 | 1400.041 | 5.185338 | 5.577854 | 74.37139 | 1 | 251 | 318.491 | 2.687252 | 0 | 1146.5676 | 426.6692 | 8.533384 | 5.688922 | 2.962662 | 2.592669 | 37.18569 | 75 | 150 | 50 | 2023-09-10 23:46
1276 | Maxwell-2.7V-450F_b_230907_015_2.xlsx | Maxwell-2.7V-450F_b | 277 | 139 | CCCV | 5 | 1800 | 30 | 0.5 | 1694.191 | 6.274783 | 33.88383 | 0 | 0 | 0 | 0.020306 | 0 | 0 |  |  | 1 | 0 | 319.1 | 0.020306 | 2.699498 | 1148.76 | 428.7711 | 8.575421 | 5.716947 | 3.137391 | 0 |  | 75 | 150 | 50 | 2023-09-10 23:52
1277 | Maxwell-2.7V-450F_b_230907_015_2.xlsx | Maxwell-2.7V-450F_b | 278 | 139 | CCD | -3000 | 382 | 6.366667 | 0.1061111 | 1599.769 | 5.925071 | 31.99538 | 94.4267 | 99.80884 | 0.003972047 | 0.011936 | 1403.003 | 5.196306 | 5.56747 | 74.23294 | 1 | 252 | 318.49 | 2.687562 | 0 | 1146.564 | 426.6186 | 8.532372 | 5.688248 | 2.962535 | 2.598153 | 37.11647 | 75 | 150 | 50 | 2023-09-11 00:22
1278 | Maxwell-2.7V-450F_b_230907_015_2.xlsx | Maxwell-2.7V-450F_b | 279 | 140 | CCCV | 5 | 1800 | 30 | 0.5 | 1695.399 | 6.279254 | 33.90797 | 0 | 0 | 0 | 0.020151 | 0 | 0 |  |  | 1 | 0 | 319.163 | 0.020151 | 2.699498 | 1148.9868 | 428.8309 | 8.576618 | 5.717745 | 3.139627 | 0 |  | 75 | 150 | 50 | 2023-09-11 00:28
1279 | Maxwell-2.7V-450F_b_230907_015_2.xlsx | Maxwell-2.7V-450F_b | 280 | 140 | CCD | -3000 | 382 | 6.366667 | 0.1061111 | 1600.166 | 5.926542 | 32.00333 | 94.3829 | 99.80512 | 0.003817304 | 0.011471 | 1400.177 | 5.185839 | 5.578392 | 74.37857 | 1 | 251 | 318.541 | 2.688027 | 0 | 1146.7476 | 426.6131 | 8.532263 | 5.688175 | 2.963271 | 2.592919 | 37.18928 | 75 | 150 | 50 | 2023-09-11 00:58
1280 | Maxwell-2.7V-450F_b_230907_015_2.xlsx | Maxwell-2.7V-450F_b | 281 | 141 | CCCV | 5 | 1800 | 30 | 0.5 | 1695.008 | 6.277807 | 33.90016 | 0 | 0 | 0 | 0.020306 | 0 | 0 |  |  | 1 | 0 | 319.107 | 0.020306 | 2.699498 | 1148.7852 | 428.7805 | 8.575609 | 5.717073 | 3.138904 | 0 |  | 75 | 150 | 50 | 2023-09-11 01:05
1281 | Maxwell-2.7V-450F_b_230907_015_2.xlsx | Maxwell-2.7V-450F_b | 282 | 141 | CCD | -3000 | 382 | 6.366667 | 0.1061111 | 1600.019 | 5.925996 | 32.00038 | 94.39596 | 99.82263 | 0.003868885 | 0.011626 | 1400.152 | 5.185747 | 5.578293 | 74.37724 | 1 | 251 | 318.541 | 2.687872 | 0 | 1146.7476 | 426.6377 | 8.532755 | 5.688503 | 2.962998 | 2.592873 | 37.18862 | 75 | 150 | 50 | 2023-09-11 01:35
1282 | Maxwell-2.7V-450F_b_230907_015_2.xlsx | Maxwell-2.7V-450F_b | 283 | 142 | CCCV | 5 | 1800 | 30 | 0.5 | 1694.971 | 6.277669 | 33.89941 | 0 | 0 | 0 | 0.019841 | 0 | 0 |  |  | 1 | 0 | 319.126 | 0.019841 | 2.699498 | 1148.8536 | 428.7316 | 8.574632 | 5.716421 | 3.138834 | 0 |  | 75 | 150 | 50 | 2023-09-11 01:41
1283 | Maxwell-2.7V-450F_b_230907_015_2.xlsx | Maxwell-2.7V-450F_b | 284 | 142 | CCD | -3000 | 382 | 6.366667 | 0.1061111 | 1600.013 | 5.925975 | 32.00026 | 94.3977 | 99.80071 | 0.003972047 | 0.011936 | 1400.18 | 5.185852 | 5.578407 | 74.37876 | 1 | 251 | 318.49 | 2.687562 | 0 | 1146.564 | 426.6186 | 8.532372 | 5.688248 | 2.962987 | 2.592926 | 37.18938 | 75 | 150 | 50 | 2023-09-11 02:11
1284 | Maxwell-2.7V-450F_b_230907_015_2.xlsx | Maxwell-2.7V-450F_b | 285 | 143 | CCCV | 5 | 1800 | 30 | 0.5 | 1694.28 | 6.275112 | 33.88561 | 0 | 0 | 0 | 0.020151 | 0 | 0 |  |  | 1 | 0 | 319.031 | 0.020151 | 2.699343 | 1148.5116 | 428.6783 | 8.573567 | 5.715711 | 3.137556 | 0 |  | 75 | 150 | 50 | 2023-09-11 02:17
1285 | Maxwell-2.7V-450F_b_230907_015_2.xlsx | Maxwell-2.7V-450F_b | 286 | 143 | CCD | -3000 | 382 | 6.366667 | 0.1061111 | 1598.929 | 5.92196 | 31.97858 | 94.37217 | 99.80723 | 0.004023627 | 0.012091 | 1399.401 | 5.182966 | 5.575302 | 74.33736 | 1 | 251 | 318.416 | 2.687252 | 0 | 1146.2976 | 426.5687 | 8.531374 | 5.687583 | 2.96098 | 2.591483 | 37.16868 | 75 | 150 | 50 | 2023-09-11 02:47
1286 | Maxwell-2.7V-450F_b_230907_015_2.xlsx | Maxwell-2.7V-450F_b | 287 | 144 | CCCV | 5 | 1800 | 30 | 0.5 | 1694.608 | 6.276327 | 33.89217 | 0 | 0 | 0 | 0.019996 | 0 | 0 |  |  | 1 | 0 | 319.157 | 0.019996 | 2.699653 | 1148.9652 | 428.7732 | 8.575465 | 5.716976 | 3.138164 | 0 |  | 75 | 150 | 50 | 2023-09-11 02:54
1287 | Maxwell-2.7V-450F_b_230907_015_2.xlsx | Maxwell-2.7V-450F_b | 288 | 144 | CCD | -3000 | 382 | 6.366667 | 0.1061111 | 1600.408 | 5.927437 | 32.00816 | 94.44116 | 99.80699 | 0.003817304 | 0.011471 | 1400.417 | 5.186731 | 5.579352 | 74.39136 | 1 | 251 | 318.541 | 2.688182 | 0 | 1146.7476 | 426.5885 | 8.531771 | 5.687847 | 2.963718 | 2.593366 | 37.19568 | 75 | 150 | 50 | 2023-09-11 03:24
1288 | Maxwell-2.7V-450F_b_230907_015_2.xlsx | Maxwell-2.7V-450F_b | 289 | 145 | CCCV | 5 | 1800 | 30 | 0.5 | 1694.73 | 6.276779 | 33.89461 | 0 | 0 | 0 | 0.019841 | 0 | 0 |  |  | 1 | 0 | 319.11 | 0.019841 | 2.699653 | 1148.796 | 428.6853 | 8.573706 | 5.715804 | 3.13839 | 0 |  | 75 | 150 | 50 | 2023-09-11 03:30
1289 | Maxwell-2.7V-450F_b_230907_015_2.xlsx | Maxwell-2.7V-450F_b | 290 | 145 | CCD | -3000 | 382 | 6.366667 | 0.1061111 | 1600.126 | 5.926392 | 32.00252 | 94.41772 | 99.80602 | 0.003868885 | 0.011626 | 1400.213 | 5.185974 | 5.578538 | 74.3805 | 1 | 251 | 318.491 | 2.688027 | 0 | 1146.5676 | 426.5462 | 8.530923 | 5.687282 | 2.963196 | 2.592987 | 37.19025 | 75 | 150 | 50 | 2023-09-11 04:00
1290 | Maxwell-2.7V-450F_b_230907_015_2.xlsx | Maxwell-2.7V-450F_b | 291 | 146 | CCCV | 5 | 1800 | 30 | 0.5 | 1694.841 | 6.277189 | 33.89682 | 0 | 0 | 0 | 0.020306 | 0 | 0 |  |  | 1 | 0 | 319.044 | 0.020306 | 2.699498 | 1148.5584 | 428.6958 | 8.573916 | 5.715944 | 3.138595 | 0 |  | 75 | 150 | 50 | 2023-09-11 04:06
1291 | Maxwell-2.7V-450F_b_230907_015_2.xlsx | Maxwell-2.7V-450F_b | 292 | 146 | CCD | -3000 | 382 | 6.366667 | 0.1061111 | 1599.782 | 5.925118 | 31.99564 | 94.39126 | 99.81068 | 0.003868885 | 0.011626 | 1400.086 | 5.185505 | 5.578034 | 74.37378 | 1 | 251 | 318.44 | 2.687872 | 0 | 1146.384 | 426.5025 | 8.530049 | 5.686699 | 2.962559 | 2.592753 | 37.18689 | 75 | 150 | 50 | 2023-09-11 04:36
1292 | Maxwell-2.7V-450F_b_230907_015_2.xlsx | Maxwell-2.7V-450F_b | 293 | 147 | CCCV | 5 | 1800 | 30 | 0.5 | 1693.264 | 6.271347 | 33.86527 | 0 | 0 | 0 | 0.019996 | 0 | 0 |  |  | 1 | 0 | 318.979 | 0.019996 | 2.699343 | 1148.3244 | 428.5837 | 8.571674 | 5.714449 | 3.135673 | 0 |  | 75 | 150 | 50 | 2023-09-11 04:43
1293 | Maxwell-2.7V-450F_b_230907_015_2.xlsx | Maxwell-2.7V-450F_b | 294 | 147 | CCD | -3000 | 382 | 6.366667 | 0.1061111 | 1598.741 | 5.921262 | 31.97482 | 94.41771 | 99.79967 | 0.003972047 | 0.011936 | 1399.454 | 5.183163 | 5.575514 | 74.34018 | 1 | 251 | 318.34 | 2.687407 | 0 | 1146.024 | 426.4423 | 8.528846 | 5.685897 | 2.960631 | 2.591581 | 37.17009 | 75 | 150 | 50 | 2023-09-11 05:13
1294 | Maxwell-2.7V-450F_b_230907_015_2.xlsx | Maxwell-2.7V-450F_b | 295 | 148 | CCCV | 4 | 1800 | 30 | 0.5 | 1694.857 | 6.27725 | 33.89715 | 0 | 0 | 0 | 0.019996 | 0 | 0 |  |  | 1 | 0 | 319.104 | 0.019996 | 2.699653 | 1148.7744 | 428.702 | 8.574041 | 5.716027 | 3.138625 | 0 |  | 75 | 150 | 50 | 2023-09-11 05:19
1295 | Maxwell-2.7V-450F_b_230907_015_2.xlsx | Maxwell-2.7V-450F_b | 296 | 148 | CCD | -3000 | 382 | 6.366667 | 0.1061111 | 1600.371 | 5.927299 | 32.00742 | 94.4251 | 99.81573 | 0.003818575 | 0.011471 | 1403.484 | 5.198087 | 5.569379 | 74.25839 | 1 | 252 | 318.516 | 2.688182 | 0 | 1146.6576 | 426.555 | 8.531101 | 5.687401 | 2.96365 | 2.599044 | 37.12919 | 75 | 150 | 50 | 2023-09-11 05:49
1296 | Maxwell-2.7V-450F_b_230907_015_2.xlsx | Maxwell-2.7V-450F_b | 297 | 149 | CCCV | 5 | 1800 | 30 | 0.5 | 1694.008 | 6.274105 | 33.88017 | 0 | 0 | 0 | 0.020151 | 0 | 0 |  |  | 1 | 0 | 319.024 | 0.020151 | 2.699498 | 1148.4864 | 428.6441 | 8.572883 | 5.715255 | 3.137052 | 0 |  | 75 | 150 | 50 | 2023-09-11 05:56
1297 | Maxwell-2.7V-450F_b_230907_015_2.xlsx | Maxwell-2.7V-450F_b | 298 | 149 | CCD | -3000 | 382 | 6.366667 | 0.1061111 | 1599.521 | 5.924152 | 31.99042 | 94.42227 | 99.80127 | 0.003920466 | 0.011781 | 1399.963 | 5.185047 | 5.577541 | 74.36721 | 1 | 251 | 318.39 | 2.687717 | 0 | 1146.204 | 426.4601 | 8.529202 | 5.686134 | 2.962076 | 2.592524 | 37.18361 | 75 | 150 | 50 | 2023-09-11 06:26
1298 | Maxwell-2.7V-450F_b_230907_015_2.xlsx | Maxwell-2.7V-450F_b | 299 | 150 | CCCV | 5 | 1800 | 30 | 0.5 | 1693.58 | 6.272518 | 33.8716 | 0 | 0 | 0 | 0.020461 | 0 | 0 |  |  | 1 | 0 | 318.967 | 0.020461 | 2.699343 | 1148.2812 | 428.6419 | 8.572839 | 5.715226 | 3.136259 | 0 |  | 75 | 150 | 50 | 2023-09-11 06:32
1299 | Maxwell-2.7V-450F_b_230907_015_2.xlsx | Maxwell-2.7V-450F_b | 300 | 150 | CCD | -3000 | 382 | 6.366667 | 0.1061111 | 1599.124 | 5.922681 | 31.98248 | 94.42271 | 99.80311 | 0.004023627 | 0.012091 | 1399.729 | 5.184182 | 5.57661 | 74.3548 | 1 | 251 | 318.339 | 2.687252 | 0 | 1146.0204 | 426.4655 | 8.529311 | 5.686207 | 2.961341 | 2.592091 | 37.1774 | 75 | 150 | 50 | 2023-09-11 07:02
1300 | Maxwell-2.7V-450F_b_230907_015_2.xlsx | Maxwell-2.7V-450F_b | 301 | 151 | CCCV | 5 | 1800 | 30 | 0.5 | 1694.755 | 6.276869 | 33.89509 | 0 | 0 | 0 | 0.020306 | 0 | 0 |  |  | 1 | 0 | 319.008 | 0.020306 | 2.699653 | 1148.4288 | 428.6226 | 8.572453 | 5.714969 | 3.138434 | 0 |  | 75 | 150 | 50 | 2023-09-11 07:08
1301 | Maxwell-2.7V-450F_b_230907_015_2.xlsx | Maxwell-2.7V-450F_b | 302 | 151 | CCD | -3000 | 382 | 6.366667 | 0.1061111 | 1599.911 | 5.925594 | 31.99821 | 94.40367 | 99.8138 | 0.003920466 | 0.011781 | 1403.406 | 5.1978 | 5.569071 | 74.25428 | 1 | 252 | 318.414 | 2.687872 | 0 | 1146.2904 | 426.4676 | 8.529353 | 5.686235 | 2.962797 | 2.5989 | 37.12714 | 75 | 150 | 50 | 2023-09-11 07:38
1302 | Maxwell-2.7V-450F_b_230907_015_2.xlsx | Maxwell-2.7V-450F_b | 303 | 152 | CCCV | 5 | 1800 | 30 | 0.5 | 1694.318 | 6.275251 | 33.88636 | 0 | 0 | 0 | 0.019996 | 0 | 0 |  |  | 1 | 0 | 319.051 | 0.019996 | 2.699653 | 1148.5836 | 428.6308 | 8.572617 | 5.715078 | 3.137626 | 0 |  | 75 | 150 | 50 | 2023-09-11 07:45
1303 | Maxwell-2.7V-450F_b_230907_015_2.xlsx | Maxwell-2.7V-450F_b | 304 | 152 | CCD | -3000 | 382 | 6.366667 | 0.1061111 | 1599.923 | 5.925642 | 31.99847 | 94.42876 | 99.80912 | 0.003972047 | 0.011936 | 1400.298 | 5.18629 | 5.578878 | 74.38504 | 1 | 251 | 318.442 | 2.687717 | 0 | 1146.3912 | 426.5297 | 8.530595 | 5.687063 | 2.962821 | 2.593145 | 37.19252 | 75 | 150 | 50 | 2023-09-11 08:15
1304 | Maxwell-2.7V-450F_b_230907_015_2.xlsx | Maxwell-2.7V-450F_b | 305 | 153 | CCCV | 5 | 1800 | 30 | 0.5 | 1694.613 | 6.276346 | 33.89227 | 0 | 0 | 0 | 0.020151 | 0 | 0 |  |  | 1 | 0 | 318.98 | 0.020151 | 2.699498 | 1148.328 | 428.585 | 8.5717 | 5.714467 | 3.138173 | 0 |  | 75 | 150 | 50 | 2023-09-11 08:21
1305 | Maxwell-2.7V-450F_b_230907_015_2.xlsx | Maxwell-2.7V-450F_b | 306 | 153 | CCD | -3000 | 382 | 6.366667 | 0.1061111 | 1599.317 | 5.923395 | 31.98633 | 94.37648 | 99.81504 | 0.003972047 | 0.011936 | 1402.855 | 5.19576 | 5.566886 | 74.22515 | 1 | 252 | 318.39 | 2.687562 | 0 | 1146.204 | 426.4847 | 8.529693 | 5.686462 | 2.961697 | 2.59788 | 37.11257 | 75 | 150 | 50 | 2023-09-11 08:51
1306 | Maxwell-2.7V-450F_b_230907_015_2.xlsx | Maxwell-2.7V-450F_b | 307 | 154 | CCCV | 5 | 1800 | 30 | 0.5 | 1693.763 | 6.273195 | 33.87525 | 0 | 0 | 0 | 0.019841 | 0 | 0 |  |  | 1 | 0 | 319.006 | 0.019841 | 2.699498 | 1148.4216 | 428.5704 | 8.571407 | 5.714272 | 3.136598 | 0 |  | 75 | 150 | 50 | 2023-09-11 08:57
1307 | Maxwell-2.7V-450F_b_230907_015_2.xlsx | Maxwell-2.7V-450F_b | 308 | 154 | CCD | -3000 | 382 | 6.366667 | 0.1061111 | 1599.4 | 5.923704 | 31.988 | 94.42881 | 99.79938 | 0.003920466 | 0.011781 | 1402.946 | 5.196095 | 5.567245 | 74.22993 | 1 | 252 | 318.366 | 2.687717 | 0 | 1146.1176 | 426.4279 | 8.528559 | 5.685706 | 2.961852 | 2.598048 | 37.11497 | 75 | 150 | 50 | 2023-09-11 09:27
1308 | Maxwell-2.7V-450F_b_230907_015_2.xlsx | Maxwell-2.7V-450F_b | 309 | 155 | CCCV | 5 | 1800 | 30 | 0.5 | 1693.265 | 6.27135 | 33.86529 | 0 | 0 | 0 | 0.019841 | 0 | 0 |  |  | 1 | 0 | 318.904 | 0.019841 | 2.699343 | 1148.0544 | 428.4581 | 8.569162 | 5.712775 | 3.135675 | 0 |  | 75 | 150 | 50 | 2023-09-11 09:34
1309 | Maxwell-2.7V-450F_b_230907_015_2.xlsx | Maxwell-2.7V-450F_b | 310 | 155 | CCD | -3000 | 382 | 6.366667 | 0.1061111 | 1598.754 | 5.921311 | 31.97508 | 94.41844 | 99.80747 | 0.004023627 | 0.012091 | 1399.573 | 5.183604 | 5.575989 | 74.34652 | 1 | 251 | 318.29 | 2.687252 | 0 | 1145.844 | 426.3999 | 8.527998 | 5.685332 | 2.960656 | 2.591802 | 37.17326 | 75 | 150 | 50 | 2023-09-11 10:04
1310 | Maxwell-2.7V-450F_b_230907_015_2.xlsx | Maxwell-2.7V-450F_b | 311 | 156 | CCCV | 5 | 1800 | 30 | 0.5 | 1693.497 | 6.272213 | 33.86995 | 0 | 0 | 0 | 0.020461 | 0 | 0 |  |  | 1 | 0 | 318.912 | 0.020461 | 2.699498 | 1148.0832 | 428.5432 | 8.570865 | 5.71391 | 3.136106 | 0 |  | 75 | 150 | 50 | 2023-09-11 10:10
1311 | Maxwell-2.7V-450F_b_230907_015_2.xlsx | Maxwell-2.7V-450F_b | 312 | 156 | CCD | -3000 | 382 | 6.366667 | 0.1061111 | 1598.787 | 5.921434 | 31.97574 | 94.40742 | 99.8128 | 0.003868885 | 0.011626 | 1399.597 | 5.183693 | 5.576084 | 74.34779 | 1 | 251 | 318.315 | 2.687872 | 0 | 1145.934 | 426.335 | 8.526701 | 5.684467 | 2.960717 | 2.591847 | 37.17389 | 75 | 150 | 50 | 2023-09-11 10:40
1312 | Maxwell-2.7V-450F_b_230907_015_2.xlsx | Maxwell-2.7V-450F_b | 313 | 157 | CCCV | 6 | 1800 | 30 | 0.5 | 1692.941 | 6.27015 | 33.85881 | 0 | 0 | 0 | 0.019996 | 0 | 0 |  |  | 1 | 0 | 318.883 | 0.019996 | 2.699498 | 1147.9788 | 428.4299 | 8.568598 | 5.712399 | 3.135075 | 0 |  | 75 | 150 | 50 | 2023-09-11 10:47
1313 | Maxwell-2.7V-450F_b_230907_015_2.xlsx | Maxwell-2.7V-450F_b | 314 | 157 | CCD | -3000 | 382 | 6.366667 | 0.1061111 | 1598.814 | 5.921533 | 31.97628 | 94.44005 | 99.81435 | 0.004022289 | 0.012091 | 1399.671 | 5.183968 | 5.57638 | 74.35174 | 1 | 251 | 318.291 | 2.687407 | 0 | 1145.8476 | 426.3767 | 8.527533 | 5.685022 | 2.960767 | 2.591984 | 37.17587 | 75 | 150 | 50 | 2023-09-11 11:17
1314 | Maxwell-2.7V-450F_b_230907_015_2.xlsx | Maxwell-2.7V-450F_b | 315 | 158 | CCCV | 5 | 1800 | 30 | 0.5 | 1693.029 | 6.270478 | 33.86058 | 0 | 0 | 0 | 0.020151 | 0 | 0 |  |  | 1 | 0 | 318.882 | 0.020151 | 2.699498 | 1147.9752 | 428.4534 | 8.569067 | 5.712711 | 3.135239 | 0 |  | 75 | 150 | 50 | 2023-09-11 11:23
1315 | Maxwell-2.7V-450F_b_230907_015_2.xlsx | Maxwell-2.7V-450F_b | 316 | 158 | CCD | -3000 | 382 | 6.366667 | 0.1061111 | 1598.486 | 5.920317 | 31.96971 | 94.41573 | 99.79867 | 0.003920466 | 0.011781 | 1399.389 | 5.182921 | 5.575253 | 74.33671 | 1 | 251 | 318.24 | 2.687717 | 0 | 1145.664 | 426.2592 | 8.525183 | 5.683456 | 2.960159 | 2.59146 | 37.16836 | 75 | 150 | 50 | 2023-09-11 11:53
1316 | Maxwell-2.7V-450F_b_230907_015_2.xlsx | Maxwell-2.7V-450F_b | 317 | 159 | CCCV | 5 | 1800 | 30 | 0.5 | 1693.529 | 6.272328 | 33.87057 | 0 | 0 | 0 | 0.020306 | 0 | 0 |  |  | 1 | 0 | 318.896 | 0.020306 | 2.699498 | 1148.0256 | 428.4969 | 8.569939 | 5.713293 | 3.136164 | 0 |  | 75 | 150 | 50 | 2023-09-11 11:59
1317 | Maxwell-2.7V-450F_b_230907_015_2.xlsx | Maxwell-2.7V-450F_b | 318 | 159 | CCD | -3000 | 382 | 6.366667 | 0.1061111 | 1598.975 | 5.922129 | 31.9795 | 94.41677 | 99.81781 | 0.003765724 | 0.011316 | 1399.738 | 5.184216 | 5.576646 | 74.35528 | 1 | 251 | 318.315 | 2.688182 | 0 | 1145.934 | 426.2859 | 8.525717 | 5.683812 | 2.961065 | 2.592108 | 37.17764 | 75 | 150 | 50 | 2023-09-11 12:29
1318 | Maxwell-2.7V-450F_b_230907_015_2.xlsx | Maxwell-2.7V-450F_b | 319 | 160 | CCCV | 5 | 1800 | 30 | 0.5 | 1693.423 | 6.271938 | 33.86847 | 0 | 0 | 0 | 0.019841 | 0 | 0 |  |  | 1 | 0 | 318.909 | 0.019841 | 2.699653 | 1148.0724 | 428.4153 | 8.568306 | 5.712204 | 3.135969 | 0 |  | 75 | 150 | 50 | 2023-09-11 12:36
1319 | Maxwell-2.7V-450F_b_230907_015_2.xlsx | Maxwell-2.7V-450F_b | 320 | 160 | CCD | -3000 | 382 | 6.366667 | 0.1061111 | 1599.405 | 5.923722 | 31.9881 | 94.44803 | 99.82189 | 0.003868885 | 0.011626 | 1400.058 | 5.185399 | 5.577919 | 74.37226 | 1 | 251 | 318.341 | 2.688027 | 0 | 1146.0276 | 426.3453 | 8.526905 | 5.684604 | 2.961861 | 2.5927 | 37.18613 | 75 | 150 | 50 | 2023-09-11 13:06
1320 | Maxwell-2.7V-450F_b_230907_015_2.xlsx | Maxwell-2.7V-450F_b | 321 | 161 | CCCV | 5 | 1800 | 30 | 0.5 | 1692.934 | 6.270127 | 33.85869 | 0 | 0 | 0 | 0.019686 | 0 | 0 |  |  | 1 | 0 | 318.897 | 0.019686 | 2.699498 | 1148.0292 | 428.3992 | 8.567983 | 5.711989 | 3.135064 | 0 |  | 75 | 150 | 50 | 2023-09-11 13:12
1321 | Maxwell-2.7V-450F_b_230907_015_2.xlsx | Maxwell-2.7V-450F_b | 322 | 161 | CCD | -3000 | 382 | 6.366667 | 0.1061111 | 1598.626 | 5.920838 | 31.97253 | 94.42932 | 99.8015 | 0.003972047 | 0.011936 | 1399.644 | 5.183868 | 5.576272 | 74.35029 | 1 | 251 | 318.264 | 2.687562 | 0 | 1145.7504 | 426.3159 | 8.526318 | 5.684212 | 2.960419 | 2.591934 | 37.17515 | 75 | 150 | 50 | 2023-09-11 13:42
1322 | Maxwell-2.7V-450F_b_230907_015_2.xlsx | Maxwell-2.7V-450F_b | 323 | 162 | CCCV | 4 | 1800 | 30 | 0.5 | 1693.096 | 6.270726 | 33.86192 | 0 | 0 | 0 | 0.019686 | 0 | 0 |  |  | 1 | 0 | 318.898 | 0.019686 | 2.699653 | 1148.0328 | 428.3757 | 8.567514 | 5.711676 | 3.135363 | 0 |  | 75 | 150 | 50 | 2023-09-11 13:48
1323 | Maxwell-2.7V-450F_b_230907_015_2.xlsx | Maxwell-2.7V-450F_b | 324 | 162 | CCD | -3000 | 382 | 6.366667 | 0.1061111 | 1599.487 | 5.924026 | 31.98974 | 94.47113 | 99.81718 | 0.003818575 | 0.011471 | 1400.153 | 5.18575 | 5.578297 | 74.37729 | 1 | 251 | 318.315 | 2.688182 | 0 | 1145.934 | 426.2859 | 8.525717 | 5.683812 | 2.962013 | 2.592875 | 37.18865 | 75 | 150 | 50 | 2023-09-11 14:18
1324 | Maxwell-2.7V-450F_b_230907_015_2.xlsx | Maxwell-2.7V-450F_b | 325 | 163 | CCCV | 5 | 1800 | 30 | 0.5 | 1693.049 | 6.270552 | 33.86098 | 0 | 0 | 0 | 0.019686 | 0 | 0 |  |  | 1 | 0 | 318.849 | 0.019686 | 2.699498 | 1147.8564 | 428.3347 | 8.566693 | 5.711129 | 3.135276 | 0 |  | 75 | 150 | 50 | 2023-09-11 14:25
1325 | Maxwell-2.7V-450F_b_230907_015_2.xlsx | Maxwell-2.7V-450F_b | 326 | 163 | CCD | -3000 | 382 | 6.366667 | 0.1061111 | 1598.944 | 5.922014 | 31.97887 | 94.44166 | 99.80931 | 0.003868885 | 0.011626 | 1399.81 | 5.184482 | 5.576933 | 74.3591 | 1 | 251 | 318.241 | 2.687872 | 0 | 1145.6676 | 426.2359 | 8.524718 | 5.683146 | 2.961007 | 2.592241 | 37.17955 | 75 | 150 | 50 | 2023-09-11 14:55
1326 | Maxwell-2.7V-450F_b_230907_015_2.xlsx | Maxwell-2.7V-450F_b | 327 | 164 | CCCV | 5 | 1800 | 30 | 0.5 | 1693.315 | 6.271539 | 33.86631 | 0 | 0 | 0 | 0.019841 | 0 | 0 |  |  | 1 | 0 | 318.81 | 0.019841 | 2.699498 | 1147.716 | 428.3071 | 8.566141 | 5.710761 | 3.135769 | 0 |  | 75 | 150 | 50 | 2023-09-11 15:01
1327 | Maxwell-2.7V-450F_b_230907_015_2.xlsx | Maxwell-2.7V-450F_b | 328 | 164 | CCD | -3000 | 382 | 6.366667 | 0.1061111 | 1598.199 | 5.919256 | 31.96398 | 94.38284 | 99.79769 | 0.004023627 | 0.012091 | 1399.36 | 5.182814 | 5.575139 | 74.33519 | 1 | 251 | 318.165 | 2.687407 | 0 | 1145.394 | 426.2079 | 8.524157 | 5.682772 | 2.959628 | 2.591407 | 37.16759 | 75 | 150 | 50 | 2023-09-11 15:31
1328 | Maxwell-2.7V-450F_b_230907_015_2.xlsx | Maxwell-2.7V-450F_b | 329 | 165 | CCCV | 5 | 1800 | 30 | 0.5 | 1693.38 | 6.271776 | 33.86759 | 0 | 0 | 0 | 0.019841 | 0 | 0 |  |  | 1 | 0 | 318.827 | 0.019841 | 2.699653 | 1147.7772 | 428.3051 | 8.566102 | 5.710735 | 3.135888 | 0 |  | 75 | 150 | 50 | 2023-09-11 15:37
1329 | Maxwell-2.7V-450F_b_230907_015_2.xlsx | Maxwell-2.7V-450F_b | 330 | 165 | CCD | -3000 | 382 | 6.366667 | 0.1061111 | 1599.086 | 5.922543 | 31.98173 | 94.43166 | 99.83157 | 0.003920466 | 0.011781 | 1399.945 | 5.184983 | 5.577471 | 74.36628 | 1 | 251 | 318.29 | 2.687872 | 0 | 1145.844 | 426.3016 | 8.526031 | 5.684021 | 2.961271 | 2.592491 | 37.18314 | 75 | 150 | 50 | 2023-09-11 16:07
1330 | Maxwell-2.7V-450F_b_230907_015_2.xlsx | Maxwell-2.7V-450F_b | 331 | 166 | CCCV | 5 | 1800 | 30 | 0.5 | 1692.097 | 6.267027 | 33.84195 | 0 | 0 | 0 | 0.019531 | 0 | 0 |  |  | 1 | 0 | 318.816 | 0.019531 | 2.699498 | 1147.7376 | 428.2656 | 8.565311 | 5.710208 | 3.133514 | 0 |  | 75 | 150 | 50 | 2023-09-11 16:14
1331 | Maxwell-2.7V-450F_b_230907_015_2.xlsx | Maxwell-2.7V-450F_b | 332 | 166 | CCD | -3000 | 382 | 6.366667 | 0.1061111 | 1598.24 | 5.919406 | 31.96479 | 94.45317 | 99.80365 | 0.004023627 | 0.012091 | 1399.349 | 5.182772 | 5.575094 | 74.33458 | 1 | 251 | 318.19 | 2.687407 | 0 | 1145.484 | 426.2414 | 8.524827 | 5.683218 | 2.959703 | 2.591386 | 37.16729 | 75 | 150 | 50 | 2023-09-11 16:44
1332 | Maxwell-2.7V-450F_b_230907_015_2.xlsx | Maxwell-2.7V-450F_b | 333 | 167 | CCCV | 5 | 1800 | 30 | 0.5 | 1692.665 | 6.269131 | 33.85331 | 0 | 0 | 0 | 0.019996 | 0 | 0 |  |  | 1 | 0 | 318.804 | 0.019996 | 2.699498 | 1147.6944 | 428.3238 | 8.566475 | 5.710984 | 3.134565 | 0 |  | 75 | 150 | 50 | 2023-09-11 16:50
1333 | Maxwell-2.7V-450F_b_230907_015_2.xlsx | Maxwell-2.7V-450F_b | 334 | 167 | CCD | -3000 | 382 | 6.366667 | 0.1061111 | 1598.369 | 5.919887 | 31.96739 | 94.42915 | 99.79988 | 0.003868885 | 0.011626 | 1399.51 | 5.183371 | 5.575738 | 74.34317 | 1 | 251 | 318.166 | 2.687872 | 0 | 1145.3976 | 426.1355 | 8.522709 | 5.681806 | 2.959944 | 2.591685 | 37.17158 | 75 | 150 | 50 | 2023-09-11 17:20
1334 | Maxwell-2.7V-450F_b_230907_015_2.xlsx | Maxwell-2.7V-450F_b | 335 | 168 | CCCV | 4 | 1800 | 30 | 0.5 | 1692.019 | 6.266735 | 33.84037 | 0 | 0 | 0 | 0.019996 | 0 | 0 |  |  | 1 | 0 | 318.77 | 0.019996 | 2.699653 | 1147.572 | 428.2533 | 8.565066 | 5.710044 | 3.133368 | 0 |  | 75 | 150 | 50 | 2023-09-11 17:27
1335 | Maxwell-2.7V-450F_b_230907_015_2.xlsx | Maxwell-2.7V-450F_b | 336 | 168 | CCD | -3000 | 382 | 6.366667 | 0.1061111 | 1598.92 | 5.921927 | 31.97841 | 94.4978 | 99.83405 | 0.003818575 | 0.011471 | 1399.845 | 5.184612 | 5.577073 | 74.36097 | 1 | 251 | 318.241 | 2.688182 | 0 | 1145.6676 | 426.1868 | 8.523735 | 5.68249 | 2.960964 | 2.592306 | 37.18049 | 75 | 150 | 50 | 2023-09-11 17:57
1336 | Maxwell-2.7V-450F_b_230907_015_2.xlsx | Maxwell-2.7V-450F_b | 337 | 169 | CCCV | 5 | 1800 | 30 | 0.5 | 1692.533 | 6.268642 | 33.85067 | 0 | 0 | 0 | 0.019996 | 0 | 0 |  |  | 1 | 0 | 318.775 | 0.019996 | 2.699498 | 1147.59 | 428.2848 | 8.565696 | 5.710464 | 3.134321 | 0 |  | 75 | 150 | 50 | 2023-09-11 18:03
1337 | Maxwell-2.7V-450F_b_230907_015_2.xlsx | Maxwell-2.7V-450F_b | 338 | 169 | CCD | -3000 | 382 | 6.366667 | 0.1061111 | 1598.374 | 5.919904 | 31.96748 | 94.43678 | 99.8168 | 0.003920466 | 0.011781 | 1399.568 | 5.183586 | 5.575969 | 74.34625 | 1 | 251 | 318.191 | 2.687717 | 0 | 1145.4876 | 426.1935 | 8.523871 | 5.68258 | 2.959952 | 2.591793 | 37.17312 | 75 | 150 | 50 | 2023-09-11 18:33
1338 | Maxwell-2.7V-450F_b_230907_015_2.xlsx | Maxwell-2.7V-450F_b | 339 | 170 | CCCV | 5 | 1800 | 30 | 0.5 | 1692.66 | 6.269113 | 33.85321 | 0 | 0 | 0 | 0.019686 | 0 | 0 |  |  | 1 | 0 | 318.795 | 0.019686 | 2.699498 | 1147.662 | 428.2621 | 8.565243 | 5.710162 | 3.134556 | 0 |  | 75 | 150 | 50 | 2023-09-11 18:39
1339 | Maxwell-2.7V-450F_b_230907_015_2.xlsx | Maxwell-2.7V-450F_b | 340 | 170 | CCD | -3000 | 382 | 6.366667 | 0.1061111 | 1598.456 | 5.920207 | 31.96912 | 94.43453 | 99.80238 | 0.003868885 | 0.011626 | 1399.544 | 5.183498 | 5.575874 | 74.34499 | 1 | 251 | 318.165 | 2.687872 | 0 | 1145.394 | 426.1341 | 8.522683 | 5.681788 | 2.960104 | 2.591749 | 37.17249 | 75 | 150 | 50 | 2023-09-11 19:09
1340 | Maxwell-2.7V-450F_b_230907_015_2.xlsx | Maxwell-2.7V-450F_b | 341 | 171 | CCCV | 5 | 1800 | 30 | 0.5 | 1692.936 | 6.270134 | 33.85873 | 0 | 0 | 0 | 0.020616 | 0 | 0 |  |  | 1 | 0 | 318.766 | 0.020616 | 2.699498 | 1147.5576 | 428.3718 | 8.567437 | 5.711624 | 3.135067 | 0 |  | 75 | 150 | 50 | 2023-09-11 19:16
1341 | Maxwell-2.7V-450F_b_230907_015_2.xlsx | Maxwell-2.7V-450F_b | 342 | 171 | CCD | -3000 | 382 | 6.366667 | 0.1061111 | 1598.592 | 5.92071 | 31.97183 | 94.42716 | 99.8193 | 0.003817304 | 0.011471 | 1399.723 | 5.184159 | 5.576585 | 74.35447 | 1 | 251 | 318.19 | 2.688027 | 0 | 1145.484 | 426.143 | 8.522861 | 5.681907 | 2.960355 | 2.592079 | 37.17723 | 75 | 150 | 50 | 2023-09-11 19:46
1342 | Maxwell-2.7V-450F_b_230907_015_2.xlsx | Maxwell-2.7V-450F_b | 343 | 172 | CCCV | 4 | 1800 | 30 | 0.5 | 1692.237 | 6.267544 | 33.84474 | 0 | 0 | 0 | 0.019996 | 0 | 0 |  |  | 1 | 0 | 318.745 | 0.019996 | 2.699498 | 1147.482 | 428.2445 | 8.56489 | 5.709927 | 3.133772 | 0 |  | 75 | 150 | 50 | 2023-09-11 19:52
1343 | Maxwell-2.7V-450F_b_230907_015_2.xlsx | Maxwell-2.7V-450F_b | 344 | 172 | CCD | -3000 | 382 | 6.366667 | 0.1061111 | 1598.391 | 5.919967 | 31.96782 | 94.45433 | 99.81835 | 0.003921771 | 0.011781 | 1402.564 | 5.194682 | 5.56573 | 74.20974 | 1 | 252 | 318.166 | 2.687717 | 0 | 1145.3976 | 426.16 | 8.523201 | 5.682134 | 2.959983 | 2.597341 | 37.10487 | 75 | 150 | 50 | 2023-09-11 20:22
1344 | Maxwell-2.7V-450F_b_230907_015_2.xlsx | Maxwell-2.7V-450F_b | 345 | 173 | CCCV | 4 | 1800 | 30 | 0.5 | 1692.313 | 6.267827 | 33.84626 | 0 | 0 | 0 | 0.019686 | 0 | 0 |  |  | 1 | 0 | 318.817 | 0.019686 | 2.699653 | 1147.7412 | 428.2669 | 8.565338 | 5.710226 | 3.133913 | 0 |  | 75 | 150 | 50 | 2023-09-11 20:28
1345 | Maxwell-2.7V-450F_b_230907_015_2.xlsx | Maxwell-2.7V-450F_b | 346 | 173 | CCD | -3000 | 382 | 6.366667 | 0.1061111 | 1598.788 | 5.921436 | 31.97576 | 94.47352 | 99.80334 | 0.003870173 | 0.011626 | 1399.775 | 5.18435 | 5.576791 | 74.35721 | 1 | 251 | 318.19 | 2.688027 | 0 | 1145.484 | 426.143 | 8.522861 | 5.681907 | 2.960718 | 2.592175 | 37.17861 | 75 | 150 | 50 | 2023-09-11 20:58
1346 | Maxwell-2.7V-450F_b_230907_015_2.xlsx | Maxwell-2.7V-450F_b | 347 | 174 | CCCV | 5 | 1800 | 30 | 0.5 | 1693.16 | 6.270964 | 33.86321 | 0 | 0 | 0 | 0.020306 | 0 | 0 |  |  | 1 | 0 | 318.741 | 0.020306 | 2.699498 | 1147.4676 | 428.2887 | 8.565774 | 5.710516 | 3.135482 | 0 |  | 75 | 150 | 50 | 2023-09-11 21:05
1347 | Maxwell-2.7V-450F_b_230907_015_2.xlsx | Maxwell-2.7V-450F_b | 348 | 174 | CCD | -3000 | 382 | 6.366667 | 0.1061111 | 1598.42 | 5.920075 | 31.96841 | 94.40455 | 99.81145 | 0.003817304 | 0.011471 | 1399.579 | 5.183624 | 5.57601 | 74.3468 | 1 | 251 | 318.14 | 2.688027 | 0 | 1145.304 | 426.0761 | 8.521522 | 5.681014 | 2.960038 | 2.591812 | 37.1734 | 75 | 150 | 50 | 2023-09-11 21:35
1348 | Maxwell-2.7V-450F_b_230907_015_2.xlsx | Maxwell-2.7V-450F_b | 349 | 175 | CCCV | 3 | 1800 | 30 | 0.5 | 1691.967 | 6.266544 | 33.83934 | 0 | 0 | 0 | 0.020771 | 0 | 0 |  |  | 1 | 0 | 318.694 | 0.020771 | 2.699498 | 1147.2984 | 428.2999 | 8.565997 | 5.710665 | 3.133272 | 0 |  | 75 | 150 | 50 | 2023-09-11 21:41
1349 | Maxwell-2.7V-450F_b_230907_015_2.xlsx | Maxwell-2.7V-450F_b | 350 | 175 | CCD | -3000 | 382 | 6.366667 | 0.1061111 | 1597.967 | 5.918396 | 31.95934 | 94.44434 | 99.81832 | 0.003819847 | 0.011471 | 1399.274 | 5.182496 | 5.574796 | 74.33062 | 1 | 251 | 318.115 | 2.688027 | 0 | 1145.214 | 426.0426 | 8.520852 | 5.680568 | 2.959198 | 2.591248 | 37.16531 | 75 | 150 | 50 | 2023-09-11 22:11
1350 | Maxwell-2.7V-450F_b_230907_015_2.xlsx | Maxwell-2.7V-450F_b | 351 | 176 | CCCV | 4 | 1800 | 30 | 0.5 | 1692.564 | 6.268754 | 33.85127 | 0 | 0 | 0 | 0.020306 | 0 | 0 |  |  | 1 | 0 | 318.738 | 0.020306 | 2.699653 | 1147.4568 | 428.2599 | 8.565197 | 5.710132 | 3.134377 | 0 |  | 75 | 150 | 50 | 2023-09-11 22:17
1351 | Maxwell-2.7V-450F_b_230907_015_2.xlsx | Maxwell-2.7V-450F_b | 352 | 176 | CCD | -3000 | 382 | 6.366667 | 0.1061111 | 1598.569 | 5.920626 | 31.97138 | 94.44662 | 99.82023 | 0.003818575 | 0.011471 | 1399.646 | 5.183875 | 5.57628 | 74.3504 | 1 | 251 | 318.165 | 2.688182 | 0 | 1145.394 | 426.085 | 8.5217 | 5.681133 | 2.960313 | 2.591937 | 37.1752 | 75 | 150 | 50 | 2023-09-11 22:47
1352 | Maxwell-2.7V-450F_b_230907_015_2.xlsx | Maxwell-2.7V-450F_b | 353 | 177 | CCCV | 5 | 1800 | 30 | 0.5 | 1692.671 | 6.269153 | 33.85343 | 0 | 0 | 0 | 0.020306 | 0 | 0 |  |  | 1 | 0 | 318.704 | 0.020306 | 2.699498 | 1147.3344 | 428.239 | 8.564779 | 5.709853 | 3.134577 | 0 |  | 75 | 150 | 50 | 2023-09-11 22:54
1353 | Maxwell-2.7V-450F_b_230907_015_2.xlsx | Maxwell-2.7V-450F_b | 354 | 177 | CCD | -3000 | 382 | 6.366667 | 0.1061111 | 1598.088 | 5.918843 | 31.96175 | 94.41216 | 99.80734 | 0.003868885 | 0.011626 | 1399.453 | 5.18316 | 5.575511 | 74.34014 | 1 | 251 | 318.09 | 2.687872 | 0 | 1145.124 | 426.0337 | 8.520674 | 5.680449 | 2.959421 | 2.59158 | 37.17007 | 75 | 150 | 50 | 2023-09-11 23:24
1354 | Maxwell-2.7V-450F_b_230907_015_2.xlsx | Maxwell-2.7V-450F_b | 355 | 178 | CCCV | 5 | 1800 | 30 | 0.5 | 1692.455 | 6.26835 | 33.84909 | 0 | 0 | 0 | 0.020151 | 0 | 0 |  |  | 1 | 0 | 318.731 | 0.020151 | 2.699653 | 1147.4316 | 428.2257 | 8.564514 | 5.709676 | 3.134175 | 0 |  | 75 | 150 | 50 | 2023-09-11 23:30
1355 | Maxwell-2.7V-450F_b_230907_015_2.xlsx | Maxwell-2.7V-450F_b | 356 | 178 | CCD | -3000 | 382 | 6.366667 | 0.1061111 | 1598.76 | 5.921332 | 31.9752 | 94.46397 | 99.81489 | 0.003765724 | 0.011316 | 1399.854 | 5.184645 | 5.577109 | 74.36145 | 1 | 251 | 318.141 | 2.688337 | 0 | 1145.3076 | 426.0283 | 8.520566 | 5.680377 | 2.960666 | 2.592323 | 37.18072 | 75 | 150 | 50 | 2023-09-12
1356 | Maxwell-2.7V-450F_b_230907_015_2.xlsx | Maxwell-2.7V-450F_b | 357 | 179 | CCCV | 5 | 1800 | 30 | 0.5 | 1692.988 | 6.270327 | 33.85977 | 0 | 0 | 0 | 0.019996 | 0 | 0 |  |  | 1 | 0 | 318.724 | 0.019996 | 2.699653 | 1147.4064 | 428.1915 | 8.56383 | 5.70922 | 3.135164 | 0 |  | 75 | 150 | 50 | 2023-09-12 00:07
1357 | Maxwell-2.7V-450F_b_230907_015_2.xlsx | Maxwell-2.7V-450F_b | 358 | 179 | CCD | -3000 | 382 | 6.366667 | 0.1061111 | 1598.468 | 5.92025 | 31.96935 | 94.41693 | 99.82461 | 0.003817304 | 0.011471 | 1402.607 | 5.194841 | 5.565901 | 74.21201 | 1 | 252 | 318.165 | 2.688182 | 0 | 1145.394 | 426.085 | 8.5217 | 5.681133 | 2.960125 | 2.59742 | 37.10601 | 75 | 150 | 50 | 2023-09-12 00:37
1358 | Maxwell-2.7V-450F_b_230907_015_2.xlsx | Maxwell-2.7V-450F_b | 359 | 180 | CCCV | 5 | 1800 | 30 | 0.5 | 1691.896 | 6.266281 | 33.83792 | 0 | 0 | 0 | 0.019531 | 0 | 0 |  |  | 1 | 0 | 318.725 | 0.019531 | 2.699653 | 1147.41 | 428.1186 | 8.562371 | 5.708248 | 3.133141 | 0 |  | 75 | 150 | 50 | 2023-09-12 00:43
1359 | Maxwell-2.7V-450F_b_230907_015_2.xlsx | Maxwell-2.7V-450F_b | 360 | 180 | CCD | -3000 | 382 | 6.366667 | 0.1061111 | 1598.36 | 5.919851 | 31.9672 | 94.47152 | 99.80077 | 0.003817304 | 0.011471 | 1399.726 | 5.184169 | 5.576596 | 74.35461 | 1 | 251 | 318.09 | 2.688182 | 0 | 1145.124 | 425.9846 | 8.519691 | 5.679794 | 2.959926 | 2.592084 | 37.1773 | 75 | 150 | 50 | 2023-09-12 01:13
1360 | Maxwell-2.7V-450F_b_230907_015_2.xlsx | Maxwell-2.7V-450F_b | 361 | 181 | CCCV | 5 | 1800 | 30 | 0.5 | 1691.893 | 6.266271 | 33.83786 | 0 | 0 | 0 | 0.020151 | 0 | 0 |  |  | 1 | 0 | 318.666 | 0.020151 | 2.699498 | 1147.1976 | 428.1631 | 8.563263 | 5.708842 | 3.133135 | 0 |  | 75 | 150 | 50 | 2023-09-12 01:19
1361 | Maxwell-2.7V-450F_b_230907_015_2.xlsx | Maxwell-2.7V-450F_b | 362 | 181 | CCD | -3000 | 382 | 6.366667 | 0.1061111 | 1598.155 | 5.919092 | 31.96309 | 94.45955 | 99.81925 | 0.003920466 | 0.011781 | 1402.54 | 5.194593 | 5.565635 | 74.20847 | 1 | 252 | 318.09 | 2.687717 | 0 | 1145.124 | 426.0582 | 8.521165 | 5.680777 | 2.959546 | 2.597296 | 37.10423 | 75 | 150 | 50 | 2023-09-12 01:49
1362 | Maxwell-2.7V-450F_b_230907_015_2.xlsx | Maxwell-2.7V-450F_b | 363 | 182 | CCCV | 5 | 1800 | 30 | 0.5 | 1692.087 | 6.266988 | 33.84173 | 0 | 0 | 0 | 0.020306 | 0 | 0 |  |  | 1 | 0 | 318.663 | 0.020306 | 2.699498 | 1147.1868 | 428.1839 | 8.563677 | 5.709118 | 3.133494 | 0 |  | 75 | 150 | 50 | 2023-09-12 01:56
1363 | Maxwell-2.7V-450F_b_230907_015_2.xlsx | Maxwell-2.7V-450F_b | 364 | 182 | CCD | -3000 | 382 | 6.366667 | 0.1061111 | 1597.909 | 5.918183 | 31.95819 | 94.43425 | 99.81234 | 0.003868885 | 0.011626 | 1399.39 | 5.182927 | 5.57526 | 74.33681 | 1 | 251 | 318.065 | 2.687872 | 0 | 1145.034 | 426.0002 | 8.520004 | 5.680003 | 2.959091 | 2.591464 | 37.1684 | 75 | 150 | 50 | 2023-09-12 02:26
1364 | Maxwell-2.7V-450F_b_230907_015_2.xlsx | Maxwell-2.7V-450F_b | 365 | 183 | CCCV | 5 | 1800 | 30 | 0.5 | 1691.9 | 6.266294 | 33.83799 | 0 | 0 | 0 | 0.019841 | 0 | 0 |  |  | 1 | 0 | 318.661 | 0.019841 | 2.699653 | 1147.1796 | 428.0821 | 8.561642 | 5.707762 | 3.133147 | 0 |  | 75 | 150 | 50 | 2023-09-12 02:32
1365 | Maxwell-2.7V-450F_b_230907_015_2.xlsx | Maxwell-2.7V-450F_b | 366 | 183 | CCD | -3000 | 382 | 6.366667 | 0.1061111 | 1598.203 | 5.91927 | 31.96406 | 94.46205 | 99.80512 | 0.003817304 | 0.011471 | 1399.537 | 5.183471 | 5.575845 | 74.3446 | 1 | 251 | 318.04 | 2.688182 | 0 | 1144.944 | 425.9176 | 8.518352 | 5.678901 | 2.959635 | 2.591735 | 37.1723 | 75 | 150 | 50 | 2023-09-12 03:02
1366 | Maxwell-2.7V-450F_b_230907_015_2.xlsx | Maxwell-2.7V-450F_b | 367 | 184 | CCCV | 4 | 1800 | 30 | 0.5 | 1692.212 | 6.267452 | 33.84424 | 0 | 0 | 0 | 0.020151 | 0 | 0 |  |  | 1 | 0 | 318.616 | 0.020151 | 2.699653 | 1147.0176 | 428.0712 | 8.561424 | 5.707616 | 3.133726 | 0 |  | 75 | 150 | 50 | 2023-09-12 03:08
1367 | Maxwell-2.7V-450F_b_230907_015_2.xlsx | Maxwell-2.7V-450F_b | 368 | 184 | CCD | -3000 | 382 | 6.366667 | 0.1061111 | 1598.203 | 5.919271 | 31.96406 | 94.44461 | 99.83491 | 0.003921771 | 0.011781 | 1402.631 | 5.194931 | 5.565997 | 74.2133 | 1 | 252 | 318.09 | 2.687872 | 0 | 1145.124 | 426.0337 | 8.520674 | 5.680449 | 2.959635 | 2.597465 | 37.10665 | 75 | 150 | 50 | 2023-09-12 03:38
1368 | Maxwell-2.7V-450F_b_230907_015_2.xlsx | Maxwell-2.7V-450F_b | 369 | 185 | CCCV | 5 | 1800 | 30 | 0.5 | 1692.333 | 6.267898 | 33.84665 | 0 | 0 | 0 | 0.019686 | 0 | 0 |  |  | 1 | 0 | 318.665 | 0.019686 | 2.699498 | 1147.194 | 428.0875 | 8.56175 | 5.707833 | 3.133949 | 0 |  | 75 | 150 | 50 | 2023-09-12 03:45
1369 | Maxwell-2.7V-450F_b_230907_015_2.xlsx | Maxwell-2.7V-450F_b | 370 | 185 | CCD | -3000 | 382 | 6.366667 | 0.1061111 | 1597.914 | 5.918199 | 31.95827 | 94.42079 | 99.80418 | 0.003817304 | 0.011471 | 1399.444 | 5.183126 | 5.575474 | 74.33965 | 1 | 251 | 318.041 | 2.688027 | 0 | 1144.9476 | 425.9435 | 8.51887 | 5.679247 | 2.959099 | 2.591563 | 37.16983 | 75 | 150 | 50 | 2023-09-12 04:15
1370 | Maxwell-2.7V-450F_b_230907_015_2.xlsx | Maxwell-2.7V-450F_b | 371 | 186 | CCCV | 5 | 1800 | 30 | 0.5 | 1692.11 | 6.267072 | 33.84219 | 0 | 0 | 0 | 0.019996 | 0 | 0 |  |  | 1 | 0 | 318.666 | 0.019996 | 2.699653 | 1147.1976 | 428.1136 | 8.562272 | 5.708181 | 3.133536 | 0 |  | 75 | 150 | 50 | 2023-09-12 04:21
1371 | Maxwell-2.7V-450F_b_230907_015_2.xlsx | Maxwell-2.7V-450F_b | 372 | 186 | CCD | -3000 | 382 | 6.366667 | 0.1061111 | 1598.288 | 5.919584 | 31.96575 | 94.45533 | 99.81172 | 0.003765724 | 0.011316 | 1399.623 | 5.183788 | 5.576186 | 74.34915 | 1 | 251 | 318.066 | 2.688337 | 0 | 1145.0376 | 425.9279 | 8.518557 | 5.679038 | 2.959792 | 2.591894 | 37.17458 | 75 | 150 | 50 | 2023-09-12 04:51
1372 | Maxwell-2.7V-450F_b_230907_015_2.xlsx | Maxwell-2.7V-450F_b | 373 | 187 | CCCV | 5 | 1800 | 30 | 0.5 | 1692.186 | 6.267356 | 33.84372 | 0 | 0 | 0 | 0.019996 | 0 | 0 |  |  | 1 | 0 | 318.603 | 0.019996 | 2.699653 | 1146.9708 | 428.029 | 8.560579 | 5.707053 | 3.133678 | 0 |  | 75 | 150 | 50 | 2023-09-12 04:57
1373 | Maxwell-2.7V-450F_b_230907_015_2.xlsx | Maxwell-2.7V-450F_b | 374 | 187 | CCD | -3000 | 382 | 6.366667 | 0.1061111 | 1597.691 | 5.917375 | 31.95382 | 94.41581 | 99.8076 | 0.003817304 | 0.011471 | 1399.322 | 5.182675 | 5.574989 | 74.33319 | 1 | 251 | 317.99 | 2.688182 | 0 | 1144.764 | 425.8506 | 8.517013 | 5.678008 | 2.958687 | 2.591338 | 37.16659 | 75 | 150 | 50 | 2023-09-12 05:27
1374 | Maxwell-2.7V-450F_b_230907_015_2.xlsx | Maxwell-2.7V-450F_b | 375 | 188 | CCCV | 5 | 1800 | 30 | 0.5 | 1692.024 | 6.266757 | 33.84049 | 0 | 0 | 0 | 0.020306 | 0 | 0 |  |  | 1 | 0 | 318.606 | 0.020306 | 2.699653 | 1146.9816 | 428.0825 | 8.56165 | 5.707767 | 3.133378 | 0 |  | 75 | 150 | 50 | 2023-09-12 05:34
1375 | Maxwell-2.7V-450F_b_230907_015_2.xlsx | Maxwell-2.7V-450F_b | 376 | 188 | CCD | -3000 | 382 | 6.366667 | 0.1061111 | 1598.001 | 5.918524 | 31.96003 | 94.44317 | 99.82235 | 0.003817304 | 0.011471 | 1399.494 | 5.18331 | 5.575672 | 74.34229 | 1 | 251 | 318.04 | 2.688182 | 0 | 1144.944 | 425.9176 | 8.518352 | 5.678901 | 2.959262 | 2.591655 | 37.17115 | 75 | 150 | 50 | 2023-09-12 06:04
1376 | Maxwell-2.7V-450F_b_230907_015_2.xlsx | Maxwell-2.7V-450F_b | 377 | 189 | CCCV | 4 | 1800 | 30 | 0.5 | 1691.83 | 6.266039 | 33.83661 | 0 | 0 | 0 | 0.020151 | 0 | 0 |  |  | 1 | 0 | 318.603 | 0.020151 | 2.699653 | 1146.9708 | 428.0537 | 8.561074 | 5.707383 | 3.133019 | 0 |  | 75 | 150 | 50 | 2023-09-12 06:10
1377 | Maxwell-2.7V-450F_b_230907_015_2.xlsx | Maxwell-2.7V-450F_b | 378 | 189 | CCD | -3000 | 382 | 6.366667 | 0.1061111 | 1597.785 | 5.917722 | 31.9557 | 94.44119 | 99.80791 | 0.003818575 | 0.011471 | 1399.403 | 5.182974 | 5.57531 | 74.33747 | 1 | 251 | 317.991 | 2.688182 | 0 | 1144.7676 | 425.852 | 8.517039 | 5.678026 | 2.958861 | 2.591487 | 37.16873 | 75 | 150 | 50 | 2023-09-12 06:40
1378 | Maxwell-2.7V-450F_b_230907_015_2.xlsx | Maxwell-2.7V-450F_b | 379 | 190 | CCCV | 5 | 1800 | 30 | 0.5 | 1691.587 | 6.265137 | 33.83174 | 0 | 0 | 0 | 0.020771 | 0 | 0 |  |  | 1 | 0 | 318.554 | 0.020771 | 2.699653 | 1146.7944 | 428.0869 | 8.561739 | 5.707826 | 3.132568 | 0 |  | 75 | 150 | 50 | 2023-09-12 06:47
1379 | Maxwell-2.7V-450F_b_230907_015_2.xlsx | Maxwell-2.7V-450F_b | 380 | 190 | CCD | -3000 | 382 | 6.366667 | 0.1061111 | 1598.035 | 5.91865 | 31.96071 | 94.4696 | 99.81636 | 0.003868885 | 0.011626 | 1402.556 | 5.194651 | 5.565697 | 74.2093 | 1 | 252 | 317.969 | 2.688027 | 0 | 1144.6884 | 425.8471 | 8.516941 | 5.677961 | 2.959325 | 2.597325 | 37.10465 | 75 | 150 | 50 | 2023-09-12 07:17
1380 | Maxwell-2.7V-450F_b_230907_015_2.xlsx | Maxwell-2.7V-450F_b | 381 | 191 | CCCV | 5 | 1800 | 30 | 0.5 | 1691.94 | 6.266446 | 33.83881 | 0 | 0 | 0 | 0.020926 | 0 | 0 |  |  | 1 | 0 | 318.526 | 0.020926 | 2.699498 | 1146.6936 | 428.0989 | 8.561977 | 5.707985 | 3.133223 | 0 |  | 75 | 150 | 50 | 2023-09-12 07:23
1381 | Maxwell-2.7V-450F_b_230907_015_2.xlsx | Maxwell-2.7V-450F_b | 382 | 191 | CCD | -3000 | 381 | 6.35 | 0.1058333 | 1597.344 | 5.91609 | 31.94689 | 94.40902 | 99.80818 | 0.003972047 | 0.011936 | 1399.259 | 5.182439 | 5.574736 | 74.32981 | 1 | 251 | 317.915 | 2.687562 | 0 | 1144.494 | 425.8484 | 8.516968 | 5.677979 | 2.958045 | 2.59122 | 37.1649 | 75 | 150 | 50 | 2023-09-12 07:53
1382 | Maxwell-2.7V-450F_b_230907_015_2.xlsx | Maxwell-2.7V-450F_b | 383 | 192 | CCCV | 5 | 1800 | 30 | 0.5 | 1691.416 | 6.264503 | 33.82832 | 0 | 0 | 0 | 0.020306 | 0 | 0 |  |  | 1 | 0 | 318.554 | 0.020306 | 2.699653 | 1146.7944 | 428.0126 | 8.560253 | 5.706835 | 3.132252 | 0 |  | 75 | 150 | 50 | 2023-09-12 07:59
1383 | Maxwell-2.7V-450F_b_230907_015_2.xlsx | Maxwell-2.7V-450F_b | 384 | 192 | CCD | -3000 | 382 | 6.366667 | 0.1061111 | 1598.087 | 5.918842 | 31.96175 | 94.48222 | 99.82326 | 0.003765724 | 0.011316 | 1396.673 | 5.172861 | 5.58669 | 74.4892 | 1 | 250 | 317.991 | 2.688337 | 0 | 1144.7676 | 425.8274 | 8.516548 | 5.677699 | 2.959421 | 2.586431 | 37.2446 | 75 | 150 | 50 | 2023-09-12 08:29
1384 | Maxwell-2.7V-450F_b_230907_015_2.xlsx | Maxwell-2.7V-450F_b | 385 | 193 | CCCV | 4 | 1800 | 30 | 0.5 | 1690.875 | 6.262501 | 33.81751 | 0 | 0 | 0 | 0.019996 | 0 | 0 |  |  | 1 | 0 | 318.53 | 0.019996 | 2.699498 | 1146.708 | 427.9556 | 8.559113 | 5.706075 | 3.131251 | 0 |  | 75 | 150 | 50 | 2023-09-12 08:36
1385 | Maxwell-2.7V-450F_b_230907_015_2.xlsx | Maxwell-2.7V-450F_b | 386 | 193 | CCD | -3000 | 381 | 6.35 | 0.1058333 | 1597.594 | 5.917014 | 31.95187 | 94.48324 | 99.82294 | 0.003870173 | 0.011626 | 1399.198 | 5.182214 | 5.574493 | 74.32658 | 1 | 251 | 317.966 | 2.687872 | 0 | 1144.6776 | 425.8676 | 8.517352 | 5.678235 | 2.958507 | 2.591107 | 37.16329 | 75 | 150 | 50 | 2023-09-12 09:06
1386 | Maxwell-2.7V-450F_b_230907_015_2.xlsx | Maxwell-2.7V-450F_b | 387 | 194 | CCCV | 5 | 1800 | 30 | 0.5 | 1691.744 | 6.265718 | 33.83488 | 0 | 0 | 0 | 0.019841 | 0 | 0 |  |  | 1 | 0 | 318.584 | 0.019841 | 2.699653 | 1146.9024 | 427.9787 | 8.559574 | 5.706382 | 3.132859 | 0 |  | 75 | 150 | 50 | 2023-09-12 09:12
1387 | Maxwell-2.7V-450F_b_230907_015_2.xlsx | Maxwell-2.7V-450F_b | 388 | 194 | CCD | -3000 | 382 | 6.366667 | 0.1061111 | 1597.985 | 5.918462 | 31.95969 | 94.45783 | 99.81386 | 0.003765724 | 0.011316 | 1399.577 | 5.183618 | 5.576004 | 74.34671 | 1 | 251 | 317.991 | 2.688337 | 0 | 1144.7676 | 425.8274 | 8.516548 | 5.677699 | 2.959231 | 2.591809 | 37.17336 | 75 | 150 | 50 | 2023-09-12 09:42
1388 | Maxwell-2.7V-450F_b_230907_015_2.xlsx | Maxwell-2.7V-450F_b | 389 | 195 | CCCV | 4 | 1800 | 30 | 0.5 | 1691.543 | 6.264975 | 33.83087 | 0 | 0 | 0 | 0.020151 | 0 | 0 |  |  | 1 | 0 | 318.515 | 0.020151 | 2.699653 | 1146.654 | 427.9355 | 8.55871 | 5.705807 | 3.132488 | 0 |  | 75 | 150 | 50 | 2023-09-12 09:48
1389 | Maxwell-2.7V-450F_b_230907_015_2.xlsx | Maxwell-2.7V-450F_b | 390 | 195 | CCD | -3000 | 381 | 6.35 | 0.1058333 | 1597.761 | 5.917633 | 31.95522 | 94.45581 | 99.81979 | 0.003818575 | 0.011471 | 1399.459 | 5.183183 | 5.575535 | 74.34047 | 1 | 251 | 317.941 | 2.688182 | 0 | 1144.5876 | 425.785 | 8.5157 | 5.677133 | 2.958816 | 2.591591 | 37.17024 | 75 | 150 | 50 | 2023-09-12 10:18
1390 | Maxwell-2.7V-450F_b_230907_015_2.xlsx | Maxwell-2.7V-450F_b | 391 | 196 | CCCV | 4 | 1800 | 30 | 0.5 | 1690.932 | 6.262712 | 33.81864 | 0 | 0 | 0 | 0.019841 | 0 | 0 |  |  | 1 | 0 | 318.541 | 0.019841 | 2.699653 | 1146.7476 | 427.9209 | 8.558418 | 5.705612 | 3.131356 | 0 |  | 75 | 150 | 50 | 2023-09-12 10:25
1391 | Maxwell-2.7V-450F_b_230907_015_2.xlsx | Maxwell-2.7V-450F_b | 392 | 196 | CCD | -3000 | 381 | 6.35 | 0.1058333 | 1597.881 | 5.918077 | 31.95761 | 94.49703 | 99.81164 | 0.003870173 | 0.011626 | 1396.566 | 5.172467 | 5.586264 | 74.48352 | 1 | 250 | 317.941 | 2.688027 | 0 | 1144.5876 | 425.8096 | 8.516191 | 5.677461 | 2.959038 | 2.586233 | 37.24176 | 75 | 150 | 50 | 2023-09-12 10:55
1392 | Maxwell-2.7V-450F_b_230907_015_2.xlsx | Maxwell-2.7V-450F_b | 393 | 197 | CCCV | 5 | 1800 | 30 | 0.5 | 1691.64 | 6.265332 | 33.8328 | 0 | 0 | 0 | 0.020306 | 0 | 0 |  |  | 1 | 0 | 318.536 | 0.020306 | 2.699653 | 1146.7296 | 427.9885 | 8.559769 | 5.706513 | 3.132666 | 0 |  | 75 | 150 | 50 | 2023-09-12 11:01
1393 | Maxwell-2.7V-450F_b_230907_015_2.xlsx | Maxwell-2.7V-450F_b | 394 | 197 | CCD | -3000 | 381 | 6.35 | 0.1058333 | 1597.827 | 5.917876 | 31.95653 | 94.4543 | 99.82106 | 0.003868885 | 0.011626 | 1399.428 | 5.183068 | 5.575412 | 74.33882 | 1 | 251 | 317.966 | 2.688027 | 0 | 1144.6776 | 425.843 | 8.516861 | 5.677907 | 2.958938 | 2.591534 | 37.16941 | 75 | 150 | 50 | 2023-09-12 11:31
1394 | Maxwell-2.7V-450F_b_230907_015_2.xlsx | Maxwell-2.7V-450F_b | 395 | 198 | CCCV | 4 | 1800 | 30 | 0.5 | 1690.445 | 6.260908 | 33.8089 | 0 | 0 | 0 | 0.020616 | 0 | 0 |  |  | 1 | 0 | 318.481 | 0.020616 | 2.699498 | 1146.5316 | 427.9888 | 8.559777 | 5.706518 | 3.130454 | 0 |  | 75 | 150 | 50 | 2023-09-12 11:37
1395 | Maxwell-2.7V-450F_b_230907_015_2.xlsx | Maxwell-2.7V-450F_b | 396 | 198 | CCD | -3000 | 381 | 6.35 | 0.1058333 | 1597.297 | 5.915914 | 31.94594 | 94.48972 | 99.8069 | 0.003818575 | 0.011471 | 1402.246 | 5.193505 | 5.56447 | 74.19294 | 1 | 252 | 317.866 | 2.688027 | 0 | 1144.3176 | 425.7091 | 8.514182 | 5.676122 | 2.957957 | 2.596753 | 37.09647 | 75 | 150 | 50 | 2023-09-12 12:07
1396 | Maxwell-2.7V-450F_b_230907_015_2.xlsx | Maxwell-2.7V-450F_b | 397 | 199 | CCCV | 4 | 1800 | 30 | 0.5 | 1691.065 | 6.263204 | 33.8213 | 0 | 0 | 0 | 0.020306 | 0 | 0 |  |  | 1 | 0 | 318.466 | 0.020306 | 2.699653 | 1146.4776 | 427.8944 | 8.557888 | 5.705259 | 3.131602 | 0 |  | 75 | 150 | 50 | 2023-09-12 12:14
1397 | Maxwell-2.7V-450F_b_230907_015_2.xlsx | Maxwell-2.7V-450F_b | 398 | 199 | CCD | -3000 | 381 | 6.35 | 0.1058333 | 1597.604 | 5.917053 | 31.95209 | 94.47326 | 99.81945 | 0.003870173 | 0.011626 | 1399.399 | 5.182959 | 5.575295 | 74.33726 | 1 | 251 | 317.891 | 2.688027 | 0 | 1144.4076 | 425.7426 | 8.514852 | 5.676568 | 2.958527 | 2.59148 | 37.16863 | 75 | 150 | 50 | 2023-09-12 12:44
1398 | Maxwell-2.7V-450F_b_230907_015_2.xlsx | Maxwell-2.7V-450F_b | 399 | 200 | CCCV | 5 | 1800 | 30 | 0.5 | 1691.289 | 6.264035 | 33.82579 | 0 | 0 | 0 | 0.020306 | 0 | 0 |  |  | 1 | 0 | 318.485 | 0.020306 | 2.699653 | 1146.546 | 427.9199 | 8.558399 | 5.705599 | 3.132017 | 0 |  | 75 | 150 | 50 | 2023-09-12 12:50
1399 | Maxwell-2.7V-450F_b_230907_015_2.xlsx | Maxwell-2.7V-450F_b | 400 | 200 | CCD | -3000 | 381 | 6.35 | 0.1058333 | 1597.543 | 5.916827 | 31.95087 | 94.45713 | 99.82888 | 0.003817304 | 0.011471 | 1399.276 | 5.182502 | 5.574803 | 74.33071 | 1 | 251 | 317.94 | 2.688182 | 0 | 1144.584 | 425.7837 | 8.515673 | 5.677116 | 2.958414 | 2.591251 | 37.16536 | 75 | 150 | 50 | 2023-09-12 13:20
1400 | Maxwell-2.7V-450F_b_230907_015_2.xlsx | Maxwell-2.7V-450F_b | 401 | 201 | CCCV | 4 | 1800 | 30 | 0.5 | 1690.447 | 6.260916 | 33.80895 | 0 | 0 | 0 | 0.019841 | 0 | 0 |  |  | 1 | 0 | 318.495 | 0.019841 | 2.699653 | 1146.582 | 427.8591 | 8.557182 | 5.704788 | 3.130458 | 0 |  | 75 | 150 | 50 | 2023-09-12 13:27
1401 | Maxwell-2.7V-450F_b_230907_015_2.xlsx | Maxwell-2.7V-450F_b | 402 | 201 | CCD | -3000 | 381 | 6.35 | 0.1058333 | 1597.205 | 5.915576 | 31.94411 | 94.48419 | 99.81004 | 0.003870173 | 0.011626 | 1399.197 | 5.182212 | 5.574492 | 74.32655 | 1 | 251 | 317.89 | 2.688027 | 0 | 1144.404 | 425.7413 | 8.514825 | 5.67655 | 2.957788 | 2.591106 | 37.16328 | 75 | 150 | 50 | 2023-09-12 13:57
1402 | Maxwell-2.7V-450F_b_230907_015_2.xlsx | Maxwell-2.7V-450F_b | 403 | 202 | CCCV | 5 | 1800 | 30 | 0.5 | 1690.258 | 6.260213 | 33.80515 | 0 | 0 | 0 | 0.020306 | 0 | 0 |  |  | 1 | 0 | 318.459 | 0.020306 | 2.699653 | 1146.4524 | 427.885 | 8.5577 | 5.705133 | 3.130106 | 0 |  | 75 | 150 | 50 | 2023-09-12 14:03
1403 | Maxwell-2.7V-450F_b_230907_015_2.xlsx | Maxwell-2.7V-450F_b | 404 | 202 | CCD | -3000 | 381 | 6.35 | 0.1058333 | 1597.326 | 5.916024 | 31.94653 | 94.50195 | 99.81348 | 0.003817304 | 0.011471 | 1399.244 | 5.182386 | 5.574678 | 74.32904 | 1 | 251 | 317.865 | 2.688182 | 0 | 1144.314 | 425.6832 | 8.513665 | 5.675776 | 2.958012 | 2.591193 | 37.16452 | 75 | 150 | 50 | 2023-09-12 14:33
1404 | Maxwell-2.7V-450F_b_230907_015_2.xlsx | Maxwell-2.7V-450F_b | 405 | 203 | CCCV | 3 | 1800 | 30 | 0.5 | 1689.471 | 6.257301 | 33.78943 | 0 | 0 | 0 | 0.020306 | 0 | 0 |  |  | 1 | 0 | 318.41 | 0.020306 | 2.699498 | 1146.276 | 427.8439 | 8.556878 | 5.704586 | 3.128651 | 0 |  | 75 | 150 | 50 | 2023-09-12 14:39
1405 | Maxwell-2.7V-450F_b_230907_015_2.xlsx | Maxwell-2.7V-450F_b | 406 | 203 | CCD | -3000 | 381 | 6.35 | 0.1058333 | 1597.16 | 5.915409 | 31.94321 | 94.53611 | 99.8213 | 0.003871462 | 0.011626 | 1399.038 | 5.181622 | 5.573856 | 74.31808 | 1 | 251 | 317.841 | 2.687872 | 0 | 1144.2276 | 425.7002 | 8.514004 | 5.676002 | 2.957705 | 2.590811 | 37.15904 | 75 | 150 | 50 | 2023-09-12 15:09
1406 | Maxwell-2.7V-450F_b_230907_015_2.xlsx | Maxwell-2.7V-450F_b | 407 | 204 | CCCV | 5 | 1800 | 30 | 0.5 | 1689.433 | 6.257158 | 33.78866 | 0 | 0 | 0 | 0.020151 | 0 | 0 |  |  | 1 | 0 | 318.405 | 0.020151 | 2.699498 | 1146.258 | 427.8124 | 8.556249 | 5.704166 | 3.128579 | 0 |  | 75 | 150 | 50 | 2023-09-12 15:16
1407 | Maxwell-2.7V-450F_b_230907_015_2.xlsx | Maxwell-2.7V-450F_b | 408 | 204 | CCD | -3000 | 381 | 6.35 | 0.1058333 | 1596.772 | 5.91397 | 31.93544 | 94.51526 | 99.81502 | 0.003972047 | 0.011936 | 1398.881 | 5.181041 | 5.573232 | 74.30976 | 1 | 251 | 317.816 | 2.687562 | 0 | 1144.1376 | 425.7158 | 8.514316 | 5.676211 | 2.956985 | 2.590521 | 37.15488 | 75 | 150 | 50 | 2023-09-12 15:46
1408 | Maxwell-2.7V-450F_b_230907_015_2.xlsx | Maxwell-2.7V-450F_b | 409 | 205 | CCCV | 4 | 1800 | 30 | 0.5 | 1690.347 | 6.260543 | 33.80693 | 0 | 0 | 0 | 0.020306 | 0 | 0 |  |  | 1 | 0 | 318.421 | 0.020306 | 2.699653 | 1146.3156 | 427.8339 | 8.556679 | 5.704453 | 3.130272 | 0 |  | 75 | 150 | 50 | 2023-09-12 15:52
1409 | Maxwell-2.7V-450F_b_230907_015_2.xlsx | Maxwell-2.7V-450F_b | 410 | 205 | CCD | -3000 | 381 | 6.35 | 0.1058333 | 1597.086 | 5.915133 | 31.94172 | 94.48274 | 99.81754 | 0.003870173 | 0.011626 | 1399.103 | 5.181864 | 5.574116 | 74.32155 | 1 | 251 | 317.84 | 2.688027 | 0 | 1144.224 | 425.6743 | 8.513486 | 5.675657 | 2.957567 | 2.590932 | 37.16078 | 75 | 150 | 50 | 2023-09-12 16:22
1410 | Maxwell-2.7V-450F_b_230907_015_2.xlsx | Maxwell-2.7V-450F_b | 411 | 206 | CCCV | 5 | 1800 | 30 | 0.5 | 1690.147 | 6.259803 | 33.80293 | 0 | 0 | 0 | 0.020771 | 0 | 0 |  |  | 1 | 0 | 318.43 | 0.020771 | 2.699653 | 1146.348 | 427.9203 | 8.558406 | 5.705604 | 3.129901 | 0 |  | 75 | 150 | 50 | 2023-09-12 16:28
1411 | Maxwell-2.7V-450F_b_230907_015_2.xlsx | Maxwell-2.7V-450F_b | 412 | 206 | CCD | -3000 | 381 | 6.35 | 0.1058333 | 1597.194 | 5.915533 | 31.94388 | 94.50031 | 99.83073 | 0.003817304 | 0.011471 | 1399.149 | 5.182034 | 5.5743 | 74.324 | 1 | 251 | 317.891 | 2.688182 | 0 | 1144.4076 | 425.7181 | 8.514361 | 5.676241 | 2.957766 | 2.591017 | 37.162 | 75 | 150 | 50 | 2023-09-12 16:58
1412 | Maxwell-2.7V-450F_b_230907_015_2.xlsx | Maxwell-2.7V-450F_b | 413 | 207 | CCCV | 5 | 1800 | 30 | 0.5 | 1689.847 | 6.258691 | 33.79693 | 0 | 0 | 0 | 0.020306 | 0 | 0 |  |  | 1 | 0 | 318.425 | 0.020306 | 2.699498 | 1146.33 | 427.8641 | 8.557281 | 5.704854 | 3.129346 | 0 |  | 75 | 150 | 50 | 2023-09-12 17:05
1413 | Maxwell-2.7V-450F_b_230907_015_2.xlsx | Maxwell-2.7V-450F_b | 414 | 207 | CCD | -3000 | 381 | 6.35 | 0.1058333 | 1596.946 | 5.914616 | 31.93893 | 94.50244 | 99.80058 | 0.003920466 | 0.011781 | 1396.027 | 5.170469 | 5.584106 | 74.45475 | 1 | 250 | 317.79 | 2.687717 | 0 | 1144.044 | 425.6564 | 8.513128 | 5.675419 | 2.957308 | 2.585234 | 37.22737 | 75 | 150 | 50 | 2023-09-12 17:35
1414 | Maxwell-2.7V-450F_b_230907_015_2.xlsx | Maxwell-2.7V-450F_b | 415 | 208 | CCCV | 5 | 1800 | 30 | 0.5 | 1690.21 | 6.260037 | 33.8042 | 0 | 0 | 0 | 0.020306 | 0 | 0 |  |  | 1 | 0 | 318.391 | 0.020306 | 2.699653 | 1146.2076 | 427.7936 | 8.555873 | 5.703915 | 3.130019 | 0 |  | 75 | 150 | 50 | 2023-09-12 17:41
1415 | Maxwell-2.7V-450F_b_230907_015_2.xlsx | Maxwell-2.7V-450F_b | 416 | 208 | CCD | -3000 | 381 | 6.35 | 0.1058333 | 1597.328 | 5.916031 | 31.94657 | 94.50472 | 99.83479 | 0.003765724 | 0.011316 | 1396.329 | 5.171591 | 5.585318 | 74.47091 | 1 | 250 | 317.865 | 2.688337 | 0 | 1144.314 | 425.6587 | 8.513174 | 5.675449 | 2.958015 | 2.585795 | 37.23545 | 75 | 150 | 50 | 2023-09-12 18:11
1416 | Maxwell-2.7V-450F_b_230907_015_2.xlsx | Maxwell-2.7V-450F_b | 417 | 209 | CCCV | 5 | 1800 | 30 | 0.5 | 1690.069 | 6.259515 | 33.80138 | 0 | 0 | 0 | 0.020306 | 0 | 0 |  |  | 1 | 0 | 318.424 | 0.020306 | 2.699653 | 1146.3264 | 427.838 | 8.55676 | 5.704506 | 3.129758 | 0 |  | 75 | 150 | 50 | 2023-09-12 18:17
1417 | Maxwell-2.7V-450F_b_230907_015_2.xlsx | Maxwell-2.7V-450F_b | 418 | 209 | CCD | -3000 | 381 | 6.35 | 0.1058333 | 1596.914 | 5.914497 | 31.93829 | 94.48811 | 99.80937 | 0.003817304 | 0.011471 | 1399.066 | 5.181726 | 5.573968 | 74.31957 | 1 | 251 | 317.817 | 2.688182 | 0 | 1144.1412 | 425.6189 | 8.512379 | 5.674919 | 2.957249 | 2.590863 | 37.15979 | 75 | 150 | 50 | 2023-09-12 18:47
1418 | Maxwell-2.7V-450F_b_230907_015_2.xlsx | Maxwell-2.7V-450F_b | 419 | 210 | CCCV | 4 | 1800 | 30 | 0.5 | 1690.048 | 6.259438 | 33.80097 | 0 | 0 | 0 | 0.020461 | 0 | 0 |  |  | 1 | 0 | 318.437 | 0.020461 | 2.699653 | 1146.3732 | 427.8802 | 8.557604 | 5.705069 | 3.129719 | 0 |  | 75 | 150 | 50 | 2023-09-12 18:54
1419 | Maxwell-2.7V-450F_b_230907_015_2.xlsx | Maxwell-2.7V-450F_b | 420 | 210 | CCD | -3000 | 381 | 6.35 | 0.1058333 | 1597.232 | 5.915673 | 31.94463 | 94.50805 | 99.81284 | 0.003818575 | 0.011471 | 1396.199 | 5.171108 | 5.584797 | 74.46395 | 1 | 250 | 317.841 | 2.688182 | 0 | 1144.2276 | 425.6511 | 8.513022 | 5.675348 | 2.957836 | 2.585554 | 37.23198 | 75 | 150 | 50 | 2023-09-12 19:24
1420 | Maxwell-2.7V-450F_b_230907_015_2.xlsx | Maxwell-2.7V-450F_b | 421 | 211 | CCCV | 4 | 1800 | 30 | 0.5 | 1689.756 | 6.258354 | 33.79511 | 0 | 0 | 0 | 0.020151 | 0 | 0 |  |  | 1 | 0 | 318.367 | 0.020151 | 2.699498 | 1146.1212 | 427.7614 | 8.555228 | 5.703485 | 3.129177 | 0 |  | 75 | 150 | 50 | 2023-09-12 19:30
1421 | Maxwell-2.7V-450F_b_230907_015_2.xlsx | Maxwell-2.7V-450F_b | 422 | 211 | CCD | -3000 | 381 | 6.35 | 0.1058333 | 1597.151 | 5.915376 | 31.94303 | 94.51967 | 99.83447 | 0.003818575 | 0.011471 | 1402.17 | 5.193223 | 5.564167 | 74.1889 | 1 | 252 | 317.84 | 2.688027 | 0 | 1144.224 | 425.6743 | 8.513486 | 5.675657 | 2.957688 | 2.596611 | 37.09445 | 75 | 150 | 50 | 2023-09-12 20:00
1422 | Maxwell-2.7V-450F_b_230907_015_2.xlsx | Maxwell-2.7V-450F_b | 423 | 212 | CCCV | 5 | 1800 | 30 | 0.5 | 1690.217 | 6.260062 | 33.80433 | 0 | 0 | 0 | 0.019686 | 0 | 0 |  |  | 1 | 0 | 318.429 | 0.019686 | 2.699653 | 1146.3444 | 427.7457 | 8.554914 | 5.703276 | 3.130031 | 0 |  | 75 | 150 | 50 | 2023-09-12 20:06
1423 | Maxwell-2.7V-450F_b_230907_015_2.xlsx | Maxwell-2.7V-450F_b | 424 | 212 | CCD | -3000 | 381 | 6.35 | 0.1058333 | 1597.22 | 5.915628 | 31.94439 | 94.49792 | 99.80781 | 0.003972047 | 0.011936 | 1399.266 | 5.182465 | 5.574763 | 74.33017 | 1 | 251 | 317.817 | 2.687717 | 0 | 1144.1412 | 425.6926 | 8.513852 | 5.675901 | 2.957814 | 2.591232 | 37.16509 | 75 | 150 | 50 | 2023-09-12 20:36
1424 | Maxwell-2.7V-450F_b_230907_015_2.xlsx | Maxwell-2.7V-450F_b | 425 | 213 | CCCV | 4 | 1800 | 30 | 0.5 | 1689.815 | 6.258573 | 33.79629 | 0 | 0 | 0 | 0.020461 | 0 | 0 |  |  | 1 | 0 | 318.368 | 0.020461 | 2.699653 | 1146.1248 | 427.7875 | 8.55575 | 5.703833 | 3.129286 | 0 |  | 75 | 150 | 50 | 2023-09-12 20:43
1425 | Maxwell-2.7V-450F_b_230907_015_2.xlsx | Maxwell-2.7V-450F_b | 426 | 213 | CCD | -3000 | 381 | 6.35 | 0.1058333 | 1597.065 | 5.915055 | 31.9413 | 94.51124 | 99.81845 | 0.003818575 | 0.011471 | 1399.231 | 5.182338 | 5.574626 | 74.32835 | 1 | 251 | 317.79 | 2.688182 | 0 | 1144.044 | 425.5828 | 8.511656 | 5.674437 | 2.957527 | 2.591169 | 37.16418 | 75 | 150 | 50 | 2023-09-12 21:13
1426 | Maxwell-2.7V-450F_b_230907_015_2.xlsx | Maxwell-2.7V-450F_b | 427 | 214 | CCCV | 5 | 1800 | 30 | 0.5 | 1689.729 | 6.258255 | 33.79458 | 0 | 0 | 0 | 0.020461 | 0 | 0 |  |  | 1 | 0 | 318.349 | 0.020461 | 2.699653 | 1146.0564 | 427.762 | 8.555239 | 5.703493 | 3.129128 | 0 |  | 75 | 150 | 50 | 2023-09-12 21:19
1427 | Maxwell-2.7V-450F_b_230907_015_2.xlsx | Maxwell-2.7V-450F_b | 428 | 214 | CCD | -3000 | 381 | 6.35 | 0.1058333 | 1596.711 | 5.913745 | 31.93423 | 94.49512 | 99.80901 | 0.003817304 | 0.011471 | 1396.111 | 5.17078 | 5.584442 | 74.45923 | 1 | 250 | 317.741 | 2.688182 | 0 | 1143.8676 | 425.5172 | 8.510343 | 5.673562 | 2.956873 | 2.58539 | 37.22962 | 75 | 150 | 50 | 2023-09-12 21:49
1428 | Maxwell-2.7V-450F_b_230907_015_2.xlsx | Maxwell-2.7V-450F_b | 429 | 215 | CCCV | 5 | 1800 | 30 | 0.5 | 1689.525 | 6.2575 | 33.7905 | 0 | 0 | 0 | 0.020616 | 0 | 0 |  |  | 1 | 0 | 318.352 | 0.020616 | 2.699653 | 1146.0672 | 427.7907 | 8.555815 | 5.703876 | 3.12875 | 0 |  | 75 | 150 | 50 | 2023-09-12 21:56
1429 | Maxwell-2.7V-450F_b_230907_015_2.xlsx | Maxwell-2.7V-450F_b | 430 | 215 | CCD | -3000 | 381 | 6.35 | 0.1058333 | 1597.187 | 5.915506 | 31.94373 | 94.53466 | 99.83917 | 0.003868885 | 0.011626 | 1396.269 | 5.171367 | 5.585076 | 74.46768 | 1 | 250 | 317.84 | 2.688027 | 0 | 1144.224 | 425.6743 | 8.513486 | 5.675657 | 2.957753 | 2.585683 | 37.23384 | 75 | 150 | 50 | 2023-09-12 22:26
1430 | Maxwell-2.7V-450F_b_230907_015_2.xlsx | Maxwell-2.7V-450F_b | 431 | 216 | CCCV | 4 | 1800 | 30 | 0.5 | 1689.254 | 6.256497 | 33.78508 | 0 | 0 | 0 | 0.019996 | 0 | 0 |  |  | 1 | 0 | 318.362 | 0.019996 | 2.699653 | 1146.1032 | 427.7052 | 8.554104 | 5.702736 | 3.128248 | 0 |  | 75 | 150 | 50 | 2023-09-12 22:32
1431 | Maxwell-2.7V-450F_b_230907_015_2.xlsx | Maxwell-2.7V-450F_b | 432 | 216 | CCD | -3000 | 381 | 6.35 | 0.1058333 | 1596.806 | 5.914095 | 31.93611 | 94.52725 | 99.82064 | 0.003921771 | 0.011781 | 1399.028 | 5.181584 | 5.573815 | 74.31754 | 1 | 251 | 317.791 | 2.687872 | 0 | 1144.0476 | 425.6332 | 8.512664 | 5.67511 | 2.957047 | 2.590792 | 37.15877 | 75 | 150 | 50 | 2023-09-12 23:02
1432 | Maxwell-2.7V-450F_b_230907_015_2.xlsx | Maxwell-2.7V-450F_b | 433 | 217 | CCCV | 5 | 1800 | 30 | 0.5 | 1689.294 | 6.256644 | 33.78588 | 0 | 0 | 0 | 0.019996 | 0 | 0 |  |  | 1 | 0 | 318.353 | 0.019996 | 2.699498 | 1146.0708 | 427.7178 | 8.554357 | 5.702904 | 3.128322 | 0 |  | 75 | 150 | 50 | 2023-09-12 23:08
1433 | Maxwell-2.7V-450F_b_230907_015_2.xlsx | Maxwell-2.7V-450F_b | 434 | 217 | CCD | -3000 | 381 | 6.35 | 0.1058333 | 1596.403 | 5.912604 | 31.92806 | 94.50121 | 99.80776 | 0.003868885 | 0.011626 | 1395.837 | 5.169767 | 5.583348 | 74.44465 | 1 | 250 | 317.741 | 2.687872 | 0 | 1143.8676 | 425.5662 | 8.511325 | 5.674217 | 2.956302 | 2.584884 | 37.22232 | 75 | 150 | 50 | 2023-09-12 23:38
1434 | Maxwell-2.7V-450F_b_230907_015_2.xlsx | Maxwell-2.7V-450F_b | 435 | 218 | CCCV | 4 | 1800 | 30 | 0.5 | 1689.907 | 6.258914 | 33.79814 | 0 | 0 | 0 | 0.019996 | 0 | 0 |  |  | 1 | 0 | 318.347 | 0.019996 | 2.699653 | 1146.0492 | 427.685 | 8.553701 | 5.702467 | 3.129457 | 0 |  | 75 | 150 | 50 | 2023-09-12 23:45
1435 | Maxwell-2.7V-450F_b_230907_015_2.xlsx | Maxwell-2.7V-450F_b | 436 | 218 | CCD | -3000 | 381 | 6.35 | 0.1058333 | 1596.912 | 5.914489 | 31.93824 | 94.49705 | 99.82566 | 0.003818575 | 0.011471 | 1399.146 | 5.182021 | 5.574286 | 74.32381 | 1 | 251 | 317.792 | 2.688182 | 0 | 1144.0512 | 425.5855 | 8.511709 | 5.674473 | 2.957245 | 2.59101 | 37.1619 | 75 | 150 | 50 | 2023-09-13 00:15
1436 | Maxwell-2.7V-450F_b_230907_015_2.xlsx | Maxwell-2.7V-450F_b | 437 | 219 | CCCV | 5 | 1800 | 30 | 0.5 | 1689.268 | 6.256547 | 33.78535 | 0 | 0 | 0 | 0.020151 | 0 | 0 |  |  | 1 | 0 | 318.284 | 0.020151 | 2.699498 | 1145.8224 | 427.6499 | 8.552997 | 5.701998 | 3.128274 | 0 |  | 75 | 150 | 50 | 2023-09-13 00:21
1437 | Maxwell-2.7V-450F_b_230907_015_2.xlsx | Maxwell-2.7V-450F_b | 438 | 219 | CCD | -3000 | 381 | 6.35 | 0.1058333 | 1596.081 | 5.911411 | 31.92162 | 94.48361 | 99.80395 | 0.004075208 | 0.012246 | 1398.625 | 5.180094 | 5.572212 | 74.29616 | 1 | 251 | 317.66 | 2.687252 | 0 | 1143.576 | 425.5559 | 8.511118 | 5.674079 | 2.955706 | 2.590047 | 37.14808 | 75 | 150 | 50 | 2023-09-13 00:51
1438 | Maxwell-2.7V-450F_b_230907_015_2.xlsx | Maxwell-2.7V-450F_b | 439 | 220 | CCCV | 4 | 1800 | 30 | 0.5 | 1689.095 | 6.255906 | 33.78189 | 0 | 0 | 0 | 0.020151 | 0 | 0 |  |  | 1 | 0 | 318.28 | 0.020151 | 2.699653 | 1145.808 | 427.6198 | 8.552395 | 5.701597 | 3.127953 | 0 |  | 75 | 150 | 50 | 2023-09-13 00:57
1439 | Maxwell-2.7V-450F_b_230907_015_2.xlsx | Maxwell-2.7V-450F_b | 440 | 220 | CCD | -3000 | 381 | 6.35 | 0.1058333 | 1596.802 | 5.914083 | 31.93605 | 94.53599 | 99.81494 | 0.003870173 | 0.011626 | 1399.158 | 5.182068 | 5.574336 | 74.32448 | 1 | 251 | 317.691 | 2.688027 | 0 | 1143.6876 | 425.4747 | 8.509495 | 5.672997 | 2.957041 | 2.591034 | 37.16224 | 75 | 150 | 50 | 2023-09-13 01:27
1440 | Maxwell-2.7V-450F_b_230907_015_2.xlsx | Maxwell-2.7V-450F_b | 441 | 221 | CCCV | 5 | 1800 | 30 | 0.5 | 1689.224 | 6.256386 | 33.78448 | 0 | 0 | 0 | 0.020151 | 0 | 0 |  |  | 1 | 0 | 318.263 | 0.020151 | 2.699498 | 1145.7468 | 427.6217 | 8.552433 | 5.701622 | 3.128193 | 0 |  | 75 | 150 | 50 | 2023-09-13 01:34
1441 | Maxwell-2.7V-450F_b_230907_015_2.xlsx | Maxwell-2.7V-450F_b | 442 | 221 | CCD | -3000 | 381 | 6.35 | 0.1058333 | 1596.48 | 5.912889 | 31.9296 | 94.50967 | 99.82813 | 0.003868885 | 0.011626 | 1395.885 | 5.169945 | 5.58354 | 74.4472 | 1 | 250 | 317.716 | 2.687872 | 0 | 1143.7776 | 425.5328 | 8.510655 | 5.67377 | 2.956445 | 2.584972 | 37.2236 | 75 | 150 | 50 | 2023-09-13 02:04
1442 | Maxwell-2.7V-450F_b_230907_015_2.xlsx | Maxwell-2.7V-450F_b | 443 | 222 | CCCV | 4 | 1800 | 30 | 0.5 | 1689.27 | 6.256554 | 33.78539 | 0 | 0 | 0 | 0.020616 | 0 | 0 |  |  | 1 | 0 | 318.283 | 0.020616 | 2.699653 | 1145.8188 | 427.698 | 8.55396 | 5.70264 | 3.128277 | 0 |  | 75 | 150 | 50 | 2023-09-13 02:10
1443 | Maxwell-2.7V-450F_b_230907_015_2.xlsx | Maxwell-2.7V-450F_b | 444 | 222 | CCD | -3000 | 381 | 6.35 | 0.1058333 | 1596.426 | 5.912688 | 31.92852 | 94.50391 | 99.814 | 0.003870173 | 0.011626 | 1395.908 | 5.170028 | 5.58363 | 74.44841 | 1 | 250 | 317.691 | 2.688027 | 0 | 1143.6876 | 425.4747 | 8.509495 | 5.672997 | 2.956344 | 2.585014 | 37.2242 | 75 | 150 | 50 | 2023-09-13 02:40
1444 | Maxwell-2.7V-450F_b_230907_015_2.xlsx | Maxwell-2.7V-450F_b | 445 | 223 | CCCV | 5 | 1800 | 30 | 0.5 | 1688.784 | 6.254754 | 33.77567 | 0 | 0 | 0 | 0.020151 | 0 | 0 |  |  | 1 | 0 | 318.246 | 0.020151 | 2.699498 | 1145.6856 | 427.5988 | 8.551976 | 5.701318 | 3.127377 | 0 |  | 75 | 150 | 50 | 2023-09-13 02:46
1445 | Maxwell-2.7V-450F_b_230907_015_2.xlsx | Maxwell-2.7V-450F_b | 446 | 223 | CCD | -3000 | 381 | 6.35 | 0.1058333 | 1596.13 | 5.911594 | 31.92261 | 94.51361 | 99.81744 | 0.003920466 | 0.011781 | 1398.687 | 5.180322 | 5.572458 | 74.29944 | 1 | 251 | 317.665 | 2.687717 | 0 | 1143.594 | 425.489 | 8.50978 | 5.673187 | 2.955797 | 2.590161 | 37.14972 | 75 | 150 | 50 | 2023-09-13 03:16
1446 | Maxwell-2.7V-450F_b_230907_015_2.xlsx | Maxwell-2.7V-450F_b | 447 | 224 | CCCV | 4 | 1800 | 30 | 0.5 | 1688.925 | 6.255278 | 33.7785 | 0 | 0 | 0 | 0.020151 | 0 | 0 |  |  | 1 | 0 | 318.265 | 0.020151 | 2.699653 | 1145.754 | 427.5996 | 8.551992 | 5.701328 | 3.127639 | 0 |  | 75 | 150 | 50 | 2023-09-13 03:23
1447 | Maxwell-2.7V-450F_b_230907_015_2.xlsx | Maxwell-2.7V-450F_b | 448 | 224 | CCD | -3000 | 381 | 6.35 | 0.1058333 | 1596.802 | 5.914081 | 31.93604 | 94.54546 | 99.82844 | 0.003766977 | 0.011316 | 1396.169 | 5.170998 | 5.584678 | 74.46237 | 1 | 250 | 317.719 | 2.688337 | 0 | 1143.7884 | 425.4632 | 8.509264 | 5.672842 | 2.957041 | 2.585499 | 37.23118 | 75 | 150 | 50 | 2023-09-13 03:53
1448 | Maxwell-2.7V-450F_b_230907_015_2.xlsx | Maxwell-2.7V-450F_b | 449 | 225 | CCCV | 4 | 1800 | 30 | 0.5 | 1688.253 | 6.252788 | 33.76506 | 0 | 0 | 0 | 0.019841 | 0 | 0 |  |  | 1 | 0 | 318.223 | 0.019841 | 2.699498 | 1145.6028 | 427.5184 | 8.550369 | 5.700246 | 3.126394 | 0 |  | 75 | 150 | 50 | 2023-09-13 03:59
1449 | Maxwell-2.7V-450F_b_230907_015_2.xlsx | Maxwell-2.7V-450F_b | 450 | 225 | CCD | -3000 | 381 | 6.35 | 0.1058333 | 1595.776 | 5.910281 | 31.91552 | 94.52234 | 99.80925 | 0.003921771 | 0.011781 | 1398.538 | 5.179772 | 5.571866 | 74.29155 | 1 | 251 | 317.616 | 2.687717 | 0 | 1143.4176 | 425.4234 | 8.508467 | 5.672311 | 2.955141 | 2.589886 | 37.14578 | 75 | 150 | 50 | 2023-09-13 04:29
1450 | Maxwell-2.7V-450F_b_230907_015_2.xlsx | Maxwell-2.7V-450F_b | 451 | 226 | CCCV | 5 | 1800 | 30 | 0.5 | 1688.84 | 6.254963 | 33.7768 | 0 | 0 | 0 | 0.020616 | 0 | 0 |  |  | 1 | 0 | 318.215 | 0.020616 | 2.699653 | 1145.574 | 427.6066 | 8.552133 | 5.701422 | 3.127482 | 0 |  | 75 | 150 | 50 | 2023-09-13 04:35
1451 | Maxwell-2.7V-450F_b_230907_015_2.xlsx | Maxwell-2.7V-450F_b | 452 | 226 | CCD | -3000 | 381 | 6.35 | 0.1058333 | 1596.434 | 5.912719 | 31.92868 | 94.52844 | 99.8281 | 0.003920466 | 0.011781 | 1398.907 | 5.181139 | 5.573337 | 74.31115 | 1 | 251 | 317.668 | 2.687872 | 0 | 1143.6048 | 425.4685 | 8.509369 | 5.672913 | 2.95636 | 2.590569 | 37.15558 | 75 | 150 | 50 | 2023-09-13 05:05
1452 | Maxwell-2.7V-450F_b_230907_015_2.xlsx | Maxwell-2.7V-450F_b | 453 | 227 | CCCV | 4 | 1800 | 30 | 0.5 | 1688.642 | 6.254231 | 33.77285 | 0 | 0 | 0 | 0.019996 | 0 | 0 |  |  | 1 | 0 | 318.221 | 0.019996 | 2.699653 | 1145.5956 | 427.5158 | 8.550315 | 5.70021 | 3.127116 | 0 |  | 75 | 150 | 50 | 2023-09-13 05:12
1453 | Maxwell-2.7V-450F_b_230907_015_2.xlsx | Maxwell-2.7V-450F_b | 454 | 227 | CCD | -3000 | 381 | 6.35 | 0.1058333 | 1596.312 | 5.912268 | 31.92625 | 94.53228 | 99.82559 | 0.003818575 | 0.011471 | 1398.851 | 5.180929 | 5.573111 | 74.30815 | 1 | 251 | 317.666 | 2.688182 | 0 | 1143.5976 | 425.4167 | 8.508335 | 5.672223 | 2.956134 | 2.590465 | 37.15407 | 75 | 150 | 50 | 2023-09-13 05:42
1454 | Maxwell-2.7V-450F_b_230907_015_2.xlsx | Maxwell-2.7V-450F_b | 455 | 228 | CCCV | 5 | 1800 | 30 | 0.5 | 1688.366 | 6.253206 | 33.76731 | 0 | 0 | 0 | 0.019996 | 0 | 0 |  |  | 1 | 0 | 318.232 | 0.019996 | 2.699653 | 1145.6352 | 427.5305 | 8.550611 | 5.700407 | 3.126603 | 0 |  | 75 | 150 | 50 | 2023-09-13 05:48
1455 | Maxwell-2.7V-450F_b_230907_015_2.xlsx | Maxwell-2.7V-450F_b | 456 | 228 | CCD | -3000 | 381 | 6.35 | 0.1058333 | 1596.116 | 5.911542 | 31.92233 | 94.53618 | 99.82183 | 0.003972047 | 0.011936 | 1395.704 | 5.169275 | 5.582817 | 74.43756 | 1 | 250 | 317.665 | 2.687717 | 0 | 1143.594 | 425.489 | 8.50978 | 5.673187 | 2.955771 | 2.584637 | 37.21878 | 75 | 150 | 50 | 2023-09-13 06:18
1456 | Maxwell-2.7V-450F_b_230907_015_2.xlsx | Maxwell-2.7V-450F_b | 457 | 229 | CCCV | 4 | 1800 | 30 | 0.5 | 1688.567 | 6.253952 | 33.77134 | 0 | 0 | 0 | 0.019996 | 0 | 0 |  |  | 1 | 0 | 318.22 | 0.019996 | 2.699653 | 1145.592 | 427.5144 | 8.550288 | 5.700192 | 3.126976 | 0 |  | 75 | 150 | 50 | 2023-09-13 06:25
1457 | Maxwell-2.7V-450F_b_230907_015_2.xlsx | Maxwell-2.7V-450F_b | 458 | 229 | CCD | -3000 | 381 | 6.35 | 0.1058333 | 1596.128 | 5.911584 | 31.92255 | 94.52558 | 99.81019 | 0.003921771 | 0.011781 | 1395.818 | 5.169697 | 5.583272 | 74.44363 | 1 | 250 | 317.616 | 2.687872 | 0 | 1143.4176 | 425.3988 | 8.507977 | 5.671984 | 2.955792 | 2.584848 | 37.22182 | 75 | 150 | 50 | 2023-09-13 06:55
1458 | Maxwell-2.7V-450F_b_230907_015_2.xlsx | Maxwell-2.7V-450F_b | 459 | 230 | CCCV | 4 | 1800 | 30 | 0.5 | 1688.744 | 6.254608 | 33.77488 | 0 | 0 | 0 | 0.020306 | 0 | 0 |  |  | 1 | 0 | 318.229 | 0.020306 | 2.699653 | 1145.6244 | 427.576 | 8.551519 | 5.701013 | 3.127304 | 0 |  | 75 | 150 | 50 | 2023-09-13 07:01
1459 | Maxwell-2.7V-450F_b_230907_015_2.xlsx | Maxwell-2.7V-450F_b | 460 | 230 | CCD | -3000 | 381 | 6.35 | 0.1058333 | 1596.607 | 5.91336 | 31.93214 | 94.54405 | 99.8234 | 0.003870173 | 0.011626 | 1399.034 | 5.181608 | 5.573842 | 74.31789 | 1 | 251 | 317.667 | 2.688027 | 0 | 1143.6012 | 425.4426 | 8.508852 | 5.672568 | 2.95668 | 2.590804 | 37.15895 | 75 | 150 | 50 | 2023-09-13 07:31
1460 | Maxwell-2.7V-450F_b_230907_015_2.xlsx | Maxwell-2.7V-450F_b | 461 | 231 | CCCV | 3 | 1800 | 30 | 0.5 | 1687.947 | 6.251656 | 33.75894 | 0 | 0 | 0 | 0.019996 | 0 | 0 |  |  | 1 | 0 | 318.161 | 0.019996 | 2.699498 | 1145.3796 | 427.4599 | 8.549198 | 5.699465 | 3.125828 | 0 |  | 75 | 150 | 50 | 2023-09-13 07:37
1461 | Maxwell-2.7V-450F_b_230907_015_2.xlsx | Maxwell-2.7V-450F_b | 462 | 231 | CCD | -3000 | 381 | 6.35 | 0.1058333 | 1596.04 | 5.911258 | 31.92079 | 94.55507 | 99.82902 | 0.003923077 | 0.011781 | 1398.774 | 5.180645 | 5.572806 | 74.30408 | 1 | 251 | 317.617 | 2.687717 | 0 | 1143.4212 | 425.4247 | 8.508494 | 5.672329 | 2.955629 | 2.590323 | 37.15204 | 75 | 150 | 50 | 2023-09-13 08:07
1462 | Maxwell-2.7V-450F_b_230907_015_2.xlsx | Maxwell-2.7V-450F_b | 463 | 232 | CCCV | 5 | 1800 | 30 | 0.5 | 1689.091 | 6.255891 | 33.78181 | 0 | 0 | 0 | 0.019996 | 0 | 0 |  |  | 1 | 0 | 318.225 | 0.019996 | 2.699653 | 1145.61 | 427.5211 | 8.550423 | 5.700282 | 3.127945 | 0 |  | 75 | 150 | 50 | 2023-09-13 08:14
1463 | Maxwell-2.7V-450F_b_230907_015_2.xlsx | Maxwell-2.7V-450F_b | 464 | 232 | CCD | -3000 | 381 | 6.35 | 0.1058333 | 1596.252 | 5.912043 | 31.92503 | 94.50361 | 99.81617 | 0.003868885 | 0.011626 | 1398.893 | 5.181086 | 5.573279 | 74.31039 | 1 | 251 | 317.64 | 2.688027 | 0 | 1143.504 | 425.4064 | 8.508129 | 5.672086 | 2.956021 | 2.590543 | 37.1552 | 75 | 150 | 50 | 2023-09-13 08:44
1464 | Maxwell-2.7V-450F_b_230907_015_2.xlsx | Maxwell-2.7V-450F_b | 465 | 233 | CCCV | 4 | 1800 | 30 | 0.5 | 1687.508 | 6.250029 | 33.75016 | 0 | 0 | 0 | 0.020306 | 0 | 0 |  |  | 1 | 0 | 318.105 | 0.020306 | 2.699343 | 1145.178 | 427.4588 | 8.549176 | 5.699451 | 3.125015 | 0 |  | 75 | 150 | 50 | 2023-09-13 08:50
1465 | Maxwell-2.7V-450F_b_230907_015_2.xlsx | Maxwell-2.7V-450F_b | 466 | 233 | CCD | -3000 | 381 | 6.35 | 0.1058333 | 1595.304 | 5.908532 | 31.90608 | 94.53607 | 99.81484 | 0.003921771 | 0.011781 | 1398.277 | 5.178805 | 5.570827 | 74.27769 | 1 | 251 | 317.516 | 2.687562 | 0 | 1143.0576 | 425.3139 | 8.506279 | 5.670853 | 2.954266 | 2.589403 | 37.13884 | 75 | 150 | 50 | 2023-09-13 09:20
1466 | Maxwell-2.7V-450F_b_230907_015_2.xlsx | Maxwell-2.7V-450F_b | 467 | 234 | CCCV | 4 | 1800 | 30 | 0.5 | 1688.826 | 6.254912 | 33.77652 | 0 | 0 | 0 | 0.020306 | 0 | 0 |  |  | 1 | 0 | 318.153 | 0.020306 | 2.699653 | 1145.3508 | 427.4739 | 8.549477 | 5.699651 | 3.127456 | 0 |  | 75 | 150 | 50 | 2023-09-13 09:26
1467 | Maxwell-2.7V-450F_b_230907_015_2.xlsx | Maxwell-2.7V-450F_b | 468 | 234 | CCD | -3000 | 381 | 6.35 | 0.1058333 | 1595.937 | 5.910877 | 31.91874 | 94.49977 | 99.82336 | 0.003818575 | 0.011471 | 1398.765 | 5.18061 | 5.572768 | 74.30357 | 1 | 251 | 317.591 | 2.688182 | 0 | 1143.3276 | 425.3163 | 8.506326 | 5.670884 | 2.955439 | 2.590305 | 37.15178 | 75 | 150 | 50 | 2023-09-13 09:56
1468 | Maxwell-2.7V-450F_b_230907_015_2.xlsx | Maxwell-2.7V-450F_b | 469 | 235 | CCCV | 4 | 1800 | 30 | 0.5 | 1687.491 | 6.249966 | 33.74981 | 0 | 0 | 0 | 0.019841 | 0 | 0 |  |  | 1 | 0 | 318.092 | 0.019841 | 2.699343 | 1145.1312 | 427.3672 | 8.547343 | 5.698229 | 3.124983 | 0 |  | 75 | 150 | 50 | 2023-09-13 10:03
1469 | Maxwell-2.7V-450F_b_230907_015_2.xlsx | Maxwell-2.7V-450F_b | 470 | 235 | CCD | -3000 | 381 | 6.35 | 0.1058333 | 1595.182 | 5.908081 | 31.90364 | 94.52981 | 99.82678 | 0.003921771 | 0.011781 | 1398.254 | 5.178718 | 5.570733 | 74.27644 | 1 | 251 | 317.541 | 2.687562 | 0 | 1143.1476 | 425.3474 | 8.506949 | 5.671299 | 2.95404 | 2.589359 | 37.13822 | 75 | 150 | 50 | 2023-09-13 10:33
1470 | Maxwell-2.7V-450F_b_230907_015_2.xlsx | Maxwell-2.7V-450F_b | 471 | 236 | CCCV | 5 | 1800 | 30 | 0.5 | 1688.226 | 6.252688 | 33.76451 | 0 | 0 | 0 | 0.019841 | 0 | 0 |  |  | 1 | 0 | 318.19 | 0.019841 | 2.699653 | 1145.484 | 427.4494 | 8.548988 | 5.699325 | 3.126344 | 0 |  | 75 | 150 | 50 | 2023-09-13 10:39
1471 | Maxwell-2.7V-450F_b_230907_015_2.xlsx | Maxwell-2.7V-450F_b | 472 | 236 | CCD | -3000 | 381 | 6.35 | 0.1058333 | 1596.085 | 5.911426 | 31.9217 | 94.54216 | 99.81992 | 0.003868885 | 0.011626 | 1395.8 | 5.169631 | 5.583201 | 74.44269 | 1 | 250 | 317.617 | 2.688027 | 0 | 1143.4212 | 425.3756 | 8.507513 | 5.671675 | 2.955713 | 2.584815 | 37.22134 | 75 | 150 | 50 | 2023-09-13 11:09
1472 | Maxwell-2.7V-450F_b_230907_015_2.xlsx | Maxwell-2.7V-450F_b | 473 | 237 | CCCV | 4 | 1800 | 30 | 0.5 | 1688.305 | 6.252982 | 33.7661 | 0 | 0 | 0 | 0.020461 | 0 | 0 |  |  | 1 | 0 | 318.158 | 0.020461 | 2.699653 | 1145.3688 | 427.5053 | 8.550106 | 5.700071 | 3.126491 | 0 |  | 75 | 150 | 50 | 2023-09-13 11:15
1473 | Maxwell-2.7V-450F_b_230907_015_2.xlsx | Maxwell-2.7V-450F_b | 474 | 237 | CCD | -3000 | 381 | 6.35 | 0.1058333 | 1596.075 | 5.91139 | 31.92151 | 94.53714 | 99.8221 | 0.003870173 | 0.011626 | 1395.797 | 5.169617 | 5.583187 | 74.44249 | 1 | 250 | 317.592 | 2.688027 | 0 | 1143.3312 | 425.3422 | 8.506843 | 5.671229 | 2.955695 | 2.584809 | 37.22124 | 75 | 150 | 50 | 2023-09-13 11:45
1474 | Maxwell-2.7V-450F_b_230907_015_2.xlsx | Maxwell-2.7V-450F_b | 475 | 238 | CCCV | 5 | 1800 | 30 | 0.5 | 1687.848 | 6.25129 | 33.75697 | 0 | 0 | 0 | 0.020616 | 0 | 0 |  |  | 1 | 0 | 318.165 | 0.020616 | 2.699653 | 1145.394 | 427.5394 | 8.550789 | 5.700526 | 3.125645 | 0 |  | 75 | 150 | 50 | 2023-09-13 11:52
1475 | Maxwell-2.7V-450F_b_230907_015_2.xlsx | Maxwell-2.7V-450F_b | 476 | 238 | CCD | -3000 | 382 | 6.366667 | 0.1061111 | 1596.112 | 5.911527 | 31.92225 | 94.56491 | 100.1499 | 0.003868885 | 0.011626 | 1395.871 | 5.169892 | 5.583483 | 74.44644 | 1 | 250 | 318.642 | 2.688027 | -0.00124 | 1147.1112 | 426.5516 | 8.531032 | 5.687355 | 2.955764 | 2.584946 | 37.22322 | 75 | 150 | 50 | 2023-09-13 12:22
1476 | Maxwell-2.7V-450F_b_230907_015_2.xlsx | Maxwell-2.7V-450F_b | 477 | 239 | CCCV | 4 | 1800 | 30 | 0.5 | 1689.506 | 6.257428 | 33.79011 | 0 | 0 | 0 | 0.011781 | 0 | 0 |  |  | 1 | 0 | 319.169 | 0.010541 | 2.699653 | 1149.0084 | 427.2817 | 8.545634 | 5.69709 | 3.128714 | 0 |  | 75 | 150 | 50 | 2023-09-13 12:28
1477 | Maxwell-2.7V-450F_b_230907_015_2.xlsx | Maxwell-2.7V-450F_b | 478 | 239 | CCD | -3000 | 381 | 6.35 | 0.1058333 | 1595.664 | 5.909865 | 31.91327 | 94.4456 | 99.48993 | 0.003870173 | 0.011626 | 1398.568 | 5.179881 | 5.571984 | 74.29311 | 1 | 251 | 317.541 | 2.688027 | 0 | 1143.1476 | 425.2739 | 8.505477 | 5.670318 | 2.954933 | 2.589941 | 37.14656 | 75 | 150 | 50 | 2023-09-13 12:58
1478 | Maxwell-2.7V-450F_b_230907_015_2.xlsx | Maxwell-2.7V-450F_b | 479 | 240 | CCCV | 4 | 1800 | 30 | 0.5 | 1687.831 | 6.251225 | 33.75662 | 0 | 0 | 0 | 0.019996 | 0 | 0 |  |  | 1 | 0 | 318.14 | 0.019996 | 2.699653 | 1145.304 | 427.4069 | 8.548139 | 5.698759 | 3.125613 | 0 |  | 75 | 150 | 50 | 2023-09-13 13:04
1479 | Maxwell-2.7V-450F_b_230907_015_2.xlsx | Maxwell-2.7V-450F_b | 480 | 240 | CCD | -3000 | 381 | 6.35 | 0.1058333 | 1596.099 | 5.911477 | 31.92198 | 94.5651 | 99.81958 | 0.003870173 | 0.011626 | 1398.895 | 5.181094 | 5.573288 | 74.31051 | 1 | 251 | 317.566 | 2.688027 | 0 | 1143.2376 | 425.3073 | 8.506147 | 5.670764 | 2.955739 | 2.590547 | 37.15525 | 75 | 150 | 50 | 2023-09-13 13:34
1480 | Maxwell-2.7V-450F_b_230907_015_2.xlsx | Maxwell-2.7V-450F_b | 481 | 241 | CCCV | 4 | 1800 | 30 | 0.5 | 1687.266 | 6.249133 | 33.74532 | 0 | 0 | 0 | 0.020151 | 0 | 0 |  |  | 1 | 0 | 318.119 | 0.020151 | 2.699653 | 1145.2284 | 427.4035 | 8.548069 | 5.698713 | 3.124567 | 0 |  | 75 | 150 | 50 | 2023-09-13 13:41
1481 | Maxwell-2.7V-450F_b_230907_015_2.xlsx | Maxwell-2.7V-450F_b | 482 | 241 | CCD | -3000 | 381 | 6.35 | 0.1058333 | 1596.022 | 5.911193 | 31.92044 | 94.59221 | 99.81045 | 0.003870173 | 0.011626 | 1395.849 | 5.169811 | 5.583396 | 74.44528 | 1 | 250 | 317.516 | 2.688027 | 0 | 1143.0576 | 425.2404 | 8.504807 | 5.669872 | 2.955597 | 2.584906 | 37.22264 | 75 | 150 | 50 | 2023-09-13 14:11
1482 | Maxwell-2.7V-450F_b_230907_015_2.xlsx | Maxwell-2.7V-450F_b | 483 | 242 | CCCV | 5 | 1800 | 30 | 0.5 | 1688.118 | 6.252288 | 33.76235 | 0 | 0 | 0 | 0.020306 | 0 | 0 |  |  | 1 | 0 | 318.096 | 0.020306 | 2.699653 | 1145.1456 | 427.3973 | 8.547945 | 5.69863 | 3.126144 | 0 |  | 75 | 150 | 50 | 2023-09-13 14:17
1483 | Maxwell-2.7V-450F_b_230907_015_2.xlsx | Maxwell-2.7V-450F_b | 484 | 242 | CCD | -3000 | 381 | 6.35 | 0.1058333 | 1596.234 | 5.911977 | 31.92468 | 94.55702 | 99.8337 | 0.003765724 | 0.011316 | 1395.998 | 5.170362 | 5.583991 | 74.45321 | 1 | 250 | 317.567 | 2.688337 | 0 | 1143.2412 | 425.2596 | 8.505193 | 5.670128 | 2.955989 | 2.585181 | 37.2266 | 75 | 150 | 50 | 2023-09-13 14:47
1484 | Maxwell-2.7V-450F_b_230907_015_2.xlsx | Maxwell-2.7V-450F_b | 485 | 243 | CCCV | 5 | 1800 | 30 | 0.5 | 1687.907 | 6.251508 | 33.75814 | 0 | 0 | 0 | 0.019996 | 0 | 0 |  |  | 1 | 0 | 318.117 | 0.019996 | 2.699653 | 1145.2212 | 427.376 | 8.547521 | 5.698347 | 3.125754 | 0 |  | 75 | 150 | 50 | 2023-09-13 14:54
1485 | Maxwell-2.7V-450F_b_230907_015_2.xlsx | Maxwell-2.7V-450F_b | 486 | 243 | CCD | -3000 | 381 | 6.35 | 0.1058333 | 1595.837 | 5.910506 | 31.91673 | 94.54529 | 99.81139 | 0.003868885 | 0.011626 | 1395.736 | 5.169391 | 5.582942 | 74.43923 | 1 | 250 | 317.517 | 2.688027 | 0 | 1143.0612 | 425.2417 | 8.504834 | 5.669889 | 2.955253 | 2.584696 | 37.21962 | 75 | 150 | 50 | 2023-09-13 15:24
1486 | Maxwell-2.7V-450F_b_230907_015_2.xlsx | Maxwell-2.7V-450F_b | 487 | 244 | CCCV | 4 | 1800 | 30 | 0.5 | 1687.888 | 6.251436 | 33.75775 | 0 | 0 | 0 | 0.020926 | 0 | 0 |  |  | 1 | 0 | 318.09 | 0.020926 | 2.699653 | 1145.124 | 427.4881 | 8.549763 | 5.699842 | 3.125718 | 0 |  | 75 | 150 | 50 | 2023-09-13 15:30
1487 | Maxwell-2.7V-450F_b_230907_015_2.xlsx | Maxwell-2.7V-450F_b | 488 | 244 | CCD | -3000 | 381 | 6.35 | 0.1058333 | 1596.24 | 5.912 | 31.9248 | 94.57027 | 99.82741 | 0.003766977 | 0.011316 | 1398.992 | 5.18145 | 5.573672 | 74.31562 | 1 | 251 | 317.541 | 2.688337 | 0 | 1143.1476 | 425.2248 | 8.504496 | 5.669664 | 2.956 | 2.590725 | 37.15781 | 75 | 150 | 50 | 2023-09-13 16:00
1488 | Maxwell-2.7V-450F_b_230907_015_2.xlsx | Maxwell-2.7V-450F_b | 489 | 245 | CCCV | 5 | 1800 | 30 | 0.5 | 1688.28 | 6.252889 | 33.7656 | 0 | 0 | 0 | 0.020616 | 0 | 0 |  |  | 1 | 0 | 318.119 | 0.020616 | 2.699653 | 1145.2284 | 427.4776 | 8.549553 | 5.699702 | 3.126444 | 0 |  | 75 | 150 | 50 | 2023-09-13 16:06
1489 | Maxwell-2.7V-450F_b_230907_015_2.xlsx | Maxwell-2.7V-450F_b | 490 | 245 | CCD | -3000 | 381 | 6.35 | 0.1058333 | 1595.804 | 5.910384 | 31.91608 | 94.52246 | 99.81831 | 0.003765724 | 0.011316 | 1395.727 | 5.169359 | 5.582908 | 74.43877 | 1 | 250 | 317.541 | 2.688337 | 0 | 1143.1476 | 425.2248 | 8.504496 | 5.669664 | 2.955192 | 2.58468 | 37.21939 | 75 | 150 | 50 | 2023-09-13 16:36
1490 | Maxwell-2.7V-450F_b_230907_015_2.xlsx | Maxwell-2.7V-450F_b | 491 | 246 | CCCV | 4 | 1800 | 30 | 0.5 | 1687.123 | 6.248603 | 33.74245 | 0 | 0 | 0 | 0.019841 | 0 | 0 |  |  | 1 | 0 | 318.028 | 0.019841 | 2.699498 | 1144.9008 | 427.2565 | 8.545129 | 5.696753 | 3.124301 | 0 |  | 75 | 150 | 50 | 2023-09-13 16:43
1491 | Maxwell-2.7V-450F_b_230907_015_2.xlsx | Maxwell-2.7V-450F_b | 492 | 246 | CCD | -3000 | 381 | 6.35 | 0.1058333 | 1595.083 | 5.907715 | 31.90166 | 94.54458 | 99.81543 | 0.003870173 | 0.011626 | 1395.288 | 5.167734 | 5.581153 | 74.41537 | 1 | 250 | 317.441 | 2.687872 | 0 | 1142.7876 | 425.1644 | 8.503289 | 5.668859 | 2.953857 | 2.583867 | 37.20769 | 75 | 150 | 50 | 2023-09-13 17:13
1492 | Maxwell-2.7V-450F_b_230907_015_2.xlsx | Maxwell-2.7V-450F_b | 493 | 247 | CCCV | 5 | 1800 | 30 | 0.5 | 1687.432 | 6.249748 | 33.74864 | 0 | 0 | 0 | 0.020151 | 0 | 0 |  |  | 1 | 0 | 318.032 | 0.020151 | 2.699653 | 1144.9152 | 427.2866 | 8.545731 | 5.697154 | 3.124874 | 0 |  | 75 | 150 | 50 | 2023-09-13 17:19
1493 | Maxwell-2.7V-450F_b_230907_015_2.xlsx | Maxwell-2.7V-450F_b | 494 | 247 | CCD | -3000 | 381 | 6.35 | 0.1058333 | 1595.675 | 5.909908 | 31.9135 | 94.56234 | 99.82203 | 0.003817304 | 0.011471 | 1395.685 | 5.169203 | 5.582739 | 74.43652 | 1 | 250 | 317.466 | 2.688182 | 0 | 1142.8776 | 425.1489 | 8.502978 | 5.668652 | 2.954954 | 2.584601 | 37.21826 | 75 | 150 | 50 | 2023-09-13 17:49
1494 | Maxwell-2.7V-450F_b_230907_015_2.xlsx | Maxwell-2.7V-450F_b | 495 | 248 | CCCV | 4 | 1800 | 30 | 0.5 | 1686.749 | 6.247218 | 33.73498 | 0 | 0 | 0 | 0.020461 | 0 | 0 |  |  | 1 | 0 | 317.955 | 0.020461 | 2.699498 | 1144.638 | 427.2573 | 8.545145 | 5.696763 | 3.123609 | 0 |  | 75 | 150 | 50 | 2023-09-13 17:55
1495 | Maxwell-2.7V-450F_b_230907_015_2.xlsx | Maxwell-2.7V-450F_b | 496 | 248 | CCD | -3000 | 381 | 6.35 | 0.1058333 | 1594.677 | 5.906211 | 31.89354 | 94.54146 | 99.83834 | 0.003973369 | 0.011936 | 1398.054 | 5.177977 | 5.569936 | 74.26581 | 1 | 251 | 317.441 | 2.687562 | 0 | 1142.7876 | 425.2135 | 8.50427 | 5.669513 | 2.953106 | 2.588989 | 37.1329 | 75 | 150 | 50 | 2023-09-13 18:25
1496 | Maxwell-2.7V-450F_b_230907_015_2.xlsx | Maxwell-2.7V-450F_b | 497 | 249 | CCCV | 3 | 1800 | 30 | 0.5 | 1687.318 | 6.249326 | 33.74636 | 0 | 0 | 0 | 0.019996 | 0 | 0 |  |  | 1 | 0 | 318.021 | 0.019996 | 2.699653 | 1144.8756 | 427.2471 | 8.544941 | 5.696628 | 3.124663 | 0 |  | 75 | 150 | 50 | 2023-09-13 18:32
1497 | Maxwell-2.7V-450F_b_230907_015_2.xlsx | Maxwell-2.7V-450F_b | 498 | 249 | CCD | -3000 | 381 | 6.35 | 0.1058333 | 1595.226 | 5.908245 | 31.90452 | 94.54212 | 99.81794 | 0.003923077 | 0.011781 | 1398.401 | 5.179262 | 5.571317 | 74.28423 | 1 | 251 | 317.442 | 2.687872 | 0 | 1142.7912 | 425.1658 | 8.503316 | 5.668877 | 2.954122 | 2.589631 | 37.14211 | 75 | 150 | 50 | 2023-09-13 19:02
1498 | Maxwell-2.7V-450F_b_230907_015_2.xlsx | Maxwell-2.7V-450F_b | 499 | 250 | CCCV | 5 | 1800 | 30 | 0.5 | 1687.549 | 6.25018 | 33.75097 | 0 | 0 | 0 | 0.020306 | 0 | 0 |  |  | 1 | 0 | 318.037 | 0.020306 | 2.699653 | 1144.9332 | 427.318 | 8.54636 | 5.697573 | 3.12509 | 0 |  | 75 | 150 | 50 | 2023-09-13 19:08
1499 | Maxwell-2.7V-450F_b_230907_015_2.xlsx | Maxwell-2.7V-450F_b | 500 | 250 | CCD | -3000 | 381 | 6.35 | 0.1058333 | 1595.491 | 5.909225 | 31.90982 | 94.54488 | 99.82046 | 0.003868885 | 0.011626 | 1395.622 | 5.16897 | 5.582488 | 74.43317 | 1 | 250 | 317.466 | 2.688027 | 0 | 1142.8776 | 425.1734 | 8.503468 | 5.668979 | 2.954613 | 2.584485 | 37.21659 | 75 | 150 | 50 | 2023-09-13 19:38
1500 | Maxwell-2.7V-450F_b_230907_015_2.xlsx | Maxwell-2.7V-450F_b | 501 | 251 | CCCV | 2 | 1800 | 30 | 0.5 | 1411.412 | 5.227451 | 28.22823 | 0 | 0 | 0 | 0.019996 | 0 | 0 |  |  | 1 | 0 | 289.105 | 0.019996 | 2.49969 | 1040.778 | 419.7203 | 8.394407 | 5.596271 | 2.613725 | 0 |  | 75 | 150 | 50 | 2023-09-13 19:44
1501 | Maxwell-2.7V-450F_b_230907_015_2.xlsx | Maxwell-2.7V-450F_b | 502 | 251 | CCD | -3000 | 347 | 5.783333 | 0.09638889 | 1340.055 | 4.963167 | 26.8011 | 94.94432 | 99.9744 | 0.003872751 | 0.011626 | 1145.775 | 4.243609 | 5.255847 | 70.07795 | 1 | 218 | 289.031 | 2.488064 | 0 | 1040.5116 | 418.2013 | 8.364026 | 5.576017 | 2.481584 | 2.121805 | 35.03898 | 75 | 150 | 50 | 2023-09-13 20:14
1502 | Maxwell-2.7V-450F_b_230907_015_2.xlsx | Maxwell-2.7V-450F_b | 503 | 252 | CCCV | 3 | 1800 | 30 | 0.5 | 1412.399 | 5.231106 | 28.24797 | 0 | 0 | 0 | 0.019841 | 0 | 0 |  |  | 1 | 0 | 289.221 | 0.019841 | 2.499535 | 1041.1956 | 419.8887 | 8.397775 | 5.598517 | 2.615553 | 0 |  | 75 | 150 | 50 | 2023-09-13 20:20
1503 | Maxwell-2.7V-450F_b_230907_015_2.xlsx | Maxwell-2.7V-450F_b | 504 | 252 | CCD | -3000 | 346 | 5.766667 | 0.09611111 | 1339.077 | 4.959544 | 26.78154 | 94.80871 | 99.85651 | 0.003923077 | 0.011781 | 1139.421 | 4.220077 | 5.275096 | 70.33462 | 1 | 216 | 288.806 | 2.487754 | 0 | 1039.7016 | 417.9278 | 8.358556 | 5.572371 | 2.479772 | 2.110039 | 35.16731 | 75 | 150 | 50 | 2023-09-13 20:50
1504 | Maxwell-2.7V-450F_b_230907_015_2.xlsx | Maxwell-2.7V-450F_b | 505 | 253 | CCCV | 3 | 1800 | 30 | 0.5 | 1411.74 | 5.228666 | 28.2348 | 0 | 0 | 0 | 0.020616 | 0 | 0 |  |  | 1 | 0 | 289.192 | 0.020616 | 2.499535 | 1041.0912 | 419.9779 | 8.399558 | 5.599705 | 2.614333 | 0 |  | 75 | 150 | 50 | 2023-09-13 20:56
1505 | Maxwell-2.7V-450F_b_230907_015_2.xlsx | Maxwell-2.7V-450F_b | 506 | 253 | CCD | -3000 | 346 | 5.766667 | 0.09611111 | 1338.421 | 4.957115 | 26.76842 | 94.80649 | 99.84094 | 0.003871462 | 0.011626 | 1145.084 | 4.241052 | 5.252679 | 70.03572 | 1 | 218 | 288.732 | 2.487909 | 0 | 1039.4352 | 417.7947 | 8.355894 | 5.570596 | 2.478558 | 2.120526 | 35.01786 | 75 | 150 | 50 | 2023-09-13 21:26
1506 | Maxwell-2.7V-450F_b_230907_015_2.xlsx | Maxwell-2.7V-450F_b | 507 | 254 | CCCV | 3 | 1800 | 30 | 0.5 | 1412.133 | 5.230122 | 28.24266 | 0 | 0 | 0 | 0.019996 | 0 | 0 |  |  | 1 | 0 | 289.148 | 0.019996 | 2.499535 | 1040.9328 | 419.809 | 8.39618 | 5.597453 | 2.615061 | 0 |  | 75 | 150 | 50 | 2023-09-13 21:32
1507 | Maxwell-2.7V-450F_b_230907_015_2.xlsx | Maxwell-2.7V-450F_b | 508 | 254 | CCD | -3000 | 346 | 5.766667 | 0.09611111 | 1338.302 | 4.956673 | 26.76603 | 94.77164 | 99.83849 | 0.003768232 | 0.011316 | 1142.066 | 4.229876 | 5.262979 | 70.17305 | 1 | 217 | 288.681 | 2.488219 | 0 | 1039.2516 | 417.6689 | 8.353377 | 5.568918 | 2.478336 | 2.114938 | 35.08653 | 75 | 150 | 50 | 2023-09-13 22:02
1508 | Maxwell-2.7V-450F_b_230907_015_2.xlsx | Maxwell-2.7V-450F_b | 509 | 255 | CCCV | 3 | 1800 | 30 | 0.5 | 1410.648 | 5.224621 | 28.21295 | 0 | 0 | 0 | 0.020151 | 0 | 0 |  |  | 1 | 0 | 289.073 | 0.020151 | 2.499535 | 1040.6628 | 419.7264 | 8.394527 | 5.596351 | 2.61231 | 0 |  | 75 | 150 | 50 | 2023-09-13 22:07
1509 | Maxwell-2.7V-450F_b_230907_015_2.xlsx | Maxwell-2.7V-450F_b | 510 | 255 | CCD | -3000 | 346 | 5.766667 | 0.09611111 | 1337.623 | 4.954158 | 26.75245 | 94.82331 | 99.8471 | 0.003871462 | 0.011626 | 1138.641 | 4.217189 | 5.271487 | 70.28649 | 1 | 216 | 288.631 | 2.487909 | 0 | 1039.0716 | 417.6486 | 8.352971 | 5.568647 | 2.477079 | 2.108595 | 35.14324 | 75 | 150 | 50 | 2023-09-13 22:37
1510 | Maxwell-2.7V-450F_b_230907_015_2.xlsx | Maxwell-2.7V-450F_b | 511 | 256 | CCCV | 3 | 1800 | 30 | 0.5 | 1411.364 | 5.227273 | 28.22728 | 0 | 0 | 0 | 0.019996 | 0 | 0 |  |  | 1 | 0 | 289.044 | 0.019996 | 2.499535 | 1040.5584 | 419.658 | 8.39316 | 5.59544 | 2.613637 | 0 |  | 75 | 150 | 50 | 2023-09-13 22:43
1511 | Maxwell-2.7V-450F_b_230907_015_2.xlsx | Maxwell-2.7V-450F_b | 512 | 256 | CCD | -3000 | 346 | 5.766667 | 0.09611111 | 1337.551 | 4.953892 | 26.75102 | 94.77011 | 99.82217 | 0.004026307 | 0.012091 | 1141.74 | 4.228668 | 5.261477 | 70.15302 | 1 | 217 | 288.53 | 2.487444 | 0 | 1038.708 | 417.5805 | 8.351609 | 5.567739 | 2.476946 | 2.114334 | 35.07651 | 75 | 150 | 50 | 2023-09-13 23:13
1512 | Maxwell-2.7V-450F_b_230907_015_2.xlsx | Maxwell-2.7V-450F_b | 513 | 257 | CCCV | 3 | 1800 | 30 | 0.5 | 1411.372 | 5.227304 | 28.22744 | 0 | 0 | 0 | 0.019841 | 0 | 0 |  |  | 1 | 0 | 289.08 | 0.019841 | 2.49969 | 1040.688 | 419.6578 | 8.393156 | 5.595437 | 2.613652 | 0 |  | 75 | 150 | 50 | 2023-09-13 23:19
1513 | Maxwell-2.7V-450F_b_230907_015_2.xlsx | Maxwell-2.7V-450F_b | 514 | 257 | CCD | -3000 | 346 | 5.766667 | 0.09611111 | 1337.812 | 4.954859 | 26.75624 | 94.78805 | 99.83603 | 0.003716617 | 0.011161 | 1138.883 | 4.218086 | 5.272608 | 70.30144 | 1 | 216 | 288.606 | 2.488529 | 0 | 1038.9816 | 417.5083 | 8.350167 | 5.566778 | 2.47743 | 2.109043 | 35.15072 | 75 | 150 | 50 | 2023-09-13 23:49
1514 | Maxwell-2.7V-450F_b_230907_015_2.xlsx | Maxwell-2.7V-450F_b | 515 | 258 | CCCV | 3 | 1800 | 30 | 0.5 | 1410.478 | 5.223994 | 28.20957 | 0 | 0 | 0 | 0.019841 | 0 | 0 |  |  | 1 | 0 | 289.023 | 0.019841 | 2.49969 | 1040.4828 | 419.5751 | 8.391501 | 5.594334 | 2.611997 | 0 |  | 75 | 150 | 50 | 2023-09-13 23:55
1515 | Maxwell-2.7V-450F_b_230907_015_2.xlsx | Maxwell-2.7V-450F_b | 516 | 258 | CCD | -3000 | 346 | 5.766667 | 0.09611111 | 1337.504 | 4.953719 | 26.75008 | 94.82627 | 99.82943 | 0.003871462 | 0.011626 | 1141.83 | 4.228999 | 5.261889 | 70.15852 | 1 | 217 | 288.53 | 2.488064 | 0 | 1038.708 | 417.4764 | 8.349528 | 5.566352 | 2.476859 | 2.1145 | 35.07926 | 75 | 150 | 50 | 2023-09-14 00:25
1516 | Maxwell-2.7V-450F_b_230907_015_2.xlsx | Maxwell-2.7V-450F_b | 517 | 259 | CCCV | 2 | 1800 | 30 | 0.5 | 1409.911 | 5.221891 | 28.19821 | 0 | 0 | 0 | 0.020461 | 0 | 0 |  |  | 1 | 0 | 288.94 | 0.020461 | 2.499535 | 1040.184 | 419.5857 | 8.391714 | 5.594476 | 2.610945 | 0 |  | 75 | 150 | 50 | 2023-09-14 00:31
1517 | Maxwell-2.7V-450F_b_230907_015_2.xlsx | Maxwell-2.7V-450F_b | 518 | 259 | CCD | -3000 | 346 | 5.766667 | 0.09611111 | 1336.667 | 4.950617 | 26.73333 | 94.80506 | 99.82349 | 0.003976016 | 0.011936 | 1138.336 | 4.216061 | 5.270076 | 70.26768 | 1 | 216 | 288.43 | 2.487599 | 0 | 1038.348 | 417.4097 | 8.348194 | 5.565463 | 2.475308 | 2.10803 | 35.13384 | 75 | 150 | 50 | 2023-09-14 01:01
1518 | Maxwell-2.7V-450F_b_230907_015_2.xlsx | Maxwell-2.7V-450F_b | 519 | 260 | CCCV | 3 | 1800 | 30 | 0.5 | 1410.723 | 5.224901 | 28.21447 | 0 | 0 | 0 | 0.019686 | 0 | 0 |  |  | 1 | 0 | 288.947 | 0.019686 | 2.499535 | 1040.2092 | 419.4647 | 8.389295 | 5.592863 | 2.612451 | 0 |  | 75 | 150 | 50 | 2023-09-14 01:06
1519 | Maxwell-2.7V-450F_b_230907_015_2.xlsx | Maxwell-2.7V-450F_b | 520 | 260 | CCD | -3000 | 346 | 5.766667 | 0.09611111 | 1337.031 | 4.951968 | 26.74063 | 94.7763 | 99.81242 | 0.003871462 | 0.011626 | 1141.466 | 4.227653 | 5.260214 | 70.13618 | 1 | 217 | 288.405 | 2.487909 | 0 | 1038.258 | 417.3215 | 8.346431 | 5.564287 | 2.475984 | 2.113827 | 35.06809 | 75 | 150 | 50 | 2023-09-14 01:36
1520 | Maxwell-2.7V-450F_b_230907_015_2.xlsx | Maxwell-2.7V-450F_b | 521 | 261 | CCCV | 3 | 1800 | 30 | 0.5 | 1409.889 | 5.221811 | 28.19778 | 0 | 0 | 0 | 0.020461 | 0 | 0 |  |  | 1 | 0 | 288.877 | 0.020461 | 2.49969 | 1039.9572 | 419.468 | 8.38936 | 5.592907 | 2.610905 | 0 |  | 75 | 150 | 50 | 2023-09-14 01:42
1521 | Maxwell-2.7V-450F_b_230907_015_2.xlsx | Maxwell-2.7V-450F_b | 522 | 261 | CCD | -3000 | 346 | 5.766667 | 0.09611111 | 1336.908 | 4.951513 | 26.73817 | 94.82367 | 99.82761 | 0.003871462 | 0.011626 | 1141.466 | 4.227651 | 5.260211 | 70.13615 | 1 | 217 | 288.379 | 2.488064 | 0 | 1038.1644 | 417.2579 | 8.345158 | 5.563439 | 2.475756 | 2.113826 | 35.06808 | 75 | 150 | 50 | 2023-09-14 02:12
1522 | Maxwell-2.7V-450F_b_230907_015_2.xlsx | Maxwell-2.7V-450F_b | 523 | 262 | CCCV | 3 | 1800 | 30 | 0.5 | 1411.104 | 5.226312 | 28.22208 | 0 | 0 | 0 | 0.020616 | 0 | 0 |  |  | 1 | 0 | 288.887 | 0.020616 | 2.49969 | 1039.9932 | 419.5087 | 8.390175 | 5.59345 | 2.613156 | 0 |  | 75 | 150 | 50 | 2023-09-14 02:18
1523 | Maxwell-2.7V-450F_b_230907_015_2.xlsx | Maxwell-2.7V-450F_b | 524 | 262 | CCD | -3000 | 346 | 5.766667 | 0.09611111 | 1336.859 | 4.951329 | 26.73718 | 94.73849 | 99.8335 | 0.003974692 | 0.011936 | 1141.527 | 4.227877 | 5.260492 | 70.1399 | 1 | 217 | 288.406 | 2.487754 | 0 | 1038.2616 | 417.349 | 8.34698 | 5.564653 | 2.475665 | 2.113939 | 35.06995 | 75 | 150 | 50 | 2023-09-14 02:48
1524 | Maxwell-2.7V-450F_b_230907_015_2.xlsx | Maxwell-2.7V-450F_b | 525 | 263 | CCCV | 2 | 1800 | 30 | 0.5 | 1409.754 | 5.221309 | 28.19507 | 0 | 0 | 0 | 0.020306 | 0 | 0 |  |  | 1 | 0 | 288.893 | 0.020306 | 2.49969 | 1040.0148 | 419.465 | 8.3893 | 5.592867 | 2.610655 | 0 |  | 75 | 150 | 50 | 2023-09-14 02:54
1525 | Maxwell-2.7V-450F_b_230907_015_2.xlsx | Maxwell-2.7V-450F_b | 526 | 263 | CCD | -3000 | 346 | 5.766667 | 0.09611111 | 1336.88 | 4.951406 | 26.73759 | 94.83073 | 99.82243 | 0.003821119 | 0.011471 | 1141.543 | 4.227938 | 5.260568 | 70.1409 | 1 | 217 | 288.38 | 2.488219 | 0 | 1038.168 | 417.2334 | 8.344667 | 5.563112 | 2.475703 | 2.113969 | 35.07045 | 75 | 150 | 50 | 2023-09-14 03:24
1526 | Maxwell-2.7V-450F_b_230907_015_2.xlsx | Maxwell-2.7V-450F_b | 527 | 264 | CCCV | 2 | 1800 | 30 | 0.5 | 1409.918 | 5.22192 | 28.19837 | 0 | 0 | 0 | 0.020151 | 0 | 0 |  |  | 1 | 0 | 288.781 | 0.020151 | 2.499535 | 1039.6116 | 419.3024 | 8.386048 | 5.590698 | 2.61096 | 0 |  | 75 | 150 | 50 | 2023-09-14 03:29
1527 | Maxwell-2.7V-450F_b_230907_015_2.xlsx | Maxwell-2.7V-450F_b | 528 | 264 | CCD | -3000 | 346 | 5.766667 | 0.09611111 | 1336.163 | 4.948752 | 26.72326 | 94.76883 | 99.82651 | 0.003872751 | 0.011626 | 1141.133 | 4.226419 | 5.258679 | 70.11572 | 1 | 217 | 288.28 | 2.487909 | 0 | 1037.808 | 417.1407 | 8.342813 | 5.561875 | 2.474376 | 2.11321 | 35.05786 | 75 | 150 | 50 | 2023-09-14 03:59
1528 | Maxwell-2.7V-450F_b_230907_015_2.xlsx | Maxwell-2.7V-450F_b | 529 | 265 | CCCV | 2 | 1800 | 30 | 0.5 | 1409.286 | 5.219578 | 28.18572 | 0 | 0 | 0 | 0.020306 | 0 | 0 |  |  | 1 | 0 | 288.795 | 0.020306 | 2.499535 | 1039.662 | 419.3489 | 8.386978 | 5.591319 | 2.609789 | 0 |  | 75 | 150 | 50 | 2023-09-14 04:05
1529 | Maxwell-2.7V-450F_b_230907_015_2.xlsx | Maxwell-2.7V-450F_b | 530 | 265 | CCD | -3000 | 346 | 5.766667 | 0.09611111 | 1335.995 | 4.94813 | 26.7199 | 94.79943 | 99.82167 | 0.003976016 | 0.011936 | 1138.101 | 4.215187 | 5.268984 | 70.25312 | 1 | 216 | 288.28 | 2.487599 | 0 | 1037.808 | 417.1926 | 8.343853 | 5.562569 | 2.474065 | 2.107594 | 35.12656 | 75 | 150 | 50 | 2023-09-14 04:35
1530 | Maxwell-2.7V-450F_b_230907_015_2.xlsx | Maxwell-2.7V-450F_b | 531 | 266 | CCCV | 3 | 1800 | 30 | 0.5 | 1410.086 | 5.222543 | 28.20173 | 0 | 0 | 0 | 0.019996 | 0 | 0 |  |  | 1 | 0 | 288.847 | 0.019996 | 2.49969 | 1039.8492 | 419.3458 | 8.386915 | 5.591277 | 2.611271 | 0 |  | 75 | 150 | 50 | 2023-09-14 04:41
1531 | Maxwell-2.7V-450F_b_230907_015_2.xlsx | Maxwell-2.7V-450F_b | 532 | 266 | CCD | -3000 | 346 | 5.766667 | 0.09611111 | 1336.445 | 4.949798 | 26.72891 | 94.77755 | 99.82967 | 0.003768232 | 0.011316 | 1138.414 | 4.21635 | 5.270437 | 70.2725 | 1 | 216 | 288.355 | 2.488374 | 0 | 1038.078 | 417.1712 | 8.343424 | 5.562283 | 2.474899 | 2.108175 | 35.13625 | 75 | 150 | 50 | 2023-09-14 05:11
1532 | Maxwell-2.7V-450F_b_230907_015_2.xlsx | Maxwell-2.7V-450F_b | 533 | 267 | CCCV | 3 | 1800 | 30 | 0.5 | 1409.578 | 5.220659 | 28.19156 | 0 | 0 | 0 | 0.019686 | 0 | 0 |  |  | 1 | 0 | 288.794 | 0.019686 | 2.49969 | 1039.6584 | 419.2164 | 8.384328 | 5.589552 | 2.61033 | 0 |  | 75 | 150 | 50 | 2023-09-14 05:17
1533 | Maxwell-2.7V-450F_b_230907_015_2.xlsx | Maxwell-2.7V-450F_b | 534 | 267 | CCD | -3000 | 346 | 5.766667 | 0.09611111 | 1336.236 | 4.949023 | 26.72473 | 94.7969 | 99.82894 | 0.003871462 | 0.011626 | 1138.268 | 4.215807 | 5.269758 | 70.26344 | 1 | 216 | 288.3 | 2.488064 | 0 | 1037.88 | 417.1436 | 8.342872 | 5.561915 | 2.474512 | 2.107903 | 35.13172 | 75 | 150 | 50 | 2023-09-14 05:47
1534 | Maxwell-2.7V-450F_b_230907_015_2.xlsx | Maxwell-2.7V-450F_b | 535 | 268 | CCCV | 2 | 1800 | 30 | 0.5 | 1409.436 | 5.220134 | 28.18872 | 0 | 0 | 0 | 0.020151 | 0 | 0 |  |  | 1 | 0 | 288.775 | 0.020151 | 2.499535 | 1039.59 | 419.2937 | 8.385873 | 5.590582 | 2.610067 | 0 |  | 75 | 150 | 50 | 2023-09-14 05:52
1535 | Maxwell-2.7V-450F_b_230907_015_2.xlsx | Maxwell-2.7V-450F_b | 536 | 268 | CCD | -3000 | 346 | 5.766667 | 0.09611111 | 1335.972 | 4.948043 | 26.71943 | 94.78767 | 99.81958 | 0.003924384 | 0.011781 | 1138.149 | 4.215367 | 5.269208 | 70.25611 | 1 | 216 | 288.254 | 2.487754 | 0 | 1037.7144 | 417.129 | 8.34258 | 5.56172 | 2.474021 | 2.107683 | 35.12806 | 75 | 150 | 50 | 2023-09-14 06:22
1536 | Maxwell-2.7V-450F_b_230907_015_2.xlsx | Maxwell-2.7V-450F_b | 537 | 269 | CCCV | 3 | 1800 | 30 | 0.5 | 1409.113 | 5.218937 | 28.18226 | 0 | 0 | 0 | 0.019996 | 0 | 0 |  |  | 1 | 0 | 288.747 | 0.019996 | 2.49969 | 1039.4892 | 419.2006 | 8.384012 | 5.589341 | 2.609468 | 0 |  | 75 | 150 | 50 | 2023-09-14 06:28
1537 | Maxwell-2.7V-450F_b_230907_015_2.xlsx | Maxwell-2.7V-450F_b | 538 | 269 | CCD | -3000 | 346 | 5.766667 | 0.09611111 | 1336.022 | 4.948228 | 26.72043 | 94.81296 | 99.83827 | 0.003923077 | 0.011781 | 1141.209 | 4.226699 | 5.259026 | 70.12035 | 1 | 217 | 288.28 | 2.487909 | 0 | 1037.808 | 417.1407 | 8.342813 | 5.561875 | 2.474114 | 2.113349 | 35.06018 | 75 | 150 | 50 | 2023-09-14 06:58
1538 | Maxwell-2.7V-450F_b_230907_015_2.xlsx | Maxwell-2.7V-450F_b | 539 | 270 | CCCV | 2 | 1800 | 30 | 0.5 | 1409.331 | 5.219745 | 28.18662 | 0 | 0 | 0 | 0.020151 | 0 | 0 |  |  | 1 | 0 | 288.791 | 0.020151 | 2.49969 | 1039.6476 | 419.2907 | 8.385814 | 5.590542 | 2.609872 | 0 |  | 75 | 150 | 50 | 2023-09-14 07:04
1539 | Maxwell-2.7V-450F_b_230907_015_2.xlsx | Maxwell-2.7V-450F_b | 540 | 270 | CCD | -3000 | 346 | 5.766667 | 0.09611111 | 1335.761 | 4.947263 | 26.71522 | 94.77978 | 99.80574 | 0.003872751 | 0.011626 | 1137.973 | 4.214716 | 5.268395 | 70.24527 | 1 | 216 | 288.23 | 2.488064 | 0 | 1037.628 | 417.0423 | 8.340847 | 5.560564 | 2.473631 | 2.107358 | 35.12263 | 75 | 150 | 50 | 2023-09-14 07:34
1540 | Maxwell-2.7V-450F_b_230907_015_2.xlsx | Maxwell-2.7V-450F_b | 541 | 271 | CCCV | 2 | 1800 | 30 | 0.5 | 1408.841 | 5.217928 | 28.17681 | 0 | 0 | 0 | 0.020151 | 0 | 0 |  |  | 1 | 0 | 288.665 | 0.020151 | 2.499535 | 1039.194 | 419.1339 | 8.382679 | 5.588453 | 2.608964 | 0 |  | 75 | 150 | 50 | 2023-09-14 07:40
1541 | Maxwell-2.7V-450F_b_230907_015_2.xlsx | Maxwell-2.7V-450F_b | 542 | 271 | CCD | -3000 | 346 | 5.766667 | 0.09611111 | 1335.31 | 4.945592 | 26.7062 | 94.78076 | 99.82332 | 0.003924384 | 0.011781 | 1140.792 | 4.225156 | 5.257106 | 70.09475 | 1 | 217 | 288.155 | 2.487754 | 0 | 1037.358 | 416.9858 | 8.339715 | 5.55981 | 2.472796 | 2.112578 | 35.04738 | 75 | 150 | 50 | 2023-09-14 08:10
1542 | Maxwell-2.7V-450F_b_230907_015_2.xlsx | Maxwell-2.7V-450F_b | 543 | 272 | CCCV | 3 | 1800 | 30 | 0.5 | 1408.976 | 5.218428 | 28.17951 | 0 | 0 | 0 | 0.019996 | 0 | 0 |  |  | 1 | 0 | 288.68 | 0.019996 | 2.49969 | 1039.248 | 419.1033 | 8.382066 | 5.588044 | 2.609214 | 0 |  | 75 | 150 | 50 | 2023-09-14 08:16
1543 | Maxwell-2.7V-450F_b_230907_015_2.xlsx | Maxwell-2.7V-450F_b | 544 | 272 | CCD | -3000 | 346 | 5.766667 | 0.09611111 | 1335.706 | 4.947059 | 26.71412 | 94.79979 | 99.81225 | 0.003768232 | 0.011316 | 1141.167 | 4.226544 | 5.258834 | 70.11778 | 1 | 217 | 288.138 | 2.488374 | 0 | 1037.2968 | 416.8573 | 8.337145 | 5.558097 | 2.473529 | 2.113272 | 35.05889 | 75 | 150 | 50 | 2023-09-14 08:46
1544 | Maxwell-2.7V-450F_b_230907_015_2.xlsx | Maxwell-2.7V-450F_b | 545 | 273 | CCCV | 3 | 1800 | 30 | 0.5 | 1409.422 | 5.220082 | 28.18844 | 0 | 0 | 0 | 0.020926 | 0 | 0 |  |  | 1 | 0 | 288.632 | 0.020926 | 2.49969 | 1039.0752 | 419.1909 | 8.383817 | 5.589211 | 2.610041 | 0 |  | 75 | 150 | 50 | 2023-09-14 08:51
1545 | Maxwell-2.7V-450F_b_230907_015_2.xlsx | Maxwell-2.7V-450F_b | 546 | 273 | CCD | -3000 | 346 | 5.766667 | 0.09611111 | 1335.583 | 4.946603 | 26.71166 | 94.76102 | 99.83474 | 0.003819847 | 0.011471 | 1137.994 | 4.214794 | 5.268493 | 70.24657 | 1 | 216 | 288.155 | 2.488219 | 0 | 1037.358 | 416.9078 | 8.338157 | 5.558771 | 2.473302 | 2.107397 | 35.12328 | 75 | 150 | 50 | 2023-09-14 09:21
1546 | Maxwell-2.7V-450F_b_230907_015_2.xlsx | Maxwell-2.7V-450F_b | 547 | 274 | CCCV | 3 | 1800 | 30 | 0.5 | 1408.018 | 5.214883 | 28.16037 | 0 | 0 | 0 | 0.019996 | 0 | 0 |  |  | 1 | 0 | 288.582 | 0.019996 | 2.49938 | 1038.8952 | 419.0134 | 8.380269 | 5.586846 | 2.607442 | 0 |  | 75 | 150 | 50 | 2023-09-14 09:27
1547 | Maxwell-2.7V-450F_b_230907_015_2.xlsx | Maxwell-2.7V-450F_b | 548 | 274 | CCD | -3000 | 346 | 5.766667 | 0.09611111 | 1334.445 | 4.942389 | 26.6889 | 94.77468 | 99.82639 | 0.003923077 | 0.011781 | 1140.257 | 4.223173 | 5.254639 | 70.06185 | 1 | 217 | 288.081 | 2.487599 | 0 | 1037.0916 | 416.9047 | 8.338093 | 5.558729 | 2.471194 | 2.111586 | 35.03092 | 75 | 150 | 50 | 2023-09-14 09:57
1548 | Maxwell-2.7V-450F_b_230907_015_2.xlsx | Maxwell-2.7V-450F_b | 549 | 275 | CCCV | 3 | 1800 | 30 | 0.5 | 1408.523 | 5.21675 | 28.17045 | 0 | 0 | 0 | 0.019841 | 0 | 0 |  |  | 1 | 0 | 288.609 | 0.019841 | 2.49969 | 1038.9924 | 418.9741 | 8.379481 | 5.586321 | 2.608375 | 0 |  | 75 | 150 | 50 | 2023-09-14 10:03
1549 | Maxwell-2.7V-450F_b_230907_015_2.xlsx | Maxwell-2.7V-450F_b | 550 | 275 | CCD | -3000 | 346 | 5.766667 | 0.09611111 | 1335.571 | 4.946558 | 26.71141 | 94.82068 | 99.85136 | 0.003819847 | 0.011471 | 1141.032 | 4.226044 | 5.258212 | 70.10949 | 1 | 217 | 288.18 | 2.488219 | 0 | 1037.448 | 416.944 | 8.33888 | 5.559253 | 2.473279 | 2.113022 | 35.05475 | 75 | 150 | 50 | 2023-09-14 10:33
1550 | Maxwell-2.7V-450F_b_230907_015_2.xlsx | Maxwell-2.7V-450F_b | 551 | 276 | CCCV | 3 | 1800 | 30 | 0.5 | 1408.354 | 5.216127 | 28.16709 | 0 | 0 | 0 | 0.019841 | 0 | 0 |  |  | 1 | 0 | 288.624 | 0.019841 | 2.499535 | 1039.0464 | 419.022 | 8.38044 | 5.58696 | 2.608064 | 0 |  | 75 | 150 | 50 | 2023-09-14 10:39
1551 | Maxwell-2.7V-450F_b_230907_015_2.xlsx | Maxwell-2.7V-450F_b | 552 | 276 | CCD | -3000 | 346 | 5.766667 | 0.09611111 | 1334.957 | 4.944284 | 26.69913 | 94.78841 | 99.81152 | 0.003923077 | 0.011781 | 1137.728 | 4.213807 | 5.267259 | 70.23012 | 1 | 216 | 288.08 | 2.487754 | 0 | 1037.088 | 416.8772 | 8.337545 | 5.558363 | 2.472142 | 2.106904 | 35.11506 | 75 | 150 | 50 | 2023-09-14 11:09
1552 | Maxwell-2.7V-450F_b_230907_015_2.xlsx | Maxwell-2.7V-450F_b | 553 | 277 | CCCV | 3 | 1800 | 30 | 0.5 | 1408.857 | 5.217989 | 28.17714 | 0 | 0 | 0 | 0.020306 | 0 | 0 |  |  | 1 | 0 | 288.675 | 0.020306 | 2.49969 | 1039.23 | 419.1485 | 8.382969 | 5.588646 | 2.608994 | 0 |  | 75 | 150 | 50 | 2023-09-14 11:14
1553 | Maxwell-2.7V-450F_b_230907_015_2.xlsx | Maxwell-2.7V-450F_b | 554 | 277 | CCD | -3000 | 346 | 5.766667 | 0.09611111 | 1335.473 | 4.946196 | 26.70946 | 94.79124 | 99.81121 | 0.003716617 | 0.011161 | 1140.932 | 4.225676 | 5.257753 | 70.10338 | 1 | 217 | 288.13 | 2.488529 | 0 | 1037.268 | 416.8197 | 8.336395 | 5.557596 | 2.473098 | 2.112838 | 35.05169 | 75 | 150 | 50 | 2023-09-14 11:44
1554 | Maxwell-2.7V-450F_b_230907_015_2.xlsx | Maxwell-2.7V-450F_b | 555 | 278 | CCCV | 3 | 1800 | 30 | 0.5 | 1407.752 | 5.213897 | 28.15505 | 0 | 0 | 0 | 0.020461 | 0 | 0 |  |  | 1 | 0 | 288.576 | 0.020461 | 2.49969 | 1038.8736 | 419.0309 | 8.380618 | 5.587079 | 2.606949 | 0 |  | 75 | 150 | 50 | 2023-09-14 11:50
1555 | Maxwell-2.7V-450F_b_230907_015_2.xlsx | Maxwell-2.7V-450F_b | 556 | 278 | CCD | -3000 | 346 | 5.766667 | 0.09611111 | 1335.249 | 4.945365 | 26.70497 | 94.84968 | 99.90609 | 0.003819847 | 0.011471 | 1137.896 | 4.21443 | 5.268037 | 70.2405 | 1 | 216 | 288.305 | 2.488219 | -0.000155 | 1037.898 | 417.0989 | 8.341978 | 5.561318 | 2.472683 | 2.107215 | 35.12025 | 75 | 150 | 50 | 2023-09-14 12:20
1556 | Maxwell-2.7V-450F_b_230907_015_2.xlsx | Maxwell-2.7V-450F_b | 557 | 279 | CCCV | 2 | 1800 | 30 | 0.5 | 1407.916 | 5.214505 | 28.15832 | 0 | 0 | 0 | 0.018291 | 0 | 0 |  |  | 1 | 0 | 288.764 | 0.018136 | 2.499535 | 1039.5504 | 418.9372 | 8.378744 | 5.58583 | 2.607252 | 0 |  | 75 | 150 | 50 | 2023-09-14 12:26
1557 | Maxwell-2.7V-450F_b_230907_015_2.xlsx | Maxwell-2.7V-450F_b | 558 | 279 | CCD | -3000 | 346 | 5.766667 | 0.09611111 | 1334.53 | 4.942705 | 26.69061 | 94.78763 | 99.74616 | 0.003821119 | 0.011471 | 1140.485 | 4.22402 | 5.255693 | 70.0759 | 1 | 217 | 288.031 | 2.488064 | 0 | 1036.9116 | 416.7544 | 8.335088 | 5.556725 | 2.471353 | 2.11201 | 35.03795 | 75 | 150 | 50 | 2023-09-14 12:56
1558 | Maxwell-2.7V-450F_b_230907_015_2.xlsx | Maxwell-2.7V-450F_b | 559 | 280 | CCCV | 3 | 1800 | 30 | 0.5 | 1407.719 | 5.213772 | 28.15437 | 0 | 0 | 0 | 0.019841 | 0 | 0 |  |  | 1 | 0 | 288.519 | 0.019841 | 2.499535 | 1038.6684 | 418.8696 | 8.377392 | 5.584928 | 2.606886 | 0 |  | 75 | 150 | 50 | 2023-09-14 13:02
1559 | Maxwell-2.7V-450F_b_230907_015_2.xlsx | Maxwell-2.7V-450F_b | 560 | 280 | CCD | -3000 | 346 | 5.766667 | 0.09611111 | 1334.739 | 4.943478 | 26.69478 | 94.81575 | 99.82185 | 0.003819847 | 0.011471 | 1140.675 | 4.224722 | 5.256567 | 70.08755 | 1 | 217 | 288.005 | 2.488064 | 0 | 1036.818 | 416.7168 | 8.334335 | 5.556224 | 2.471739 | 2.112361 | 35.04378 | 75 | 150 | 50 | 2023-09-14 13:32
1560 | Maxwell-2.7V-450F_b_230907_015_2.xlsx | Maxwell-2.7V-450F_b | 561 | 281 | CCCV | 2 | 1800 | 30 | 0.5 | 1407.796 | 5.214058 | 28.15591 | 0 | 0 | 0 | 0.020151 | 0 | 0 |  |  | 1 | 0 | 288.505 | 0.020151 | 2.499535 | 1038.618 | 418.9016 | 8.378033 | 5.585355 | 2.607029 | 0 |  | 75 | 150 | 50 | 2023-09-14 13:37
1561 | Maxwell-2.7V-450F_b_230907_015_2.xlsx | Maxwell-2.7V-450F_b | 562 | 281 | CCD | -3000 | 346 | 5.766667 | 0.09611111 | 1334.313 | 4.941901 | 26.68626 | 94.78032 | 99.81803 | 0.003924384 | 0.011781 | 1140.42 | 4.223779 | 5.255394 | 70.07192 | 1 | 217 | 287.98 | 2.487754 | 0 | 1036.728 | 416.7325 | 8.33465 | 5.556434 | 2.47095 | 2.11189 | 35.03596 | 75 | 150 | 50 | 2023-09-14 14:07
1562 | Maxwell-2.7V-450F_b_230907_015_2.xlsx | Maxwell-2.7V-450F_b | 563 | 282 | CCCV | 3 | 1800 | 30 | 0.5 | 1406.62 | 5.209704 | 28.1324 | 0 | 0 | 0 | 0.019996 | 0 | 0 |  |  | 1 | 0 | 288.46 | 0.019996 | 2.499535 | 1038.456 | 418.8101 | 8.376202 | 5.584135 | 2.604852 | 0 |  | 75 | 150 | 50 | 2023-09-14 14:13
1563 | Maxwell-2.7V-450F_b_230907_015_2.xlsx | Maxwell-2.7V-450F_b | 564 | 282 | CCD | -3000 | 345 | 5.75 | 0.09583333 | 1334.149 | 4.941291 | 26.68297 | 94.84784 | 99.82459 | 0.003819847 | 0.011471 | 1140.278 | 4.223252 | 5.254737 | 70.06316 | 1 | 217 | 287.954 | 2.488064 | 0 | 1036.6344 | 416.643 | 8.33286 | 5.55524 | 2.470646 | 2.111626 | 35.03158 | 75 | 150 | 50 | 2023-09-14 14:43
1564 | Maxwell-2.7V-450F_b_230907_015_2.xlsx | Maxwell-2.7V-450F_b | 565 | 283 | CCCV | 3 | 1800 | 30 | 0.5 | 1406.046 | 5.207577 | 28.12092 | 0 | 0 | 0 | 0.020616 | 0 | 0 |  |  | 1 | 0 | 288.422 | 0.020616 | 2.49938 | 1038.3192 | 418.8859 | 8.377717 | 5.585145 | 2.603789 | 0 |  | 75 | 150 | 50 | 2023-09-14 14:49
1565 | Maxwell-2.7V-450F_b_230907_015_2.xlsx | Maxwell-2.7V-450F_b | 566 | 283 | CCD | -3000 | 345 | 5.75 | 0.09583333 | 1333.458 | 4.938732 | 26.66915 | 94.83741 | 99.81243 | 0.003974692 | 0.011936 | 1139.84 | 4.221628 | 5.252717 | 70.03623 | 1 | 217 | 287.881 | 2.487444 | 0 | 1036.3716 | 416.6412 | 8.332824 | 5.555216 | 2.469366 | 2.110814 | 35.01812 | 75 | 150 | 50 | 2023-09-14 15:19
1566 | Maxwell-2.7V-450F_b_230907_015_2.xlsx | Maxwell-2.7V-450F_b | 567 | 284 | CCCV | 4 | 1800 | 30 | 0.5 | 1407.785 | 5.214019 | 28.1557 | 0 | 0 | 0 | 0.020306 | 0 | 0 |  |  | 1 | 0 | 288.446 | 0.020306 | 2.49969 | 1038.4056 | 418.816 | 8.376319 | 5.584213 | 2.60701 | 0 |  | 75 | 150 | 50 | 2023-09-14 15:25
1567 | Maxwell-2.7V-450F_b_230907_015_2.xlsx | Maxwell-2.7V-450F_b | 568 | 284 | CCD | -3000 | 345 | 5.75 | 0.09583333 | 1334.594 | 4.942941 | 26.69188 | 94.80098 | 99.83706 | 0.003766977 | 0.011316 | 1137.654 | 4.213535 | 5.266919 | 70.22558 | 1 | 216 | 287.976 | 2.488374 | 0 | 1036.7136 | 416.6229 | 8.332458 | 5.554972 | 2.471471 | 2.106767 | 35.11279 | 75 | 150 | 50 | 2023-09-14 15:55
1568 | Maxwell-2.7V-450F_b_230907_015_2.xlsx | Maxwell-2.7V-450F_b | 569 | 285 | CCCV | 2 | 1800 | 30 | 0.5 | 1407.205 | 5.21187 | 28.1441 | 0 | 0 | 0 | 0.019996 | 0 | 0 |  |  | 1 | 0 | 288.452 | 0.019996 | 2.499535 | 1038.4272 | 418.7985 | 8.37597 | 5.58398 | 2.605935 | 0 |  | 75 | 150 | 50 | 2023-09-14 16:00
1569 | Maxwell-2.7V-450F_b_230907_015_2.xlsx | Maxwell-2.7V-450F_b | 570 | 285 | CCD | -3000 | 345 | 5.75 | 0.09583333 | 1333.966 | 4.940615 | 26.67932 | 94.79544 | 99.81037 | 0.003821119 | 0.011471 | 1137.181 | 4.211781 | 5.264726 | 70.19635 | 1 | 216 | 287.905 | 2.488064 | 0 | 1036.458 | 416.5721 | 8.331442 | 5.554294 | 2.470308 | 2.105891 | 35.09818 | 75 | 150 | 50 | 2023-09-14 16:30
1570 | Maxwell-2.7V-450F_b_230907_015_2.xlsx | Maxwell-2.7V-450F_b | 571 | 286 | CCCV | 3 | 1800 | 30 | 0.5 | 1406.574 | 5.209533 | 28.13148 | 0 | 0 | 0 | 0.019996 | 0 | 0 |  |  | 1 | 0 | 288.352 | 0.019996 | 2.499535 | 1038.0672 | 418.6533 | 8.373066 | 5.582044 | 2.604766 | 0 |  | 75 | 150 | 50 | 2023-09-14 16:36
1571 | Maxwell-2.7V-450F_b_230907_015_2.xlsx | Maxwell-2.7V-450F_b | 572 | 286 | CCD | -3000 | 345 | 5.75 | 0.09583333 | 1333.659 | 4.939479 | 26.67319 | 94.81616 | 99.83631 | 0.003974692 | 0.011936 | 1140.082 | 4.222526 | 5.253834 | 70.05112 | 1 | 217 | 287.88 | 2.487599 | 0 | 1036.368 | 416.6138 | 8.332275 | 5.55485 | 2.469739 | 2.111263 | 35.02556 | 75 | 150 | 50 | 2023-09-14 17:06
1572 | Maxwell-2.7V-450F_b_230907_015_2.xlsx | Maxwell-2.7V-450F_b | 573 | 287 | CCCV | 3 | 1800 | 30 | 0.5 | 1406.538 | 5.209399 | 28.13076 | 0 | 0 | 0 | 0.019996 | 0 | 0 |  |  | 1 | 0 | 288.341 | 0.019996 | 2.499535 | 1038.0276 | 418.6373 | 8.372747 | 5.581831 | 2.6047 | 0 |  | 75 | 150 | 50 | 2023-09-14 17:12
1573 | Maxwell-2.7V-450F_b_230907_015_2.xlsx | Maxwell-2.7V-450F_b | 574 | 287 | CCD | -3000 | 345 | 5.75 | 0.09583333 | 1333.425 | 4.938611 | 26.6685 | 94.80193 | 99.84047 | 0.003974692 | 0.011936 | 1136.893 | 4.210714 | 5.263392 | 70.17856 | 1 | 216 | 287.881 | 2.487599 | 0 | 1036.3716 | 416.6152 | 8.332304 | 5.55487 | 2.469306 | 2.105357 | 35.08928 | 75 | 150 | 50 | 2023-09-14 17:42
1574 | Maxwell-2.7V-450F_b_230907_015_2.xlsx | Maxwell-2.7V-450F_b | 575 | 288 | CCCV | 3 | 1800 | 30 | 0.5 | 1407.222 | 5.211933 | 28.14444 | 0 | 0 | 0 | 0.020461 | 0 | 0 |  |  | 1 | 0 | 288.405 | 0.020461 | 2.49969 | 1038.258 | 418.7826 | 8.375652 | 5.583768 | 2.605967 | 0 |  | 75 | 150 | 50 | 2023-09-14 17:48
1575 | Maxwell-2.7V-450F_b_230907_015_2.xlsx | Maxwell-2.7V-450F_b | 576 | 288 | CCD | -3000 | 345 | 5.75 | 0.09583333 | 1334.055 | 4.940945 | 26.6811 | 94.80061 | 99.81796 | 0.003871462 | 0.011626 | 1140.397 | 4.223691 | 5.255283 | 70.07045 | 1 | 217 | 287.88 | 2.488064 | 0 | 1036.368 | 416.5359 | 8.330718 | 5.553812 | 2.470472 | 2.111845 | 35.03522 | 75 | 150 | 50 | 2023-09-14 18:18
1576 | Maxwell-2.7V-450F_b_230907_015_2.xlsx | Maxwell-2.7V-450F_b | 577 | 289 | CCCV | 2 | 1800 | 30 | 0.5 | 1406.117 | 5.207842 | 28.12235 | 0 | 0 | 0 | 0.020771 | 0 | 0 |  |  | 1 | 0 | 288.36 | 0.020771 | 2.499535 | 1038.096 | 418.7958 | 8.375916 | 5.583944 | 2.603921 | 0 |  | 75 | 150 | 50 | 2023-09-14 18:23
1577 | Maxwell-2.7V-450F_b_230907_015_2.xlsx | Maxwell-2.7V-450F_b | 578 | 289 | CCD | -3000 | 345 | 5.75 | 0.09583333 | 1333.729 | 4.939736 | 26.67458 | 94.85188 | 99.82487 | 0.003924384 | 0.011781 | 1140.241 | 4.223114 | 5.254566 | 70.06088 | 1 | 217 | 287.855 | 2.487754 | 0 | 1036.278 | 416.5516 | 8.331033 | 5.554022 | 2.469868 | 2.111557 | 35.03044 | 75 | 150 | 50 | 2023-09-14 18:53
1578 | Maxwell-2.7V-450F_b_230907_015_2.xlsx | Maxwell-2.7V-450F_b | 579 | 290 | CCCV | 4 | 1800 | 30 | 0.5 | 1406.856 | 5.210578 | 28.13712 | 0 | 0 | 0 | 0.020461 | 0 | 0 |  |  | 1 | 0 | 288.421 | 0.020461 | 2.49969 | 1038.3156 | 418.8058 | 8.376117 | 5.584078 | 2.605289 | 0 |  | 75 | 150 | 50 | 2023-09-14 18:59
1579 | Maxwell-2.7V-450F_b_230907_015_2.xlsx | Maxwell-2.7V-450F_b | 580 | 290 | CCD | -3000 | 345 | 5.75 | 0.09583333 | 1334.515 | 4.942648 | 26.6903 | 94.85796 | 99.83843 | 0.003921771 | 0.011781 | 1140.494 | 4.224052 | 5.255733 | 70.07644 | 1 | 217 | 287.955 | 2.487909 | 0 | 1036.638 | 416.6704 | 8.333408 | 5.555605 | 2.471324 | 2.112026 | 35.03822 | 75 | 150 | 50 | 2023-09-14 19:29
1580 | Maxwell-2.7V-450F_b_230907_015_2.xlsx | Maxwell-2.7V-450F_b | 581 | 291 | CCCV | 3 | 1800 | 30 | 0.5 | 1406.56 | 5.209482 | 28.1312 | 0 | 0 | 0 | 0.019841 | 0 | 0 |  |  | 1 | 0 | 288.384 | 0.019841 | 2.499535 | 1038.1824 | 418.6736 | 8.373472 | 5.582315 | 2.604741 | 0 |  | 75 | 150 | 50 | 2023-09-14 19:35
1581 | Maxwell-2.7V-450F_b_230907_015_2.xlsx | Maxwell-2.7V-450F_b | 582 | 291 | CCD | -3000 | 345 | 5.75 | 0.09583333 | 1333.991 | 4.940708 | 26.67982 | 94.84067 | 99.81622 | 0.003871462 | 0.011626 | 1140.449 | 4.223886 | 5.255527 | 70.07369 | 1 | 217 | 287.854 | 2.487909 | 0 | 1036.2744 | 416.5242 | 8.330485 | 5.553657 | 2.470354 | 2.111943 | 35.03684 | 75 | 150 | 50 | 2023-09-14 20:05
1582 | Maxwell-2.7V-450F_b_230907_015_2.xlsx | Maxwell-2.7V-450F_b | 583 | 292 | CCCV | 4 | 1800 | 30 | 0.5 | 1405.545 | 5.205722 | 28.1109 | 0 | 0 | 0 | 0.020306 | 0 | 0 |  |  | 1 | 0 | 288.303 | 0.020306 | 2.49938 | 1037.8908 | 418.6607 | 8.373214 | 5.582142 | 2.602861 | 0 |  | 75 | 150 | 50 | 2023-09-14 20:11
1583 | Maxwell-2.7V-450F_b_230907_015_2.xlsx | Maxwell-2.7V-450F_b | 584 | 292 | CCD | -3000 | 345 | 5.75 | 0.09583333 | 1333.277 | 4.938063 | 26.66554 | 94.85836 | 99.81859 | 0.003973369 | 0.011936 | 1136.971 | 4.211003 | 5.263753 | 70.18338 | 1 | 216 | 287.78 | 2.487444 | 0 | 1036.008 | 416.495 | 8.3299 | 5.553267 | 2.469031 | 2.105501 | 35.09169 | 75 | 150 | 50 | 2023-09-14 20:41
1584 | Maxwell-2.7V-450F_b_230907_015_2.xlsx | Maxwell-2.7V-450F_b | 585 | 293 | CCCV | 3 | 1800 | 30 | 0.5 | 1407.067 | 5.211358 | 28.14133 | 0 | 0 | 0 | 0.019996 | 0 | 0 |  |  | 1 | 0 | 288.336 | 0.019996 | 2.49969 | 1038.0096 | 418.6039 | 8.372078 | 5.581385 | 2.605679 | 0 |  | 75 | 150 | 50 | 2023-09-14 20:46
1585 | Maxwell-2.7V-450F_b_230907_015_2.xlsx | Maxwell-2.7V-450F_b | 586 | 293 | CCD | -3000 | 345 | 5.75 | 0.09583333 | 1334.006 | 4.940761 | 26.68011 | 94.80756 | 99.82486 | 0.003923077 | 0.011781 | 1137.423 | 4.212676 | 5.265846 | 70.21127 | 1 | 216 | 287.831 | 2.487909 | 0 | 1036.1916 | 416.491 | 8.329819 | 5.553213 | 2.470381 | 2.106338 | 35.10564 | 75 | 150 | 50 | 2023-09-14 21:16
1586 | Maxwell-2.7V-450F_b_230907_015_2.xlsx | Maxwell-2.7V-450F_b | 587 | 294 | CCCV | 3 | 1800 | 30 | 0.5 | 1405.644 | 5.206088 | 28.11288 | 0 | 0 | 0 | 0.020306 | 0 | 0 |  |  | 1 | 0 | 288.277 | 0.020306 | 2.499535 | 1037.7972 | 418.5967 | 8.371935 | 5.58129 | 2.603044 | 0 |  | 75 | 150 | 50 | 2023-09-14 21:22
1587 | Maxwell-2.7V-450F_b_230907_015_2.xlsx | Maxwell-2.7V-450F_b | 588 | 294 | CCD | -3000 | 345 | 5.75 | 0.09583333 | 1333.662 | 4.939489 | 26.67324 | 94.8791 | 99.83592 | 0.003871462 | 0.011626 | 1137.286 | 4.212169 | 5.265211 | 70.20282 | 1 | 216 | 287.804 | 2.487909 | 0 | 1036.0944 | 416.4519 | 8.329038 | 5.552692 | 2.469745 | 2.106085 | 35.10141 | 75 | 150 | 50 | 2023-09-14 21:52
1588 | Maxwell-2.7V-450F_b_230907_015_2.xlsx | Maxwell-2.7V-450F_b | 589 | 295 | CCCV | 4 | 1800 | 30 | 0.5 | 1406.666 | 5.209873 | 28.13331 | 0 | 0 | 0 | 0.020151 | 0 | 0 |  |  | 1 | 0 | 288.356 | 0.020151 | 2.49969 | 1038.0816 | 418.6591 | 8.373182 | 5.582122 | 2.604936 | 0 |  | 75 | 150 | 50 | 2023-09-14 21:58
1589 | Maxwell-2.7V-450F_b_230907_015_2.xlsx | Maxwell-2.7V-450F_b | 590 | 295 | CCD | -3000 | 345 | 5.75 | 0.09583333 | 1333.782 | 4.939932 | 26.67563 | 94.81867 | 99.82626 | 0.003870173 | 0.011626 | 1140.239 | 4.223108 | 5.254558 | 70.06078 | 1 | 217 | 287.855 | 2.488064 | 0 | 1036.278 | 416.4997 | 8.329995 | 5.55333 | 2.469966 | 2.111554 | 35.03039 | 75 | 150 | 50 | 2023-09-14 22:28
1590 | Maxwell-2.7V-450F_b_230907_015_2.xlsx | Maxwell-2.7V-450F_b | 591 | 296 | CCCV | 3 | 1800 | 30 | 0.5 | 1405.723 | 5.206382 | 28.11446 | 0 | 0 | 0 | 0.020151 | 0 | 0 |  |  | 1 | 0 | 288.345 | 0.020151 | 2.49969 | 1038.042 | 418.6431 | 8.372863 | 5.581909 | 2.603191 | 0 |  | 75 | 150 | 50 | 2023-09-14 22:34
1591 | Maxwell-2.7V-450F_b_230907_015_2.xlsx | Maxwell-2.7V-450F_b | 592 | 296 | CCD | -3000 | 345 | 5.75 | 0.09583333 | 1333.818 | 4.940067 | 26.67636 | 94.88484 | 99.81272 | 0.003871462 | 0.011626 | 1140.388 | 4.223658 | 5.255242 | 70.0699 | 1 | 217 | 287.805 | 2.488064 | 0 | 1036.098 | 416.4274 | 8.328548 | 5.552365 | 2.470034 | 2.111829 | 35.03495 | 75 | 150 | 50 | 2023-09-14 23:04
1592 | Maxwell-2.7V-450F_b_230907_015_2.xlsx | Maxwell-2.7V-450F_b | 593 | 297 | CCCV | 3 | 1800 | 30 | 0.5 | 1404.838 | 5.203103 | 28.09676 | 0 | 0 | 0 | 0.020771 | 0 | 0 |  |  | 1 | 0 | 288.237 | 0.020771 | 2.49938 | 1037.6532 | 418.6434 | 8.372867 | 5.581911 | 2.601552 | 0 |  | 75 | 150 | 50 | 2023-09-14 23:10
1593 | Maxwell-2.7V-450F_b_230907_015_2.xlsx | Maxwell-2.7V-450F_b | 594 | 297 | CCD | -3000 | 345 | 5.75 | 0.09583333 | 1332.794 | 4.936274 | 26.65588 | 94.87173 | 99.82445 | 0.004026307 | 0.012091 | 1139.655 | 4.220943 | 5.251865 | 70.02486 | 1 | 217 | 287.731 | 2.487289 | 0 | 1035.8316 | 416.45 | 8.329001 | 5.552667 | 2.468137 | 2.110472 | 35.01243 | 75 | 150 | 50 | 2023-09-14 23:40
1594 | Maxwell-2.7V-450F_b_230907_015_2.xlsx | Maxwell-2.7V-450F_b | 595 | 298 | CCCV | 2 | 1800 | 30 | 0.5 | 1405.823 | 5.206751 | 28.11645 | 0 | 0 | 0 | 0.019996 | 0 | 0 |  |  | 1 | 0 | 288.271 | 0.019996 | 2.49969 | 1037.7756 | 418.5095 | 8.370191 | 5.580127 | 2.603375 | 0 |  | 75 | 150 | 50 | 2023-09-14 23:45
1595 | Maxwell-2.7V-450F_b_230907_015_2.xlsx | Maxwell-2.7V-450F_b | 596 | 298 | CCD | -3000 | 345 | 5.75 | 0.09583333 | 1333.295 | 4.938131 | 26.66591 | 94.84094 | 99.82898 | 0.003821119 | 0.011471 | 1139.987 | 4.222173 | 5.253394 | 70.04526 | 1 | 217 | 287.778 | 2.488219 | 0 | 1036.0008 | 416.3624 | 8.327248 | 5.551498 | 2.469066 | 2.111086 | 35.02263 | 75 | 150 | 50 | 2023-09-15 00:15
1596 | Maxwell-2.7V-450F_b_230907_015_2.xlsx | Maxwell-2.7V-450F_b | 597 | 299 | CCCV | 3 | 1800 | 30 | 0.5 | 1406.227 | 5.20825 | 28.12455 | 0 | 0 | 0 | 0.020306 | 0 | 0 |  |  | 1 | 0 | 288.332 | 0.020306 | 2.49969 | 1037.9952 | 418.6504 | 8.373009 | 5.582006 | 2.604125 | 0 |  | 75 | 150 | 50 | 2023-09-15 00:21
1597 | Maxwell-2.7V-450F_b_230907_015_2.xlsx | Maxwell-2.7V-450F_b | 598 | 299 | CCD | -3000 | 345 | 5.75 | 0.09583333 | 1334.044 | 4.940903 | 26.68088 | 94.86686 | 99.82624 | 0.003768232 | 0.011316 | 1134.516 | 4.201912 | 5.27682 | 70.3576 | 1 | 215 | 287.831 | 2.488374 | 0 | 1036.1916 | 416.4131 | 8.328263 | 5.552175 | 2.470452 | 2.100956 | 35.1788 | 75 | 150 | 50 | 2023-09-15 00:51
1598 | Maxwell-2.7V-450F_b_230907_015_2.xlsx | Maxwell-2.7V-450F_b | 599 | 300 | CCCV | 2 | 1800 | 30 | 0.5 | 1406.159 | 5.207996 | 28.12318 | 0 | 0 | 0 | 0.020151 | 0 | 0 |  |  | 1 | 0 | 288.298 | 0.020151 | 2.49969 | 1037.8728 | 418.5749 | 8.371498 | 5.580999 | 2.603998 | 0 |  | 75 | 150 | 50 | 2023-09-15 00:57
1599 | Maxwell-2.7V-450F_b_230907_015_2.xlsx | Maxwell-2.7V-450F_b | 600 | 300 | CCD | -3000 | 345 | 5.75 | 0.09583333 | 1333.483 | 4.938827 | 26.66967 | 94.83163 | 99.82032 | 0.003924384 | 0.011781 | 1137.143 | 4.211641 | 5.264552 | 70.19402 | 1 | 216 | 287.78 | 2.487909 | 0 | 1036.008 | 416.4172 | 8.328343 | 5.552229 | 2.469413 | 2.105821 | 35.09701 | 75 | 150 | 50 | 2023-09-15 01:27
1600 | Maxwell-2.7V-450F_b_230907_015_2.xlsx | Maxwell-2.7V-450F_b | 601 | 301 | CCCV | 2 | 1800 | 30 | 0.5 | 1250.707 | 4.632247 | 25.01414 | 0 | 0 | 0 | 0.019996 | 0 | 0 |  |  | 1 | 0 | 270.932 | 0.019996 | 2.374597 | 975.3552 | 414.2337 | 8.284675 | 5.523117 | 2.316124 | 0 |  | 75 | 150 | 50 | 2023-09-15 01:33
1601 | Maxwell-2.7V-450F_b_230907_015_2.xlsx | Maxwell-2.7V-450F_b | 602 | 301 | CCD | -3000 | 325 | 5.416667 | 0.09027778 | 1188.738 | 4.402735 | 23.77477 | 95.04533 | 99.92286 | 0.004027648 | 0.012091 | 993.4976 | 3.679621 | 5.068865 | 67.58487 | 1 | 196 | 270.723 | 2.362506 | 0 | 974.6028 | 412.5292 | 8.250585 | 5.50039 | 2.201367 | 1.83981 | 33.79244 | 75 | 150 | 50 | 2023-09-15 02:03
1602 | Maxwell-2.7V-450F_b_230907_015_2.xlsx | Maxwell-2.7V-450F_b | 603 | 302 | CCCV | 2 | 1800 | 30 | 0.5 | 1251.2 | 4.634074 | 25.024 | 0 | 0 | 0 | 0.019996 | 0 | 0 |  |  | 1 | 0 | 271.03 | 0.019996 | 2.374597 | 975.708 | 414.3836 | 8.287672 | 5.525114 | 2.317037 | 0 |  | 75 | 150 | 50 | 2023-09-15 02:08
1603 | Maxwell-2.7V-450F_b_230907_015_2.xlsx | Maxwell-2.7V-450F_b | 604 | 302 | CCD | -3000 | 325 | 5.416667 | 0.09027778 | 1188.149 | 4.40055 | 23.76297 | 94.96073 | 99.83175 | 0.00407928 | 0.012246 | 993.2598 | 3.67874 | 5.067652 | 67.5687 | 1 | 196 | 270.574 | 2.362351 | 0 | 974.0664 | 412.3292 | 8.246585 | 5.497723 | 2.200275 | 1.83937 | 33.78435 | 75 | 150 | 50 | 2023-09-15 02:38
1604 | Maxwell-2.7V-450F_b_230907_015_2.xlsx | Maxwell-2.7V-450F_b | 605 | 303 | CCCV | 2 | 1800 | 30 | 0.5 | 1251.228 | 4.634177 | 25.02456 | 0 | 0 | 0 | 0.020461 | 0 | 0 |  |  | 1 | 0 | 270.977 | 0.020461 | 2.374597 | 975.5172 | 414.3844 | 8.287688 | 5.525125 | 2.317089 | 0 |  | 75 | 150 | 50 | 2023-09-15 02:43
1605 | Maxwell-2.7V-450F_b_230907_015_2.xlsx | Maxwell-2.7V-450F_b | 606 | 303 | CCD | -3000 | 325 | 5.416667 | 0.09027778 | 1188.006 | 4.400023 | 23.76012 | 94.94722 | 99.8236 | 0.003872751 | 0.011626 | 990.1687 | 3.667291 | 5.077788 | 67.70384 | 1 | 195 | 270.499 | 2.362971 | 0 | 973.7964 | 412.1068 | 8.242136 | 5.494757 | 2.200011 | 1.833646 | 33.85192 | 75 | 150 | 50 | 2023-09-15 03:13
1606 | Maxwell-2.7V-450F_b_230907_015_2.xlsx | Maxwell-2.7V-450F_b | 607 | 304 | CCCV | 2 | 1800 | 30 | 0.5 | 1251.457 | 4.635027 | 25.02915 | 0 | 0 | 0 | 0.020926 | 0 | 0 |  |  | 1 | 0 | 270.955 | 0.020926 | 2.374597 | 975.438 | 414.4326 | 8.288652 | 5.525768 | 2.317514 | 0 |  | 75 | 150 | 50 | 2023-09-15 03:19
1607 | Maxwell-2.7V-450F_b_230907_015_2.xlsx | Maxwell-2.7V-450F_b | 608 | 304 | CCD | -3000 | 325 | 5.416667 | 0.09027778 | 1187.806 | 4.399281 | 23.75612 | 94.91381 | 99.84093 | 0.003821119 | 0.011471 | 993.1576 | 3.678361 | 5.067131 | 67.56174 | 1 | 196 | 270.524 | 2.363126 | 0 | 973.8864 | 412.1178 | 8.242357 | 5.494905 | 2.19964 | 1.839181 | 33.78087 | 75 | 150 | 50 | 2023-09-15 03:49
1608 | Maxwell-2.7V-450F_b_230907_015_2.xlsx | Maxwell-2.7V-450F_b | 609 | 305 | CCCV | 2 | 1800 | 30 | 0.5 | 1251.771 | 4.63619 | 25.03543 | 0 | 0 | 0 | 0.019841 | 0 | 0 |  |  | 1 | 0 | 270.984 | 0.019841 | 2.374752 | 975.5424 | 414.2587 | 8.285174 | 5.52345 | 2.318095 | 0 |  | 75 | 150 | 50 | 2023-09-15 03:54
1609 | Maxwell-2.7V-450F_b_230907_015_2.xlsx | Maxwell-2.7V-450F_b | 610 | 305 | CCD | -3000 | 325 | 5.416667 | 0.09027778 | 1188.15 | 4.400554 | 23.76299 | 94.91747 | 99.82102 | 0.003924384 | 0.011781 | 990.4186 | 3.668217 | 5.07907 | 67.72093 | 1 | 195 | 270.499 | 2.362971 | 0 | 973.7964 | 412.1068 | 8.242136 | 5.494757 | 2.200277 | 1.834108 | 33.86046 | 75 | 150 | 50 | 2023-09-15 04:24
1610 | Maxwell-2.7V-450F_b_230907_015_2.xlsx | Maxwell-2.7V-450F_b | 611 | 306 | CCCV | 3 | 1800 | 30 | 0.5 | 1250.595 | 4.631834 | 25.0119 | 0 | 0 | 0 | 0.019996 | 0 | 0 |  |  | 1 | 0 | 270.964 | 0.019996 | 2.374752 | 975.4704 | 414.2554 | 8.285108 | 5.523405 | 2.315917 | 0 |  | 75 | 150 | 50 | 2023-09-15 04:30
1611 | Maxwell-2.7V-450F_b_230907_015_2.xlsx | Maxwell-2.7V-450F_b | 612 | 306 | CCD | -3000 | 324 | 5.4 | 0.09 | 1187.981 | 4.399928 | 23.75961 | 94.99322 | 99.81953 | 0.003923077 | 0.011781 | 993.2792 | 3.678812 | 5.067751 | 67.57001 | 1 | 196 | 270.475 | 2.362971 | 0 | 973.71 | 412.0702 | 8.241405 | 5.49427 | 2.199964 | 1.839406 | 33.78501 | 75 | 150 | 50 | 2023-09-15 05:00
1612 | Maxwell-2.7V-450F_b_230907_015_2.xlsx | Maxwell-2.7V-450F_b | 613 | 307 | CCCV | 3 | 1800 | 30 | 0.5 | 1250.778 | 4.63251 | 25.01556 | 0 | 0 | 0 | 0.020151 | 0 | 0 |  |  | 1 | 0 | 270.872 | 0.020151 | 2.374597 | 975.1392 | 414.1693 | 8.283386 | 5.522257 | 2.316255 | 0 |  | 75 | 150 | 50 | 2023-09-15 05:05
1613 | Maxwell-2.7V-450F_b_230907_015_2.xlsx | Maxwell-2.7V-450F_b | 614 | 307 | CCD | -3000 | 324 | 5.4 | 0.09 | 1187.122 | 4.396749 | 23.74244 | 94.91072 | 99.83461 | 0.004077922 | 0.012246 | 992.9339 | 3.677533 | 5.065989 | 67.54652 | 1 | 196 | 270.424 | 2.362351 | 0 | 973.5264 | 412.1007 | 8.242013 | 5.494675 | 2.198374 | 1.838766 | 33.77326 | 75 | 150 | 50 | 2023-09-15 05:35
1614 | Maxwell-2.7V-450F_b_230907_015_2.xlsx | Maxwell-2.7V-450F_b | 615 | 308 | CCCV | 2 | 1800 | 30 | 0.5 | 1250.92 | 4.633039 | 25.01841 | 0 | 0 | 0 | 0.019686 | 0 | 0 |  |  | 1 | 0 | 270.876 | 0.019686 | 2.374597 | 975.1536 | 414.0936 | 8.281872 | 5.521248 | 2.316519 | 0 |  | 75 | 150 | 50 | 2023-09-15 05:40
1615 | Maxwell-2.7V-450F_b_230907_015_2.xlsx | Maxwell-2.7V-450F_b | 616 | 308 | CCD | -3000 | 324 | 5.4 | 0.09 | 1186.957 | 4.396139 | 23.73915 | 94.88673 | 99.81468 | 0.00407928 | 0.012246 | 989.8297 | 3.666036 | 5.07605 | 67.68066 | 1 | 195 | 270.374 | 2.362351 | 0 | 973.3464 | 412.0245 | 8.240489 | 5.493659 | 2.198069 | 1.833018 | 33.84033 | 75 | 150 | 50 | 2023-09-15 06:10
1616 | Maxwell-2.7V-450F_b_230907_015_2.xlsx | Maxwell-2.7V-450F_b | 617 | 309 | CCCV | 3 | 1800 | 30 | 0.5 | 1251.527 | 4.635283 | 25.03053 | 0 | 0 | 0 | 0.019996 | 0 | 0 |  |  | 1 | 0 | 270.894 | 0.019996 | 2.374752 | 975.2184 | 414.1484 | 8.282968 | 5.521978 | 2.317642 | 0 |  | 75 | 150 | 50 | 2023-09-15 06:16
1617 | Maxwell-2.7V-450F_b_230907_015_2.xlsx | Maxwell-2.7V-450F_b | 618 | 309 | CCD | -3000 | 324 | 5.4 | 0.09 | 1187.695 | 4.398871 | 23.7539 | 94.89972 | 99.8169 | 0.003819847 | 0.011471 | 990.1898 | 3.66737 | 5.077897 | 67.70529 | 1 | 195 | 270.398 | 2.363281 | 0 | 973.4328 | 411.8989 | 8.237978 | 5.491985 | 2.199435 | 1.833685 | 33.85264 | 75 | 150 | 50 | 2023-09-15 06:46
1618 | Maxwell-2.7V-450F_b_230907_015_2.xlsx | Maxwell-2.7V-450F_b | 619 | 310 | CCCV | 2 | 1800 | 30 | 0.5 | 1250.395 | 4.631092 | 25.0079 | 0 | 0 | 0 | 0.020306 | 0 | 0 |  |  | 1 | 0 | 270.765 | 0.020306 | 2.374442 | 974.754 | 414.0602 | 8.281204 | 5.520803 | 2.315546 | 0 |  | 75 | 150 | 50 | 2023-09-15 06:51
1619 | Maxwell-2.7V-450F_b_230907_015_2.xlsx | Maxwell-2.7V-450F_b | 620 | 310 | CCD | -3000 | 324 | 5.4 | 0.09 | 1186.301 | 4.393708 | 23.72602 | 94.87412 | 99.81866 | 0.00407928 | 0.012246 | 989.4078 | 3.664473 | 5.073886 | 67.65181 | 1 | 195 | 270.274 | 2.362196 | 0 | 972.9864 | 411.8991 | 8.237982 | 5.491988 | 2.196854 | 1.832237 | 33.82591 | 75 | 150 | 50 | 2023-09-15 07:21
1620 | Maxwell-2.7V-450F_b_230907_015_2.xlsx | Maxwell-2.7V-450F_b | 621 | 311 | CCCV | 2 | 1800 | 30 | 0.5 | 1250.679 | 4.632146 | 25.01359 | 0 | 0 | 0 | 0.020151 | 0 | 0 |  |  | 1 | 0 | 270.837 | 0.020151 | 2.374597 | 975.0132 | 414.1158 | 8.282315 | 5.521543 | 2.316073 | 0 |  | 75 | 150 | 50 | 2023-09-15 07:27
1621 | Maxwell-2.7V-450F_b_230907_015_2.xlsx | Maxwell-2.7V-450F_b | 622 | 311 | CCD | -3000 | 324 | 5.4 | 0.09 | 1187.136 | 4.396798 | 23.74271 | 94.91925 | 99.80136 | 0.003976016 | 0.011936 | 989.9977 | 3.666658 | 5.076911 | 67.69215 | 1 | 195 | 270.299 | 2.362661 | 0 | 973.0764 | 411.8561 | 8.237122 | 5.491415 | 2.198399 | 1.833329 | 33.84607 | 75 | 150 | 50 | 2023-09-15 07:57
1622 | Maxwell-2.7V-450F_b_230907_015_2.xlsx | Maxwell-2.7V-450F_b | 623 | 312 | CCCV | 3 | 1800 | 30 | 0.5 | 1250.063 | 4.629863 | 25.00126 | 0 | 0 | 0 | 0.020461 | 0 | 0 |  |  | 1 | 0 | 270.739 | 0.020461 | 2.374597 | 974.6604 | 414.0204 | 8.280409 | 5.520272 | 2.314932 | 0 |  | 75 | 150 | 50 | 2023-09-15 08:02
1623 | Maxwell-2.7V-450F_b_230907_015_2.xlsx | Maxwell-2.7V-450F_b | 624 | 312 | CCD | -3000 | 324 | 5.4 | 0.09 | 1186.784 | 4.395495 | 23.73567 | 94.9379 | 99.85558 | 0.003871462 | 0.011626 | 992.8295 | 3.677146 | 5.065457 | 67.53942 | 1 | 196 | 270.348 | 2.362971 | 0 | 973.2528 | 411.8767 | 8.237535 | 5.49169 | 2.197747 | 1.838573 | 33.76971 | 75 | 150 | 50 | 2023-09-15 08:32
1624 | Maxwell-2.7V-450F_b_230907_015_2.xlsx | Maxwell-2.7V-450F_b | 625 | 313 | CCCV | 2 | 1800 | 30 | 0.5 | 1251.012 | 4.633379 | 25.02025 | 0 | 0 | 0 | 0.019996 | 0 | 0 |  |  | 1 | 0 | 270.908 | 0.019996 | 2.374752 | 975.2688 | 414.1698 | 8.283396 | 5.522264 | 2.31669 | 0 |  | 75 | 150 | 50 | 2023-09-15 08:37
1625 | Maxwell-2.7V-450F_b_230907_015_2.xlsx | Maxwell-2.7V-450F_b | 626 | 313 | CCD | -3000 | 324 | 5.4 | 0.09 | 1187.112 | 4.396713 | 23.74225 | 94.89215 | 99.79329 | 0.003821119 | 0.011471 | 992.9496 | 3.677591 | 5.066069 | 67.54759 | 1 | 196 | 270.348 | 2.363281 | 0 | 973.2528 | 411.8227 | 8.236454 | 5.49097 | 2.198356 | 1.838796 | 33.7738 | 75 | 150 | 50 | 2023-09-15 09:07
1626 | Maxwell-2.7V-450F_b_230907_015_2.xlsx | Maxwell-2.7V-450F_b | 627 | 314 | CCCV | 2 | 1800 | 30 | 0.5 | 1250.371 | 4.631004 | 25.00742 | 0 | 0 | 0 | 0.020151 | 0 | 0 |  |  | 1 | 0 | 270.712 | 0.020151 | 2.374442 | 974.5632 | 413.9519 | 8.279038 | 5.519358 | 2.315502 | 0 |  | 75 | 150 | 50 | 2023-09-15 09:13
1627 | Maxwell-2.7V-450F_b_230907_015_2.xlsx | Maxwell-2.7V-450F_b | 628 | 314 | CCD | -3000 | 324 | 5.4 | 0.09 | 1186.305 | 4.39372 | 23.72609 | 94.87619 | 99.8286 | 0.00407928 | 0.012246 | 992.5081 | 3.675956 | 5.063817 | 67.51756 | 1 | 196 | 270.248 | 2.362196 | 0 | 972.8928 | 411.8595 | 8.237189 | 5.49146 | 2.19686 | 1.837978 | 33.75878 | 75 | 150 | 50 | 2023-09-15 09:43
1628 | Maxwell-2.7V-450F_b_230907_015_2.xlsx | Maxwell-2.7V-450F_b | 629 | 315 | CCCV | 2 | 1800 | 30 | 0.5 | 1250.124 | 4.630088 | 25.00247 | 0 | 0 | 0 | 0.019996 | 0 | 0 |  |  | 1 | 0 | 270.774 | 0.019996 | 2.374597 | 974.7864 | 413.9922 | 8.279844 | 5.519896 | 2.315044 | 0 |  | 75 | 150 | 50 | 2023-09-15 09:48
1629 | Maxwell-2.7V-450F_b_230907_015_2.xlsx | Maxwell-2.7V-450F_b | 630 | 315 | CCD | -3000 | 324 | 5.4 | 0.09 | 1186.414 | 4.394125 | 23.72828 | 94.90372 | 99.80574 | 0.004027648 | 0.012091 | 989.6606 | 3.66541 | 5.075183 | 67.6691 | 1 | 195 | 270.248 | 2.362506 | 0 | 972.8928 | 411.8054 | 8.236109 | 5.490739 | 2.197063 | 1.832705 | 33.83455 | 75 | 150 | 50 | 2023-09-15 10:18
1630 | Maxwell-2.7V-450F_b_230907_015_2.xlsx | Maxwell-2.7V-450F_b | 631 | 316 | CCCV | 3 | 1800 | 30 | 0.5 | 1249.758 | 4.628735 | 24.99517 | 0 | 0 | 0 | 0.019996 | 0 | 0 |  |  | 1 | 0 | 270.683 | 0.019996 | 2.374442 | 974.4588 | 413.8803 | 8.277606 | 5.518404 | 2.314367 | 0 |  | 75 | 150 | 50 | 2023-09-15 10:24
1631 | Maxwell-2.7V-450F_b_230907_015_2.xlsx | Maxwell-2.7V-450F_b | 632 | 316 | CCD | -3000 | 324 | 5.4 | 0.09 | 1186.127 | 4.393064 | 23.72255 | 94.90852 | 99.81196 | 0.004077922 | 0.012246 | 992.426 | 3.675652 | 5.063398 | 67.51197 | 1 | 196 | 270.174 | 2.362196 | 0 | 972.6264 | 411.7467 | 8.234934 | 5.489956 | 2.196532 | 1.837826 | 33.75599 | 75 | 150 | 50 | 2023-09-15 10:54
1632 | Maxwell-2.7V-450F_b_230907_015_2.xlsx | Maxwell-2.7V-450F_b | 633 | 317 | CCCV | 2 | 1800 | 30 | 0.5 | 1249.816 | 4.628946 | 24.99631 | 0 | 0 | 0 | 0.020926 | 0 | 0 |  |  | 1 | 0 | 270.665 | 0.020926 | 2.374442 | 974.394 | 414.0163 | 8.280326 | 5.520217 | 2.314473 | 0 |  | 75 | 150 | 50 | 2023-09-15 10:59
1633 | Maxwell-2.7V-450F_b_230907_015_2.xlsx | Maxwell-2.7V-450F_b | 634 | 317 | CCD | -3000 | 324 | 5.4 | 0.09 | 1186.009 | 4.392627 | 23.72018 | 94.89474 | 99.83226 | 0.003976016 | 0.011936 | 989.439 | 3.664589 | 5.074046 | 67.65395 | 1 | 195 | 270.211 | 2.362506 | 0 | 972.7596 | 411.749 | 8.234981 | 5.489987 | 2.196313 | 1.832294 | 33.82697 | 75 | 150 | 50 | 2023-09-15 11:29
1634 | Maxwell-2.7V-450F_b_230907_015_2.xlsx | Maxwell-2.7V-450F_b | 635 | 318 | CCCV | 2 | 1800 | 30 | 0.5 | 1250.024 | 4.629718 | 25.00048 | 0 | 0 | 0 | 0.020306 | 0 | 0 |  |  | 1 | 0 | 270.714 | 0.020306 | 2.374597 | 974.5704 | 413.9549 | 8.279099 | 5.519399 | 2.314859 | 0 |  | 75 | 150 | 50 | 2023-09-15 11:35
1635 | Maxwell-2.7V-450F_b_230907_015_2.xlsx | Maxwell-2.7V-450F_b | 636 | 318 | CCD | -3000 | 324 | 5.4 | 0.09 | 1186.025 | 4.392687 | 23.72051 | 94.88023 | 99.80939 | 0.004027648 | 0.012091 | 989.4471 | 3.664619 | 5.074088 | 67.6545 | 1 | 195 | 270.198 | 2.362506 | 0 | 972.7128 | 411.7292 | 8.234585 | 5.489723 | 2.196343 | 1.832309 | 33.82725 | 75 | 150 | 50 | 2023-09-15 12:05
1636 | Maxwell-2.7V-450F_b_230907_015_2.xlsx | Maxwell-2.7V-450F_b | 637 | 319 | CCCV | 4 | 1800 | 30 | 0.5 | 1249.453 | 4.627605 | 24.98907 | 0 | 0 | 0 | 0.019996 | 0 | 0 |  |  | 1 | 0 | 270.675 | 0.019996 | 2.374442 | 974.43 | 413.8681 | 8.277361 | 5.518241 | 2.313802 | 0 |  | 75 | 150 | 50 | 2023-09-15 12:10
1637 | Maxwell-2.7V-450F_b_230907_015_2.xlsx | Maxwell-2.7V-450F_b | 638 | 319 | CCD | -3000 | 324 | 5.4 | 0.09 | 1185.656 | 4.391319 | 23.71312 | 94.894 | 99.7957 | 0.004076565 | 0.012246 | 989.3113 | 3.664116 | 5.073391 | 67.64522 | 1 | 195 | 270.122 | 2.362196 | 0 | 972.4392 | 411.6674 | 8.233349 | 5.488899 | 2.19566 | 1.832058 | 33.82261 | 75 | 150 | 50 | 2023-09-15 12:40
1638 | Maxwell-2.7V-450F_b_230907_015_2.xlsx | Maxwell-2.7V-450F_b | 639 | 320 | CCCV | 3 | 1800 | 30 | 0.5 | 1249.135 | 4.626425 | 24.9827 | 0 | 0 | 0 | 0.020306 | 0 | 0 |  |  | 1 | 0 | 270.596 | 0.020306 | 2.374597 | 974.1456 | 413.7745 | 8.27549 | 5.516993 | 2.313213 | 0 |  | 75 | 150 | 50 | 2023-09-15 12:45
1639 | Maxwell-2.7V-450F_b_230907_015_2.xlsx | Maxwell-2.7V-450F_b | 640 | 320 | CCD | -3000 | 324 | 5.4 | 0.09 | 1186.069 | 4.39285 | 23.72139 | 94.95128 | 99.84405 | 0.003974692 | 0.011936 | 992.5029 | 3.675937 | 5.06379 | 67.51721 | 1 | 196 | 270.174 | 2.362661 | 0 | 972.6264 | 411.6657 | 8.233313 | 5.488875 | 2.196425 | 1.837968 | 33.7586 | 75 | 150 | 50 | 2023-09-15 13:15
1640 | Maxwell-2.7V-450F_b_230907_015_2.xlsx | Maxwell-2.7V-450F_b | 641 | 321 | CCCV | 2 | 1800 | 30 | 0.5 | 1249.94 | 4.629409 | 24.99881 | 0 | 0 | 0 | 0.020151 | 0 | 0 |  |  | 1 | 0 | 270.675 | 0.020151 | 2.374597 | 974.43 | 413.8681 | 8.277361 | 5.518241 | 2.314704 | 0 |  | 75 | 150 | 50 | 2023-09-15 13:21
1641 | Maxwell-2.7V-450F_b_230907_015_2.xlsx | Maxwell-2.7V-450F_b | 642 | 321 | CCD | -3000 | 324 | 5.4 | 0.09 | 1185.596 | 4.391098 | 23.71193 | 94.85224 | 99.79607 | 0.00407928 | 0.012246 | 989.3173 | 3.664138 | 5.073422 | 67.64563 | 1 | 195 | 270.123 | 2.362351 | 0 | 972.4428 | 411.642 | 8.232839 | 5.488559 | 2.195549 | 1.832069 | 33.82281 | 75 | 150 | 50 | 2023-09-15 13:51
1642 | Maxwell-2.7V-450F_b_230907_015_2.xlsx | Maxwell-2.7V-450F_b | 643 | 322 | CCCV | 3 | 1800 | 30 | 0.5 | 1249.231 | 4.626781 | 24.98462 | 0 | 0 | 0 | 0.019996 | 0 | 0 |  |  | 1 | 0 | 270.617 | 0.019996 | 2.374597 | 974.2212 | 413.7521 | 8.275043 | 5.516695 | 2.31339 | 0 |  | 75 | 150 | 50 | 2023-09-15 13:56
1643 | Maxwell-2.7V-450F_b_230907_015_2.xlsx | Maxwell-2.7V-450F_b | 644 | 322 | CCD | -3000 | 324 | 5.4 | 0.09 | 1185.734 | 4.391609 | 23.71469 | 94.91716 | 99.81745 | 0.004026307 | 0.012091 | 989.3326 | 3.664195 | 5.073501 | 67.64667 | 1 | 195 | 270.123 | 2.362506 | 0 | 972.4428 | 411.615 | 8.232299 | 5.488199 | 2.195805 | 1.832097 | 33.82334 | 75 | 150 | 50 | 2023-09-15 14:26
1644 | Maxwell-2.7V-450F_b_230907_015_2.xlsx | Maxwell-2.7V-450F_b | 645 | 323 | CCCV | 2 | 1800 | 30 | 0.5 | 1248.298 | 4.623327 | 24.96597 | 0 | 0 | 0 | 0.019996 | 0 | 0 |  |  | 1 | 0 | 270.547 | 0.019996 | 2.374442 | 973.9692 | 413.6723 | 8.273447 | 5.515631 | 2.311663 | 0 |  | 75 | 150 | 50 | 2023-09-15 14:32
1645 | Maxwell-2.7V-450F_b_230907_015_2.xlsx | Maxwell-2.7V-450F_b | 646 | 323 | CCD | -3000 | 324 | 5.4 | 0.09 | 1185.358 | 4.390213 | 23.70715 | 94.95787 | 99.8248 | 0.004027648 | 0.012091 | 989.1941 | 3.663682 | 5.07279 | 67.6372 | 1 | 195 | 270.073 | 2.362351 | 0 | 972.2628 | 411.5658 | 8.231315 | 5.487544 | 2.195107 | 1.831841 | 33.8186 | 75 | 150 | 50 | 2023-09-15 15:02
1646 | Maxwell-2.7V-450F_b_230907_015_2.xlsx | Maxwell-2.7V-450F_b | 647 | 324 | CCCV | 3 | 1800 | 30 | 0.5 | 1248.603 | 4.624457 | 24.97207 | 0 | 0 | 0 | 0.020306 | 0 | 0 |  |  | 1 | 0 | 270.535 | 0.020306 | 2.374442 | 973.926 | 413.7085 | 8.274169 | 5.516113 | 2.312229 | 0 |  | 75 | 150 | 50 | 2023-09-15 15:07
1647 | Maxwell-2.7V-450F_b_230907_015_2.xlsx | Maxwell-2.7V-450F_b | 648 | 324 | CCD | -3000 | 324 | 5.4 | 0.09 | 1185.245 | 4.389796 | 23.7049 | 94.92564 | 99.8296 | 0.004077922 | 0.012246 | 992.0864 | 3.674394 | 5.061665 | 67.48887 | 1 | 196 | 270.074 | 2.362196 | 0 | 972.2664 | 411.5943 | 8.231886 | 5.487924 | 2.194898 | 1.837197 | 33.74444 | 75 | 150 | 50 | 2023-09-15 15:37
1648 | Maxwell-2.7V-450F_b_230907_015_2.xlsx | Maxwell-2.7V-450F_b | 649 | 325 | CCCV | 2 | 1800 | 30 | 0.5 | 1249.158 | 4.626511 | 24.98316 | 0 | 0 | 0 | 0.020151 | 0 | 0 |  |  | 1 | 0 | 270.624 | 0.020151 | 2.374597 | 974.2464 | 413.7901 | 8.275802 | 5.517201 | 2.313255 | 0 |  | 75 | 150 | 50 | 2023-09-15 15:42
1649 | Maxwell-2.7V-450F_b_230907_015_2.xlsx | Maxwell-2.7V-450F_b | 650 | 325 | CCD | -3000 | 324 | 5.4 | 0.09 | 1185.419 | 4.390441 | 23.70838 | 94.89746 | 99.78716 | 0.004027648 | 0.012091 | 989.2057 | 3.663725 | 5.07285 | 67.638 | 1 | 195 | 270.048 | 2.362506 | 0 | 972.1728 | 411.5007 | 8.230013 | 5.486676 | 2.195221 | 1.831862 | 33.819 | 75 | 150 | 50 | 2023-09-15 16:12
1650 | Maxwell-2.7V-450F_b_230907_015_2.xlsx | Maxwell-2.7V-450F_b | 651 | 326 | CCCV | 3 | 1800 | 30 | 0.5 | 1248.715 | 4.624872 | 24.97431 | 0 | 0 | 0 | 0.020461 | 0 | 0 |  |  | 1 | 0 | 270.472 | 0.020461 | 2.374597 | 973.6992 | 413.6121 | 8.272243 | 5.514828 | 2.312436 | 0 |  | 75 | 150 | 50 | 2023-09-15 16:18
1651 | Maxwell-2.7V-450F_b_230907_015_2.xlsx | Maxwell-2.7V-450F_b | 652 | 326 | CCD | -3000 | 324 | 5.4 | 0.09 | 1185.414 | 4.390422 | 23.70828 | 94.93067 | 99.85248 | 0.003974692 | 0.011936 | 989.2121 | 3.663749 | 5.072883 | 67.63844 | 1 | 195 | 270.073 | 2.362661 | 0 | 972.2628 | 411.5118 | 8.230235 | 5.486824 | 2.195211 | 1.831874 | 33.81922 | 75 | 150 | 50 | 2023-09-15 16:48
1652 | Maxwell-2.7V-450F_b_230907_015_2.xlsx | Maxwell-2.7V-450F_b | 653 | 327 | CCCV | 2 | 1800 | 30 | 0.5 | 1248.736 | 4.624949 | 24.97472 | 0 | 0 | 0 | 0.019841 | 0 | 0 |  |  | 1 | 0 | 270.542 | 0.019841 | 2.374442 | 973.9512 | 413.6375 | 8.272749 | 5.515166 | 2.312475 | 0 |  | 75 | 150 | 50 | 2023-09-15 16:53
1653 | Maxwell-2.7V-450F_b_230907_015_2.xlsx | Maxwell-2.7V-450F_b | 654 | 327 | CCD | -3000 | 324 | 5.4 | 0.09 | 1185.088 | 4.389213 | 23.70175 | 94.90295 | 99.80816 | 0.00407928 | 0.012246 | 988.9853 | 3.662908 | 5.071719 | 67.62292 | 1 | 195 | 270.023 | 2.362196 | 0 | 972.0828 | 411.5166 | 8.230331 | 5.486888 | 2.194607 | 1.831454 | 33.81146 | 75 | 150 | 50 | 2023-09-15 17:23
1654 | Maxwell-2.7V-450F_b_230907_015_2.xlsx | Maxwell-2.7V-450F_b | 655 | 328 | CCCV | 2 | 1800 | 30 | 0.5 | 1248.659 | 4.624663 | 24.97318 | 0 | 0 | 0 | 0.019841 | 0 | 0 |  |  | 1 | 0 | 270.508 | 0.019841 | 2.374442 | 973.8288 | 413.5855 | 8.27171 | 5.514473 | 2.312331 | 0 |  | 75 | 150 | 50 | 2023-09-15 17:29
1655 | Maxwell-2.7V-450F_b_230907_015_2.xlsx | Maxwell-2.7V-450F_b | 656 | 328 | CCD | -3000 | 324 | 5.4 | 0.09 | 1184.869 | 4.388405 | 23.69739 | 94.89135 | 99.81184 | 0.00407928 | 0.012246 | 988.8455 | 3.662391 | 5.071003 | 67.61337 | 1 | 195 | 269.999 | 2.362196 | 0 | 971.9964 | 411.48 | 8.2296 | 5.4864 | 2.194202 | 1.831195 | 33.80668 | 75 | 150 | 50 | 2023-09-15 17:59
1656 | Maxwell-2.7V-450F_b_230907_015_2.xlsx | Maxwell-2.7V-450F_b | 657 | 329 | CCCV | 2 | 1800 | 30 | 0.5 | 1248.436 | 4.623838 | 24.96873 | 0 | 0 | 0 | 0.020151 | 0 | 0 |  |  | 1 | 0 | 270.522 | 0.020151 | 2.374597 | 973.8792 | 413.6341 | 8.272682 | 5.515122 | 2.311919 | 0 |  | 75 | 150 | 50 | 2023-09-15 18:04
1657 | Maxwell-2.7V-450F_b_230907_015_2.xlsx | Maxwell-2.7V-450F_b | 658 | 329 | CCD | -3000 | 324 | 5.4 | 0.09 | 1185.329 | 4.390109 | 23.70659 | 94.94512 | 99.82515 | 0.003976016 | 0.011936 | 992.1603 | 3.674668 | 5.062043 | 67.4939 | 1 | 196 | 270.049 | 2.362661 | 0 | 972.1764 | 411.4752 | 8.229504 | 5.486336 | 2.195055 | 1.837334 | 33.74695 | 75 | 150 | 50 | 2023-09-15 18:34
1658 | Maxwell-2.7V-450F_b_230907_015_2.xlsx | Maxwell-2.7V-450F_b | 659 | 330 | CCCV | 2 | 1800 | 30 | 0.5 | 1248.525 | 4.624165 | 24.97049 | 0 | 0 | 0 | 0.019686 | 0 | 0 |  |  | 1 | 0 | 270.51 | 0.019686 | 2.374597 | 973.836 | 413.5341 | 8.270682 | 5.513788 | 2.312082 | 0 |  | 75 | 150 | 50 | 2023-09-15 18:39
1659 | Maxwell-2.7V-450F_b_230907_015_2.xlsx | Maxwell-2.7V-450F_b | 660 | 330 | CCD | -3000 | 324 | 5.4 | 0.09 | 1185.343 | 4.39016 | 23.70687 | 94.93953 | 99.80186 | 0.003976016 | 0.011936 | 989.1784 | 3.663624 | 5.07271 | 67.63613 | 1 | 195 | 269.974 | 2.362661 | 0 | 971.9064 | 411.3609 | 8.227218 | 5.484812 | 2.19508 | 1.831812 | 33.81807 | 75 | 150 | 50 | 2023-09-15 19:09
1660 | Maxwell-2.7V-450F_b_230907_015_2.xlsx | Maxwell-2.7V-450F_b | 661 | 331 | CCCV | 2 | 1800 | 30 | 0.5 | 1247.908 | 4.621881 | 24.95816 | 0 | 0 | 0 | 0.020306 | 0 | 0 |  |  | 1 | 0 | 270.441 | 0.020306 | 2.374442 | 973.5876 | 413.5647 | 8.271294 | 5.514196 | 2.31094 | 0 |  | 75 | 150 | 50 | 2023-09-15 19:15
1661 | Maxwell-2.7V-450F_b_230907_015_2.xlsx | Maxwell-2.7V-450F_b | 662 | 331 | CCD | -3000 | 324 | 5.4 | 0.09 | 1184.779 | 4.38807 | 23.69558 | 94.94122 | 99.83656 | 0.00407928 | 0.012246 | 988.9438 | 3.662755 | 5.071507 | 67.62009 | 1 | 195 | 269.999 | 2.362196 | 0 | 971.9964 | 411.48 | 8.2296 | 5.4864 | 2.194035 | 1.831377 | 33.81005 | 75 | 150 | 50 | 2023-09-15 19:45
1662 | Maxwell-2.7V-450F_b_230907_015_2.xlsx | Maxwell-2.7V-450F_b | 663 | 332 | CCCV | 2 | 1800 | 30 | 0.5 | 1249.008 | 4.625955 | 24.98016 | 0 | 0 | 0 | 0.019686 | 0 | 0 |  |  | 1 | 0 | 270.573 | 0.019686 | 2.374752 | 974.0628 | 413.6032 | 8.272064 | 5.514709 | 2.312978 | 0 |  | 75 | 150 | 50 | 2023-09-15 19:50
1663 | Maxwell-2.7V-450F_b_230907_015_2.xlsx | Maxwell-2.7V-450F_b | 664 | 332 | CCD | -3000 | 324 | 5.4 | 0.09 | 1185.784 | 4.391794 | 23.71569 | 94.93809 | 99.82445 | 0.003924384 | 0.011781 | 989.4693 | 3.664701 | 5.074202 | 67.65602 | 1 | 195 | 270.098 | 2.362971 | 0 | 972.3528 | 411.4959 | 8.229917 | 5.486612 | 2.195897 | 1.832351 | 33.82801 | 75 | 150 | 50 | 2023-09-15 20:20
1664 | Maxwell-2.7V-450F_b_230907_015_2.xlsx | Maxwell-2.7V-450F_b | 665 | 333 | CCCV | 3 | 1800 | 30 | 0.5 | 1248.318 | 4.623401 | 24.96637 | 0 | 0 | 0 | 0.019841 | 0 | 0 |  |  | 1 | 0 | 270.515 | 0.019841 | 2.374597 | 973.854 | 413.569 | 8.271379 | 5.514253 | 2.311701 | 0 |  | 75 | 150 | 50 | 2023-09-15 20:26
1665 | Maxwell-2.7V-450F_b_230907_015_2.xlsx | Maxwell-2.7V-450F_b | 666 | 333 | CCD | -3000 | 324 | 5.4 | 0.09 | 1185.053 | 4.389084 | 23.70105 | 94.93193 | 99.80888 | 0.004026307 | 0.012091 | 989.0381 | 3.663104 | 5.07199 | 67.62654 | 1 | 195 | 269.998 | 2.362506 | 0 | 971.9928 | 411.4245 | 8.22849 | 5.48566 | 2.194542 | 1.831552 | 33.81327 | 75 | 150 | 50 | 2023-09-15 20:56
1666 | Maxwell-2.7V-450F_b_230907_015_2.xlsx | Maxwell-2.7V-450F_b | 667 | 334 | CCCV | 3 | 1800 | 30 | 0.5 | 1248.329 | 4.623441 | 24.96658 | 0 | 0 | 0 | 0.020151 | 0 | 0 |  |  | 1 | 0 | 270.451 | 0.020151 | 2.374442 | 973.6236 | 413.5528 | 8.271056 | 5.514037 | 2.311721 | 0 |  | 75 | 150 | 50 | 2023-09-15 21:01
1667 | Maxwell-2.7V-450F_b_230907_015_2.xlsx | Maxwell-2.7V-450F_b | 668 | 334 | CCD | -3000 | 324 | 5.4 | 0.09 | 1184.744 | 4.387942 | 23.69488 | 94.9064 | 99.83287 | 0.004026307 | 0.012091 | 988.9055 | 3.662613 | 5.07131 | 67.61747 | 1 | 195 | 269.999 | 2.362351 | 0 | 971.9964 | 411.453 | 8.22906 | 5.48604 | 2.193971 | 1.831306 | 33.80873 | 75 | 150 | 50 | 2023-09-15 21:31
1668 | Maxwell-2.7V-450F_b_230907_015_2.xlsx | Maxwell-2.7V-450F_b | 669 | 335 | CCCV | 2 | 1800 | 30 | 0.5 | 1248.253 | 4.62316 | 24.96506 | 0 | 0 | 0 | 0.019531 | 0 | 0 |  |  | 1 | 0 | 270.526 | 0.019531 | 2.374597 | 973.8936 | 413.5313 | 8.270627 | 5.513751 | 2.31158 | 0 |  | 75 | 150 | 50 | 2023-09-15 21:36
1669 | Maxwell-2.7V-450F_b_230907_015_2.xlsx | Maxwell-2.7V-450F_b | 670 | 335 | CCD | -3000 | 324 | 5.4 | 0.09 | 1185.125 | 4.389353 | 23.70251 | 94.94271 | 99.79558 | 0.004027648 | 0.012091 | 992.1454 | 3.674613 | 5.061966 | 67.49288 | 1 | 196 | 269.973 | 2.362506 | 0 | 971.9028 | 411.3864 | 8.227728 | 5.485152 | 2.194677 | 1.837306 | 33.74644 | 75 | 150 | 50 | 2023-09-15 22:06
1670 | Maxwell-2.7V-450F_b_230907_015_2.xlsx | Maxwell-2.7V-450F_b | 671 | 336 | CCCV | 3 | 1800 | 30 | 0.5 | 1248.288 | 4.623289 | 24.96576 | 0 | 0 | 0 | 0.020306 | 0 | 0 |  |  | 1 | 0 | 270.445 | 0.020306 | 2.374442 | 973.602 | 413.5708 | 8.271417 | 5.514278 | 2.311645 | 0 |  | 75 | 150 | 50 | 2023-09-15 22:12
1671 | Maxwell-2.7V-450F_b_230907_015_2.xlsx | Maxwell-2.7V-450F_b | 672 | 336 | CCD | -3000 | 324 | 5.4 | 0.09 | 1184.874 | 4.388422 | 23.69748 | 94.91991 | 99.82584 | 0.004026307 | 0.012091 | 989.0352 | 3.663093 | 5.071975 | 67.62634 | 1 | 195 | 269.974 | 2.362351 | 0 | 971.9064 | 411.4149 | 8.228298 | 5.485532 | 2.194211 | 1.831547 | 33.81317 | 75 | 150 | 50 | 2023-09-15 22:42
1672 | Maxwell-2.7V-450F_b_230907_015_2.xlsx | Maxwell-2.7V-450F_b | 673 | 337 | CCCV | 3 | 1800 | 30 | 0.5 | 1247.84 | 4.621629 | 24.95679 | 0 | 0 | 0 | 0.019841 | 0 | 0 |  |  | 1 | 0 | 270.418 | 0.019841 | 2.374442 | 973.5048 | 413.4479 | 8.268958 | 5.512638 | 2.310814 | 0 |  | 75 | 150 | 50 | 2023-09-15 22:47
1673 | Maxwell-2.7V-450F_b_230907_015_2.xlsx | Maxwell-2.7V-450F_b | 674 | 337 | CCD | -3000 | 324 | 5.4 | 0.09 | 1184.514 | 4.387089 | 23.69028 | 94.92517 | 99.81695 | 0.004026307 | 0.012091 | 988.8578 | 3.662436 | 5.071065 | 67.61421 | 1 | 195 | 269.923 | 2.362351 | 0 | 971.7228 | 411.3372 | 8.226744 | 5.484496 | 2.193544 | 1.831218 | 33.8071 | 75 | 150 | 50 | 2023-09-15 23:17
1674 | Maxwell-2.7V-450F_b_230907_015_2.xlsx | Maxwell-2.7V-450F_b | 675 | 338 | CCCV | 3 | 1800 | 30 | 0.5 | 1247.776 | 4.621394 | 24.95553 | 0 | 0 | 0 | 0.020151 | 0 | 0 |  |  | 1 | 0 | 270.418 | 0.020151 | 2.374442 | 973.5048 | 413.5023 | 8.270046 | 5.513364 | 2.310697 | 0 |  | 75 | 150 | 50 | 2023-09-15 23:23
1675 | Maxwell-2.7V-450F_b_230907_015_2.xlsx | Maxwell-2.7V-450F_b | 676 | 338 | CCD | -3000 | 324 | 5.4 | 0.09 | 1184.46 | 4.386889 | 23.6892 | 94.92567 | 99.79883 | 0.004077922 | 0.012246 | 988.7697 | 3.66211 | 5.070614 | 67.60818 | 1 | 195 | 269.874 | 2.362196 | 0 | 971.5464 | 411.2895 | 8.22579 | 5.48386 | 2.193444 | 1.831055 | 33.80409 | 75 | 150 | 50 | 2023-09-15 23:53
1676 | Maxwell-2.7V-450F_b_230907_015_2.xlsx | Maxwell-2.7V-450F_b | 677 | 339 | CCCV | 2 | 1800 | 30 | 0.5 | 1248.512 | 4.624119 | 24.97024 | 0 | 0 | 0 | 0.020151 | 0 | 0 |  |  | 1 | 0 | 270.444 | 0.020151 | 2.374752 | 973.5984 | 413.4876 | 8.269753 | 5.513168 | 2.31206 | 0 |  | 75 | 150 | 50 | 2023-09-15 23:58
1677 | Maxwell-2.7V-450F_b_230907_015_2.xlsx | Maxwell-2.7V-450F_b | 678 | 339 | CCD | -3000 | 324 | 5.4 | 0.09 | 1185.422 | 4.390453 | 23.70844 | 94.94679 | 99.85394 | 0.003821119 | 0.011471 | 989.3849 | 3.664388 | 5.073769 | 67.65025 | 1 | 195 | 270.049 | 2.363281 | 0 | 972.1764 | 411.3672 | 8.227345 | 5.484897 | 2.195226 | 1.832194 | 33.82512 | 75 | 150 | 50 | 2023-09-16 00:28
1678 | Maxwell-2.7V-450F_b_230907_015_2.xlsx | Maxwell-2.7V-450F_b | 679 | 340 | CCCV | 2 | 1800 | 30 | 0.5 | 1247.995 | 4.622203 | 24.9599 | 0 | 0 | 0 | 0.019686 | 0 | 0 |  |  | 1 | 0 | 270.492 | 0.019686 | 2.374597 | 973.7712 | 413.5066 | 8.270132 | 5.513421 | 2.311102 | 0 |  | 75 | 150 | 50 | 2023-09-16 00:33
1679 | Maxwell-2.7V-450F_b_230907_015_2.xlsx | Maxwell-2.7V-450F_b | 680 | 340 | CCD | -3000 | 324 | 5.4 | 0.09 | 1184.762 | 4.388008 | 23.69524 | 94.93324 | 99.8085 | 0.004027648 | 0.012091 | 989.0584 | 3.663179 | 5.072094 | 67.62793 | 1 | 195 | 269.974 | 2.362506 | 0 | 971.9064 | 411.3879 | 8.227758 | 5.485172 | 2.194004 | 1.83159 | 33.81396 | 75 | 150 | 50 | 2023-09-16 01:03
1680 | Maxwell-2.7V-450F_b_230907_015_2.xlsx | Maxwell-2.7V-450F_b | 681 | 341 | CCCV | 3 | 1800 | 30 | 0.5 | 1248.232 | 4.623083 | 24.96465 | 0 | 0 | 0 | 0.019841 | 0 | 0 |  |  | 1 | 0 | 270.449 | 0.019841 | 2.374442 | 973.6164 | 413.4953 | 8.269906 | 5.51327 | 2.311542 | 0 |  | 75 | 150 | 50 | 2023-09-16 01:09
1681 | Maxwell-2.7V-450F_b_230907_015_2.xlsx | Maxwell-2.7V-450F_b | 682 | 341 | CCD | -3000 | 324 | 5.4 | 0.09 | 1184.668 | 4.387661 | 23.69337 | 94.90767 | 99.81512 | 0.003974692 | 0.011936 | 988.9597 | 3.662814 | 5.071588 | 67.62118 | 1 | 195 | 269.949 | 2.362506 | 0 | 971.8164 | 411.3498 | 8.226996 | 5.484664 | 2.19383 | 1.831407 | 33.81059 | 75 | 150 | 50 | 2023-09-16 01:39
1682 | Maxwell-2.7V-450F_b_230907_015_2.xlsx | Maxwell-2.7V-450F_b | 683 | 342 | CCCV | 3 | 1800 | 30 | 0.5 | 1248.138 | 4.622735 | 24.96277 | 0 | 0 | 0 | 0.019841 | 0 | 0 |  |  | 1 | 0 | 270.406 | 0.019841 | 2.374442 | 973.4616 | 413.4295 | 8.268591 | 5.512394 | 2.311368 | 0 |  | 75 | 150 | 50 | 2023-09-16 01:44
1683 | Maxwell-2.7V-450F_b_230907_015_2.xlsx | Maxwell-2.7V-450F_b | 684 | 342 | CCD | -3000 | 324 | 5.4 | 0.09 | 1184.269 | 4.386183 | 23.68539 | 94.88285 | 99.78477 | 0.004026307 | 0.012091 | 988.7339 | 3.661977 | 5.07043 | 67.60574 | 1 | 195 | 269.824 | 2.362351 | 0 | 971.3664 | 411.1863 | 8.223726 | 5.482484 | 2.193091 | 1.830989 | 33.80287 | 75 | 150 | 50 | 2023-09-16 02:14
1684 | Maxwell-2.7V-450F_b_230907_015_2.xlsx | Maxwell-2.7V-450F_b | 685 | 343 | CCCV | 2 | 1800 | 30 | 0.5 | 1247.659 | 4.620961 | 24.95319 | 0 | 0 | 0 | 0.020926 | 0 | 0 |  |  | 1 | 0 | 270.375 | 0.020926 | 2.374597 | 973.35 | 413.5455 | 8.27091 | 5.51394 | 2.31048 | 0 |  | 75 | 150 | 50 | 2023-09-16 02:20
1685 | Maxwell-2.7V-450F_b_230907_015_2.xlsx | Maxwell-2.7V-450F_b | 686 | 343 | CCD | -3000 | 324 | 5.4 | 0.09 | 1184.828 | 4.38825 | 23.69655 | 94.96402 | 99.82395 | 0.003872751 | 0.011626 | 992.0861 | 3.674393 | 5.061664 | 67.48885 | 1 | 196 | 269.899 | 2.362971 | 0 | 971.6364 | 411.1927 | 8.223854 | 5.482569 | 2.194125 | 1.837196 | 33.74442 | 75 | 150 | 50 | 2023-09-16 02:50
1686 | Maxwell-2.7V-450F_b_230907_015_2.xlsx | Maxwell-2.7V-450F_b | 687 | 344 | CCCV | 2 | 1800 | 30 | 0.5 | 1248.366 | 4.623578 | 24.96732 | 0 | 0 | 0 | 0.020151 | 0 | 0 |  |  | 1 | 0 | 270.384 | 0.020151 | 2.374597 | 973.3824 | 413.4231 | 8.268462 | 5.512308 | 2.311789 | 0 |  | 75 | 150 | 50 | 2023-09-16 02:55
1687 | Maxwell-2.7V-450F_b_230907_015_2.xlsx | Maxwell-2.7V-450F_b | 688 | 344 | CCD | -3000 | 324 | 5.4 | 0.09 | 1184.876 | 4.38843 | 23.69752 | 94.91416 | 99.8295 | 0.003872751 | 0.011626 | 992.1147 | 3.674499 | 5.06181 | 67.4908 | 1 | 196 | 269.923 | 2.362971 | 0 | 971.7228 | 411.2293 | 8.224585 | 5.483057 | 2.194215 | 1.83725 | 33.7454 | 75 | 150 | 50 | 2023-09-16 03:25
1688 | Maxwell-2.7V-450F_b_230907_015_2.xlsx | Maxwell-2.7V-450F_b | 689 | 345 | CCCV | 3 | 1800 | 30 | 0.5 | 1247.255 | 4.619463 | 24.9451 | 0 | 0 | 0 | 0.019841 | 0 | 0 |  |  | 1 | 0 | 270.355 | 0.019841 | 2.374442 | 973.278 | 413.3516 | 8.267031 | 5.511354 | 2.309732 | 0 |  | 75 | 150 | 50 | 2023-09-16 03:30
1689 | Maxwell-2.7V-450F_b_230907_015_2.xlsx | Maxwell-2.7V-450F_b | 690 | 345 | CCD | -3000 | 324 | 5.4 | 0.09 | 1184.253 | 4.386122 | 23.68506 | 94.94875 | 99.80322169 | 0.004077922 | 0.012246 | 991.7192 | 3.673034 | 5.059792 | 67.46389 | 1 | 196 | 269.823 | 2.362196 | 0 | 971.3628 | 411.2118 | 8.224235 | 5.482824 | 2.193061 | 1.836517 | 33.73195 | 75 | 150 | 50 | 2023-09-16 04:00
1690 | Maxwell-2.7V-450F_b_230907_015_2.xlsx | Maxwell-2.7V-450F_b | 691 | 346 | CCCV | 2 | 1800 | 30 | 0.5 | 1248.027 | 4.622324 | 24.96055 | 0 | 0 | 0 | 0.020771 | 0 | 0 |  |  | 1 | 0 | 270.389 | 0.020771 | 2.374752 | 973.4004 | 413.5124 | 8.270249 | 5.513499 | 2.311162 | 0 |  | 75 | 150 | 50 | 2023-09-16 04:06
1691 | Maxwell-2.7V-450F_b_230907_015_2.xlsx | Maxwell-2.7V-450F_b | 692 | 346 | CCD | -3000 | 324 | 5.4 | 0.09 | 1184.762 | 4.388008 | 23.69524 | 94.93078 | 99.80916 | 0.003821119 | 0.011471 | 992.0401 | 3.674222 | 5.061429 | 67.48572 | 1 | 196 | 269.873 | 2.363281 | 0 | 971.5428 | 411.0991 | 8.221983 | 5.481322 | 2.194004 | 1.837111 | 33.74286 | 75 | 150 | 50 | 2023-09-16 04:36
1692 | Maxwell-2.7V-450F_b_230907_015_2.xlsx | Maxwell-2.7V-450F_b | 693 | 347 | CCCV | 2 | 1800 | 30 | 0.5 | 1247.552 | 4.620561 | 24.95103 | 0 | 0 | 0 | 0.020461 | 0 | 0 |  |  | 1 | 0 | 270.322 | 0.020461 | 2.374597 | 973.1592 | 413.3827 | 8.267655 | 5.51177 | 2.310281 | 0 |  | 75 | 150 | 50 | 2023-09-16 04:41
1693 | Maxwell-2.7V-450F_b_230907_015_2.xlsx | Maxwell-2.7V-450F_b | 694 | 347 | CCD | -3000 | 324 | 5.4 | 0.09 | 1184.44 | 4.386815 | 23.6888 | 94.94117 | 99.82465 | 0.003976016 | 0.011936 | 988.8835 | 3.662532 | 5.071198 | 67.61597 | 1 | 195 | 269.848 | 2.362661 | 0 | 971.4528 | 411.1689 | 8.223379 | 5.482252 | 2.193408 | 1.831266 | 33.80798 | 75 | 150 | 50 | 2023-09-16 05:11
1694 | Maxwell-2.7V-450F_b_230907_015_2.xlsx | Maxwell-2.7V-450F_b | 695 | 348 | CCCV | 2 | 1800 | 30 | 0.5 | 1248.639 | 4.624587 | 24.97277 | 0 | 0 | 0 | 0.020151 | 0 | 0 |  |  | 1 | 0 | 270.442 | 0.020151 | 2.374752 | 973.5912 | 413.4846 | 8.269692 | 5.513128 | 2.312294 | 0 |  | 75 | 150 | 50 | 2023-09-16 05:17
1695 | Maxwell-2.7V-450F_b_230907_015_2.xlsx | Maxwell-2.7V-450F_b | 696 | 348 | CCD | -3000 | 324 | 5.4 | 0.09 | 1185.132 | 4.389379 | 23.70264 | 94.91395 | 99.80772 | 0.003769487 | 0.011316 | 989.312 | 3.664118 | 5.073395 | 67.64526 | 1 | 195 | 269.922 | 2.363436 | 0 | 971.7192 | 411.1468 | 8.222936 | 5.481958 | 2.194689 | 1.832059 | 33.82263 | 75 | 150 | 50 | 2023-09-16 05:47
1696 | Maxwell-2.7V-450F_b_230907_015_2.xlsx | Maxwell-2.7V-450F_b | 697 | 349 | CCCV | 2 | 1800 | 30 | 0.5 | 1246.784 | 4.617718 | 24.93568 | 0 | 0 | 0 | 0.020151 | 0 | 0 |  |  | 1 | 0 | 270.291 | 0.020151 | 2.374597 | 973.0476 | 413.2809 | 8.265618 | 5.510412 | 2.308859 | 0 |  | 75 | 150 | 50 | 2023-09-16 05:52
1697 | Maxwell-2.7V-450F_b_230907_015_2.xlsx | Maxwell-2.7V-450F_b | 698 | 349 | CCD | -3000 | 324 | 5.4 | 0.09 | 1184.104 | 4.38557 | 23.68208 | 94.97266 | 99.82685 | 0.004027648 | 0.012091 | 988.7623 | 3.662082 | 5.070576 | 67.60768 | 1 | 195 | 269.823 | 2.362506 | 0 | 971.3628 | 411.1578 | 8.223156 | 5.482104 | 2.192785 | 1.831041 | 33.80384 | 75 | 150 | 50 | 2023-09-16 06:22
1698 | Maxwell-2.7V-450F_b_230907_015_2.xlsx | Maxwell-2.7V-450F_b | 699 | 350 | CCCV | 3 | 1800 | 30 | 0.5 | 1247.288 | 4.619585 | 24.94576 | 0 | 0 | 0 | 0.019996 | 0 | 0 |  |  | 1 | 0 | 270.316 | 0.019996 | 2.374442 | 973.1376 | 413.3191 | 8.266383 | 5.510922 | 2.309792 | 0 |  | 75 | 150 | 50 | 2023-09-16 06:27
1699 | Maxwell-2.7V-450F_b_230907_015_2.xlsx | Maxwell-2.7V-450F_b | 700 | 350 | CCD | -3000 | 324 | 5.4 | 0.09 | 1184.082 | 4.385488 | 23.68164 | 94.93252 | 99.81799 | 0.003974692 | 0.011936 | 988.6957 | 3.661836 | 5.070234 | 67.60312 | 1 | 195 | 269.824 | 2.362506 | 0 | 971.3664 | 411.1593 | 8.223187 | 5.482124 | 2.192744 | 1.830918 | 33.80156 | 75 | 150 | 50 | 2023-09-16 06:57
1700 | Maxwell-2.7V-450F_b_230907_015_2.xlsx | Maxwell-2.7V-450F_b | 701 | 351 | CCCV | 2 | 1800 | 30 | 0.5 | 1104.596 | 4.091095 | 22.09192 | 0 | 0 | 0 | 0.020151 | 0 | 0 |  |  | 1 | 0 | 253.478 | 0.020151 | 2.249504 | 912.5208 | 409.3209 | 8.186418 | 5.457612 | 2.045548 | 0 |  | 75 | 150 | 50 | 2023-09-16 07:03
1701 | Maxwell-2.7V-450F_b_230907_015_2.xlsx | Maxwell-2.7V-450F_b | 702 | 351 | CCD | -3000 | 304 | 5.066667 | 0.08444444 | 1050.834 | 3.891979 | 21.01669 | 95.13293 | 99.92662 | 0.00407928 | 0.012246 | 857.5755 | 3.176206 | 4.872588 | 64.96784 | 1 | 176 | 253.292 | 2.237258 | 0 | 911.8512 | 407.5753 | 8.151507 | 5.434338 | 1.945989 | 1.588103 | 32.48392 | 75 | 150 | 50 | 2023-09-16 07:33
1702 | Maxwell-2.7V-450F_b_230907_015_2.xlsx | Maxwell-2.7V-450F_b | 703 | 352 | CCCV | 2 | 1800 | 30 | 0.5 | 1105.709 | 4.095217 | 22.11417 | 0 | 0 | 0 | 0.019996 | 0 | 0 |  |  | 1 | 0 | 253.652 | 0.019996 | 2.249504 | 913.1472 | 409.5734 | 8.191468 | 5.460979 | 2.047608 | 0 |  | 75 | 150 | 50 | 2023-09-16 07:38
1703 | Maxwell-2.7V-450F_b_230907_015_2.xlsx | Maxwell-2.7V-450F_b | 704 | 352 | CCD | -3000 | 304 | 5.066667 | 0.08444444 | 1050.659 | 3.891328 | 21.01317 | 95.0213 | 99.83876 | 0.004027648 | 0.012091 | 854.4979 | 3.164807 | 4.882845 | 65.1046 | 1 | 175 | 253.243 | 2.237413 | 0 | 911.6748 | 407.4683 | 8.149365 | 5.43291 | 1.945664 | 1.582404 | 32.5523 | 75 | 150 | 50 | 2023-09-16 08:08
1704 | Maxwell-2.7V-450F_b_230907_015_2.xlsx | Maxwell-2.7V-450F_b | 705 | 353 | CCCV | 3 | 1800 | 30 | 0.5 | 1105.968 | 4.096179 | 22.11937 | 0 | 0 | 0 | 0.019841 | 0 | 0 |  |  | 1 | 0 | 253.616 | 0.019841 | 2.249349 | 913.0176 | 409.5153 | 8.190306 | 5.460204 | 2.04809 | 0 |  | 75 | 150 | 50 | 2023-09-16 08:13
1705 | Maxwell-2.7V-450F_b_230907_015_2.xlsx | Maxwell-2.7V-450F_b | 706 | 353 | CCD | -3000 | 304 | 5.066667 | 0.08444444 | 1050.285 | 3.889943 | 21.00569 | 94.96517 | 99.82296 | 0.004026307 | 0.012091 | 857.3651 | 3.175426 | 4.871392 | 64.9519 | 1 | 176 | 253.167 | 2.237258 | 0 | 911.4012 | 407.3742 | 8.147484 | 5.431656 | 1.944972 | 1.587713 | 32.47595 | 75 | 150 | 50 | 2023-09-16 08:43
1706 | Maxwell-2.7V-450F_b_230907_015_2.xlsx | Maxwell-2.7V-450F_b | 707 | 354 | CCCV | 2 | 1800 | 30 | 0.5 | 1104.954 | 4.092422 | 22.09908 | 0 | 0 | 0 | 0.019531 | 0 | 0 |  |  | 1 | 0 | 253.56 | 0.019531 | 2.249349 | 912.816 | 409.3679 | 8.187359 | 5.458239 | 2.046211 | 0 |  | 75 | 150 | 50 | 2023-09-16 08:48
1707 | Maxwell-2.7V-450F_b_230907_015_2.xlsx | Maxwell-2.7V-450F_b | 708 | 354 | CCD | -3000 | 304 | 5.066667 | 0.08444444 | 1049.832 | 3.888266 | 20.99663 | 95.01135 | 99.81543 | 0.00407928 | 0.012246 | 857.2349 | 3.174944 | 4.870653 | 64.94204 | 1 | 176 | 253.092 | 2.237103 | 0 | 911.1312 | 407.2817 | 8.145635 | 5.430423 | 1.944133 | 1.587472 | 32.47102 | 75 | 150 | 50 | 2023-09-16 09:18
1708 | Maxwell-2.7V-450F_b_230907_015_2.xlsx | Maxwell-2.7V-450F_b | 709 | 355 | CCCV | 3 | 1800 | 30 | 0.5 | 1106.483 | 4.098084 | 22.12965 | 0 | 0 | 0 | 0.019841 | 0 | 0 |  |  | 1 | 0 | 253.627 | 0.019841 | 2.249504 | 913.0572 | 409.5046 | 8.190092 | 5.460061 | 2.049042 | 0 |  | 75 | 150 | 50 | 2023-09-16 09:23
1709 | Maxwell-2.7V-450F_b_230907_015_2.xlsx | Maxwell-2.7V-450F_b | 710 | 355 | CCD | -3000 | 304 | 5.066667 | 0.08444444 | 1050.47 | 3.890628 | 21.00939 | 94.93774 | 99.81863 | 0.003923077 | 0.011781 | 857.522 | 3.176007 | 4.872284 | 64.96379 | 1 | 176 | 253.167 | 2.237723 | 0 | 911.4012 | 407.2896 | 8.145791 | 5.430527 | 1.945314 | 1.588004 | 32.48189 | 75 | 150 | 50 | 2023-09-16 09:53
1710 | Maxwell-2.7V-450F_b_230907_015_2.xlsx | Maxwell-2.7V-450F_b | 711 | 356 | CCCV | 3 | 1800 | 30 | 0.5 | 1105.323 | 4.093789 | 22.10646 | 0 | 0 | 0 | 0.019686 | 0 | 0 |  |  | 1 | 0 | 253.547 | 0.019686 | 2.249349 | 912.7692 | 409.3754 | 8.187508 | 5.458339 | 2.046894 | 0 |  | 75 | 150 | 50 | 2023-09-16 09:58
1711 | Maxwell-2.7V-450F_b_230907_015_2.xlsx | Maxwell-2.7V-450F_b | 712 | 356 | CCD | -3000 | 304 | 5.066667 | 0.08444444 | 1049.649 | 3.887589 | 20.99298 | 94.9631 | 99.80083 | 0.003974692 | 0.011936 | 857.1413 | 3.174597 | 4.870121 | 64.93495 | 1 | 176 | 253.042 | 2.237413 | 0 | 910.9512 | 407.1449 | 8.142897 | 5.428598 | 1.943794 | 1.587299 | 32.46747 | 75 | 150 | 50 | 2023-09-16 10:28
1712 | Maxwell-2.7V-450F_b_230907_015_2.xlsx | Maxwell-2.7V-450F_b | 713 | 357 | CCCV | 2 | 1800 | 30 | 0.5 | 1105.146 | 4.093135 | 22.10293 | 0 | 0 | 0 | 0.020306 | 0 | 0 |  |  | 1 | 0 | 253.474 | 0.020306 | 2.249349 | 912.5064 | 409.3714 | 8.187428 | 5.458285 | 2.046567 | 0 |  | 75 | 150 | 50 | 2023-09-16 10:33
1713 | Maxwell-2.7V-450F_b_230907_015_2.xlsx | Maxwell-2.7V-450F_b | 714 | 357 | CCD | -3000 | 304 | 5.066667 | 0.08444444 | 1049.511 | 3.887077 | 20.99022 | 94.96578 | 99.82957 | 0.00407928 | 0.012246 | 857.1084 | 3.174476 | 4.869934 | 64.93246 | 1 | 176 | 253.042 | 2.237103 | 0 | 910.9512 | 407.2013 | 8.144026 | 5.42935 | 1.943539 | 1.587238 | 32.46623 | 75 | 150 | 50 | 2023-09-16 11:03
1714 | Maxwell-2.7V-450F_b_230907_015_2.xlsx | Maxwell-2.7V-450F_b | 715 | 358 | CCCV | 3 | 1800 | 30 | 0.5 | 1105.202 | 4.093341 | 22.10404 | 0 | 0 | 0 | 0.019841 | 0 | 0 |  |  | 1 | 0 | 253.51 | 0.019841 | 2.249349 | 912.636 | 409.3441 | 8.186882 | 5.457922 | 2.04667 | 0 |  | 75 | 150 | 50 | 2023-09-16 11:08
1715 | Maxwell-2.7V-450F_b_230907_015_2.xlsx | Maxwell-2.7V-450F_b | 716 | 358 | CCD | -3000 | 304 | 5.066667 | 0.08444444 | 1049.605 | 3.887425 | 20.99209 | 94.96948 | 99.79606 | 0.003974692 | 0.011936 | 854.1431 | 3.163493 | 4.880818 | 65.07757 | 1 | 175 | 252.993 | 2.237413 | 0 | 910.7748 | 407.066 | 8.14132 | 5.427547 | 1.943712 | 1.581746 | 32.53878 | 75 | 150 | 50 | 2023-09-16 11:38
1716 | Maxwell-2.7V-450F_b_230907_015_2.xlsx | Maxwell-2.7V-450F_b | 717 | 359 | CCCV | 2 | 1800 | 30 | 0.5 | 1105.235 | 4.093462 | 22.1047 | 0 | 0 | 0 | 0.020616 | 0 | 0 |  |  | 1 | 0 | 253.461 | 0.020616 | 2.249349 | 912.4596 | 409.4073 | 8.188146 | 5.458764 | 2.046731 | 0 |  | 75 | 150 | 50 | 2023-09-16 11:43
1717 | Maxwell-2.7V-450F_b_230907_015_2.xlsx | Maxwell-2.7V-450F_b | 718 | 359 | CCD | -3000 | 303 | 5.05 | 0.08416667 | 1049.3 | 3.886296 | 20.986 | 94.93908 | 99.8051 | 0.003976016 | 0.011936 | 857.0073 | 3.174101 | 4.86936 | 64.92479 | 1 | 176 | 252.967 | 2.237413 | 0 | 910.6812 | 407.0242 | 8.140484 | 5.426989 | 1.943148 | 1.587051 | 32.4624 | 75 | 150 | 50 | 2023-09-16 12:13
1718 | Maxwell-2.7V-450F_b_230907_015_2.xlsx | Maxwell-2.7V-450F_b | 719 | 360 | CCCV | 4 | 1800 | 30 | 0.5 | 1104.733 | 4.091604 | 22.09466 | 0 | 0 | 0 | 0.019996 | 0 | 0 |  |  | 1 | 0 | 253.431 | 0.019996 | 2.249504 | 912.3516 | 409.2166 | 8.184331 | 5.456221 | 2.045802 | 0 |  | 75 | 150 | 50 | 2023-09-16 12:18
1719 | Maxwell-2.7V-450F_b_230907_015_2.xlsx | Maxwell-2.7V-450F_b | 720 | 360 | CCD | -3000 | 303 | 5.05 | 0.08416667 | 1049.402 | 3.886673 | 20.98804 | 94.99144 | 99.81652 | 0.004076565 | 0.012246 | 857.0808 | 3.174373 | 4.869777 | 64.93036 | 1 | 176 | 252.966 | 2.237258 | 0 | 910.6776 | 407.0508 | 8.141015 | 5.427344 | 1.943337 | 1.587187 | 32.46518 | 75 | 150 | 50 | 2023-09-16 12:48
1720 | Maxwell-2.7V-450F_b_230907_015_2.xlsx | Maxwell-2.7V-450F_b | 721 | 361 | CCCV | 2 | 1800 | 30 | 0.5 | 1105.045 | 4.092759 | 22.1009 | 0 | 0 | 0 | 0.019841 | 0 | 0 |  |  | 1 | 0 | 253.415 | 0.019841 | 2.249349 | 912.294 | 409.1907 | 8.183815 | 5.455876 | 2.046379 | 0 |  | 75 | 150 | 50 | 2023-09-16 12:53
1721 | Maxwell-2.7V-450F_b_230907_015_2.xlsx | Maxwell-2.7V-450F_b | 722 | 361 | CCD | -3000 | 303 | 5.05 | 0.08416667 | 1048.962 | 3.885043 | 20.97923 | 94.9248 | 99.80348 | 0.003976016 | 0.011936 | 856.8709 | 3.173596 | 4.868585 | 64.91446 | 1 | 176 | 252.917 | 2.237413 | 0 | 910.5012 | 406.9437 | 8.138875 | 5.425916 | 1.942522 | 1.586798 | 32.45723 | 75 | 150 | 50 | 2023-09-16 13:23
1722 | Maxwell-2.7V-450F_b_230907_015_2.xlsx | Maxwell-2.7V-450F_b | 723 | 362 | CCCV | 2 | 1800 | 30 | 0.5 | 1104.631 | 4.091225 | 22.09262 | 0 | 0 | 0 | 0.020151 | 0 | 0 |  |  | 1 | 0 | 253.387 | 0.020151 | 2.249349 | 912.1932 | 409.2024 | 8.184048 | 5.456032 | 2.045613 | 0 |  | 75 | 150 | 50 | 2023-09-16 13:28
1723 | Maxwell-2.7V-450F_b_230907_015_2.xlsx | Maxwell-2.7V-450F_b | 724 | 362 | CCD | -3000 | 303 | 5.05 | 0.08416667 | 1049.159 | 3.885775 | 20.98318 | 94.97826 | 99.81412 | 0.003976016 | 0.011936 | 856.9353 | 3.173834 | 4.86895 | 64.91934 | 1 | 176 | 252.916 | 2.237413 | 0 | 910.4976 | 406.9421 | 8.138842 | 5.425895 | 1.942887 | 1.586917 | 32.45967 | 75 | 150 | 50 | 2023-09-16 13:58
1724 | Maxwell-2.7V-450F_b_230907_015_2.xlsx | Maxwell-2.7V-450F_b | 725 | 363 | CCCV | 3 | 1800 | 30 | 0.5 | 1104.95 | 4.092408 | 22.099 | 0 | 0 | 0 | 0.019996 | 0 | 0 |  |  | 1 | 0 | 253.445 | 0.019996 | 2.249504 | 912.402 | 409.2392 | 8.184783 | 5.456522 | 2.046204 | 0 |  | 75 | 150 | 50 | 2023-09-16 14:04
1725 | Maxwell-2.7V-450F_b_230907_015_2.xlsx | Maxwell-2.7V-450F_b | 726 | 363 | CCD | -3000 | 303 | 5.05 | 0.08416667 | 1049.288 | 3.886251 | 20.98575 | 94.96244 | 99.79167 | 0.004077922 | 0.012246 | 854.013 | 3.163011 | 4.880074 | 65.06766 | 1 | 175 | 252.917 | 2.237258 | 0 | 910.5012 | 406.9719 | 8.139439 | 5.426292 | 1.943125 | 1.581506 | 32.53383 | 75 | 150 | 50 | 2023-09-16 14:34
1726 | Maxwell-2.7V-450F_b_230907_015_2.xlsx | Maxwell-2.7V-450F_b | 727 | 364 | CCCV | 2 | 1800 | 30 | 0.5 | 1105.358 | 4.093917 | 22.10715 | 0 | 0 | 0 | 0.020306 | 0 | 0 |  |  | 1 | 0 | 253.395 | 0.020306 | 2.249504 | 912.222 | 409.2153 | 8.184307 | 5.456204 | 2.046958 | 0 |  | 75 | 150 | 50 | 2023-09-16 14:39
1727 | Maxwell-2.7V-450F_b_230907_015_2.xlsx | Maxwell-2.7V-450F_b | 728 | 364 | CCD | -3000 | 303 | 5.05 | 0.08416667 | 1049.112 | 3.885599 | 20.98223 | 94.91152 | 99.8015 | 0.004027648 | 0.012091 | 856.9869 | 3.174026 | 4.869244 | 64.92325 | 1 | 176 | 252.892 | 2.237413 | 0 | 910.4112 | 406.9035 | 8.13807 | 5.42538 | 1.942799 | 1.587013 | 32.46163 | 75 | 150 | 50 | 2023-09-16 15:09
1728 | Maxwell-2.7V-450F_b_230907_015_2.xlsx | Maxwell-2.7V-450F_b | 729 | 365 | CCCV | 2 | 1800 | 30 | 0.5 | 1104.098 | 4.089252 | 22.08196 | 0 | 0 | 0 | 0.020461 | 0 | 0 |  |  | 1 | 0 | 253.303 | 0.020461 | 2.249349 | 911.8908 | 409.1237 | 8.182473 | 5.454982 | 2.044626 | 0 |  | 75 | 150 | 50 | 2023-09-16 15:14
1729 | Maxwell-2.7V-450F_b_230907_015_2.xlsx | Maxwell-2.7V-450F_b | 730 | 365 | CCD | -3000 | 303 | 5.05 | 0.08416667 | 1049.024 | 3.885273 | 20.98047 | 95.01181 | 99.83774 | 0.004027648 | 0.012091 | 856.9403 | 3.173853 | 4.868979 | 64.91972 | 1 | 176 | 252.892 | 2.237258 | 0 | 910.4112 | 406.9317 | 8.138634 | 5.425756 | 1.942636 | 1.586926 | 32.45986 | 75 | 150 | 50 | 2023-09-16 15:44
1730 | Maxwell-2.7V-450F_b_230907_015_2.xlsx | Maxwell-2.7V-450F_b | 731 | 366 | CCCV | 2 | 1800 | 30 | 0.5 | 1104.618 | 4.091176 | 22.09235 | 0 | 0 | 0 | 0.019841 | 0 | 0 |  |  | 1 | 0 | 253.368 | 0.019841 | 2.249349 | 912.1248 | 409.1148 | 8.182297 | 5.454864 | 2.045588 | 0 |  | 75 | 150 | 50 | 2023-09-16 15:49
1731 | Maxwell-2.7V-450F_b_230907_015_2.xlsx | Maxwell-2.7V-450F_b | 732 | 366 | CCD | -3000 | 303 | 5.05 | 0.08416667 | 1049.048 | 3.885364 | 20.98096 | 94.96936 | 99.81174 | 0.003976016 | 0.011936 | 853.973 | 3.162863 | 4.879846 | 65.06461 | 1 | 175 | 252.891 | 2.237413 | 0 | 910.4076 | 406.9019 | 8.138038 | 5.425359 | 1.942682 | 1.581432 | 32.53231 | 75 | 150 | 50 | 2023-09-16 16:19
1732 | Maxwell-2.7V-450F_b_230907_015_2.xlsx | Maxwell-2.7V-450F_b | 733 | 367 | CCCV | 2 | 1800 | 30 | 0.5 | 1104.629 | 4.091217 | 22.09257 | 0 | 0 | 0 | 0.020306 | 0 | 0 |  |  | 1 | 0 | 253.361 | 0.020306 | 2.249349 | 912.0996 | 409.1889 | 8.183778 | 5.455852 | 2.045609 | 0 |  | 75 | 150 | 50 | 2023-09-16 16:24
1733 | Maxwell-2.7V-450F_b_230907_015_2.xlsx | Maxwell-2.7V-450F_b | 734 | 367 | CCD | -3000 | 303 | 5.05 | 0.08416667 | 1048.638 | 3.883845 | 20.97276 | 94.93127 | 99.78529 | 0.003924384 | 0.011781 | 853.812 | 3.162267 | 4.878926 | 65.05234 | 1 | 175 | 252.817 | 2.237568 | 0 | 910.1412 | 406.7547 | 8.135093 | 5.423395 | 1.941922 | 1.581133 | 32.52617 | 75 | 150 | 50 | 2023-09-16 16:54
1734 | Maxwell-2.7V-450F_b_230907_015_2.xlsx | Maxwell-2.7V-450F_b | 735 | 368 | CCCV | 2 | 1800 | 30 | 0.5 | 1104.783 | 4.091789 | 22.09566 | 0 | 0 | 0 | 0.020306 | 0 | 0 |  |  | 1 | 0 | 253.343 | 0.020306 | 2.249504 | 912.0348 | 409.1314 | 8.182627 | 5.455085 | 2.045894 | 0 |  | 75 | 150 | 50 | 2023-09-16 16:59
1735 | Maxwell-2.7V-450F_b_230907_015_2.xlsx | Maxwell-2.7V-450F_b | 736 | 368 | CCD | -3000 | 303 | 5.05 | 0.08416667 | 1049.265 | 3.886166 | 20.9853 | 94.97475 | 99.84172 | 0.003976016 | 0.011936 | 857.084 | 3.174385 | 4.869795 | 64.93061 | 1 | 176 | 252.942 | 2.237568 | 0 | 910.5912 | 406.9558 | 8.139115 | 5.426077 | 1.943083 | 1.587193 | 32.4653 | 75 | 150 | 50 | 2023-09-16 17:29
1736 | Maxwell-2.7V-450F_b_230907_015_2.xlsx | Maxwell-2.7V-450F_b | 737 | 369 | CCCV | 3 | 1800 | 30 | 0.5 | 1104.656 | 4.091319 | 22.09312 | 0 | 0 | 0 | 0.019531 | 0 | 0 |  |  | 1 | 0 | 253.363 | 0.019531 | 2.249349 | 912.1068 | 409.0499 | 8.180998 | 5.453998 | 2.04566 | 0 |  | 75 | 150 | 50 | 2023-09-16 17:34
1737 | Maxwell-2.7V-450F_b_230907_015_2.xlsx | Maxwell-2.7V-450F_b | 738 | 369 | CCD | -3000 | 303 | 5.05 | 0.08416667 | 1048.626 | 3.883802 | 20.97253 | 94.92786 | 99.79476 | 0.004077922 | 0.012246 | 853.749 | 3.162033 | 4.878566 | 65.04755 | 1 | 175 | 252.843 | 2.237103 | 0 | 910.2348 | 406.881 | 8.137621 | 5.425081 | 1.941901 | 1.581017 | 32.52377 | 75 | 150 | 50 | 2023-09-16 18:04
1738 | Maxwell-2.7V-450F_b_230907_015_2.xlsx | Maxwell-2.7V-450F_b | 739 | 370 | CCCV | 2 | 1800 | 30 | 0.5 | 1104.478 | 4.090659 | 22.08956 | 0 | 0 | 0 | 0.020151 | 0 | 0 |  |  | 1 | 0 | 253.327 | 0.020151 | 2.249349 | 911.9772 | 409.1055 | 8.18211 | 5.45474 | 2.04533 | 0 |  | 75 | 150 | 50 | 2023-09-16 18:09
1739 | Maxwell-2.7V-450F_b_230907_015_2.xlsx | Maxwell-2.7V-450F_b | 740 | 370 | CCD | -3000 | 303 | 5.05 | 0.08416667 | 1048.692 | 3.884045 | 20.97384 | 94.94913 | 99.80815 | 0.003976016 | 0.011936 | 856.7842 | 3.173275 | 4.868092 | 64.90789 | 1 | 176 | 252.841 | 2.237413 | 0 | 910.2276 | 406.8214 | 8.136429 | 5.424286 | 1.942023 | 1.586637 | 32.45395 | 75 | 150 | 50 | 2023-09-16 18:39
1740 | Maxwell-2.7V-450F_b_230907_015_2.xlsx | Maxwell-2.7V-450F_b | 741 | 371 | CCCV | 3 | 1800 | 30 | 0.5 | 1104.47 | 4.090628 | 22.08939 | 0 | 0 | 0 | 0.019996 | 0 | 0 |  |  | 1 | 0 | 253.318 | 0.019996 | 2.249349 | 911.9448 | 409.0625 | 8.181251 | 5.454167 | 2.045314 | 0 |  | 75 | 150 | 50 | 2023-09-16 18:44
1741 | Maxwell-2.7V-450F_b_230907_015_2.xlsx | Maxwell-2.7V-450F_b | 742 | 371 | CCD | -2999 | 303 | 5.05 | 0.08416667 | 1048.621 | 3.883781 | 20.97242 | 94.94339 | 99.81209 | 0.003976016 | 0.011936 | 853.7792 | 3.162145 | 4.878738 | 65.04984 | 1 | 175 | 252.842 | 2.237413 | 0 | 910.2312 | 406.8231 | 8.136461 | 5.424307 | 1.941891 | 1.581073 | 32.52492 | 75 | 150 | 50 | 2023-09-16 19:14
1742 | Maxwell-2.7V-450F_b_230907_015_2.xlsx | Maxwell-2.7V-450F_b | 743 | 372 | CCCV | 2 | 1800 | 30 | 0.5 | 1104.604 | 4.091127 | 22.09209 | 0 | 0 | 0 | 0.019996 | 0 | 0 |  |  | 1 | 0 | 253.294 | 0.019996 | 2.249504 | 911.8584 | 408.9953 | 8.179907 | 5.453271 | 2.045563 | 0 |  | 75 | 150 | 50 | 2023-09-16 19:19
1743 | Maxwell-2.7V-450F_b_230907_015_2.xlsx | Maxwell-2.7V-450F_b | 744 | 372 | CCD | -3000 | 303 | 5.05 | 0.08416667 | 1048.712 | 3.884117 | 20.97423 | 94.94004 | 99.81168 | 0.004027648 | 0.012091 | 856.8056 | 3.173354 | 4.868214 | 64.90952 | 1 | 176 | 252.817 | 2.237413 | 0 | 910.1412 | 406.7828 | 8.135657 | 5.423771 | 1.942059 | 1.586677 | 32.45476 | 75 | 150 | 50 | 2023-09-16 19:49
1744 | Maxwell-2.7V-450F_b_230907_015_2.xlsx | Maxwell-2.7V-450F_b | 745 | 373 | CCCV | 2 | 1800 | 30 | 0.5 | 1104.745 | 4.091649 | 22.0949 | 0 | 0 | 0 | 0.020151 | 0 | 0 |  |  | 1 | 0 | 253.358 | 0.020151 | 2.249504 | 912.0888 | 409.1271 | 8.182543 | 5.455028 | 2.045824 | 0 |  | 75 | 150 | 50 | 2023-09-16 19:54
1745 | Maxwell-2.7V-450F_b_230907_015_2.xlsx | Maxwell-2.7V-450F_b | 746 | 373 | CCD | -3000 | 303 | 5.05 | 0.08416667 | 1049.068 | 3.885436 | 20.98135 | 94.96015 | 99.8062 | 0.003924384 | 0.011781 | 854.0563 | 3.163172 | 4.880322 | 65.07096 | 1 | 175 | 252.867 | 2.237723 | 0 | 910.3212 | 406.8069 | 8.136138 | 5.424092 | 1.942718 | 1.581586 | 32.53548 | 75 | 150 | 50 | 2023-09-16 20:24
1746 | Maxwell-2.7V-450F_b_230907_015_2.xlsx | Maxwell-2.7V-450F_b | 747 | 374 | CCCV | 3 | 1800 | 30 | 0.5 | 1104.275 | 4.089907 | 22.0855 | 0 | 0 | 0 | 0.020306 | 0 | 0 |  |  | 1 | 0 | 253.278 | 0.020306 | 2.249349 | 911.8008 | 409.0548 | 8.181097 | 5.454064 | 2.044953 | 0 |  | 75 | 150 | 50 | 2023-09-16 20:29
1747 | Maxwell-2.7V-450F_b_230907_015_2.xlsx | Maxwell-2.7V-450F_b | 748 | 374 | CCD | -3000 | 303 | 5.05 | 0.08416667 | 1048.481 | 3.883264 | 20.96962 | 94.94749 | 99.81838 | 0.004026307 | 0.012091 | 856.741 | 3.173115 | 4.867846 | 64.90462 | 1 | 176 | 252.818 | 2.237258 | 0 | 910.1448 | 406.8126 | 8.136253 | 5.424168 | 1.941632 | 1.586557 | 32.45231 | 75 | 150 | 50 | 2023-09-16 20:59
1748 | Maxwell-2.7V-450F_b_230907_015_2.xlsx | Maxwell-2.7V-450F_b | 749 | 375 | CCCV | 2 | 1800 | 30 | 0.5 | 1103.909 | 4.088552 | 22.07818 | 0 | 0 | 0 | 0.019996 | 0 | 0 |  |  | 1 | 0 | 253.293 | 0.019996 | 2.249504 | 911.8548 | 408.9937 | 8.179875 | 5.45325 | 2.044276 | 0 |  | 75 | 150 | 50 | 2023-09-16 21:04
1749 | Maxwell-2.7V-450F_b_230907_015_2.xlsx | Maxwell-2.7V-450F_b | 750 | 375 | CCD | -3000 | 303 | 5.05 | 0.08416667 | 1048.418 | 3.883031 | 20.96837 | 94.97324 | 99.79194 | 0.003976016 | 0.011936 | 856.7281 | 3.173067 | 4.867773 | 64.90364 | 1 | 176 | 252.766 | 2.237568 | 0 | 909.9576 | 406.6726 | 8.133452 | 5.422301 | 1.941515 | 1.586534 | 32.45182 | 75 | 150 | 50 | 2023-09-16 21:34
1750 | Maxwell-2.7V-450F_b_230907_015_2.xlsx | Maxwell-2.7V-450F_b | 751 | 376 | CCCV | 4 | 1800 | 30 | 0.5 | 1103.856 | 4.088357 | 22.07713 | 0 | 0 | 0 | 0.020151 | 0 | 0 |  |  | 1 | 0 | 253.296 | 0.020151 | 2.249504 | 911.8656 | 409.027 | 8.18054 | 5.453694 | 2.044179 | 0 |  | 75 | 150 | 50 | 2023-09-16 21:39
1751 | Maxwell-2.7V-450F_b_230907_015_2.xlsx | Maxwell-2.7V-450F_b | 752 | 376 | CCD | -3000 | 303 | 5.05 | 0.08416667 | 1048.668 | 3.883954 | 20.97335 | 95.00036 | 99.8105 | 0.003973369 | 0.011936 | 853.813 | 3.162271 | 4.878932 | 65.05242 | 1 | 175 | 252.816 | 2.237568 | 0 | 910.1376 | 406.753 | 8.135061 | 5.423374 | 1.941977 | 1.581135 | 32.52621 | 75 | 150 | 50 | 2023-09-16 22:09
1752 | Maxwell-2.7V-450F_b_230907_015_2.xlsx | Maxwell-2.7V-450F_b | 753 | 377 | CCCV | 3 | 1800 | 30 | 0.5 | 1103.578 | 4.087326 | 22.07156 | 0 | 0 | 0 | 0.019996 | 0 | 0 |  |  | 1 | 0 | 253.244 | 0.019996 | 2.249349 | 911.6784 | 408.943 | 8.178861 | 5.452574 | 2.043663 | 0 |  | 75 | 150 | 50 | 2023-09-16 22:14
1753 | Maxwell-2.7V-450F_b_230907_015_2.xlsx | Maxwell-2.7V-450F_b | 754 | 377 | CCD | -3000 | 303 | 5.05 | 0.08416667 | 1048.391 | 3.882929 | 20.96781 | 94.99925 | 99.81204 | 0.004026307 | 0.012091 | 856.7672 | 3.173212 | 4.867995 | 64.90661 | 1 | 176 | 252.768 | 2.237258 | 0 | 909.9648 | 406.7322 | 8.134643 | 5.423096 | 1.941464 | 1.586606 | 32.4533 | 75 | 150 | 50 | 2023-09-16 22:44
1754 | Maxwell-2.7V-450F_b_230907_015_2.xlsx | Maxwell-2.7V-450F_b | 755 | 378 | CCCV | 2 | 1800 | 30 | 0.5 | 1103.654 | 4.087606 | 22.07307 | 0 | 0 | 0 | 0.020306 | 0 | 0 |  |  | 1 | 0 | 253.222 | 0.020306 | 2.249349 | 911.5992 | 408.9644 | 8.179288 | 5.452858 | 2.043803 | 0 |  | 75 | 150 | 50 | 2023-09-16 22:49
1755 | Maxwell-2.7V-450F_b_230907_015_2.xlsx | Maxwell-2.7V-450F_b | 756 | 378 | CCD | -3000 | 303 | 5.05 | 0.08416667 | 1048.12 | 3.881927 | 20.9624 | 94.96823 | 99.80057 | 0.003976016 | 0.011936 | 853.606 | 3.161504 | 4.877749 | 65.03665 | 1 | 175 | 252.717 | 2.237413 | 0 | 909.7812 | 406.6219 | 8.132439 | 5.421626 | 1.940963 | 1.580752 | 32.51832 | 75 | 150 | 50 | 2023-09-16 23:19
1756 | Maxwell-2.7V-450F_b_230907_015_2.xlsx | Maxwell-2.7V-450F_b | 757 | 379 | CCCV | 3 | 1800 | 30 | 0.5 | 1104.007 | 4.088914 | 22.08013 | 0 | 0 | 0 | 0.020616 | 0 | 0 |  |  | 1 | 0 | 253.23 | 0.020616 | 2.249349 | 911.628 | 409.0342 | 8.180684 | 5.453789 | 2.044457 | 0 |  | 75 | 150 | 50 | 2023-09-16 23:24
1757 | Maxwell-2.7V-450F_b_230907_015_2.xlsx | Maxwell-2.7V-450F_b | 758 | 379 | CCD | -3000 | 303 | 5.05 | 0.08416667 | 1048.248 | 3.882398 | 20.96495 | 94.94938 | 99.79742 | 0.004077922 | 0.012246 | 853.7045 | 3.161869 | 4.878312 | 65.04416 | 1 | 175 | 252.717 | 2.237103 | 0 | 909.7812 | 406.6783 | 8.133566 | 5.422377 | 1.941199 | 1.580934 | 32.52208 | 75 | 150 | 50 | 2023-09-16 23:54
1758 | Maxwell-2.7V-450F_b_230907_015_2.xlsx | Maxwell-2.7V-450F_b | 759 | 380 | CCCV | 2 | 1800 | 30 | 0.5 | 1103.529 | 4.087143 | 22.07057 | 0 | 0 | 0 | 0.020461 | 0 | 0 |  |  | 1 | 0 | 253.215 | 0.020461 | 2.249504 | 911.574 | 408.9531 | 8.179062 | 5.452708 | 2.043571 | 0 |  | 75 | 150 | 50 | 2023-09-17
1759 | Maxwell-2.7V-450F_b_230907_015_2.xlsx | Maxwell-2.7V-450F_b | 760 | 380 | CCD | -3000 | 303 | 5.05 | 0.08416667 | 1048.423 | 3.883049 | 20.96846 | 95.00644 | 99.83334 | 0.003976016 | 0.011936 | 853.7565 | 3.162061 | 4.878608 | 65.04811 | 1 | 175 | 252.793 | 2.237568 | 0 | 910.0548 | 406.716 | 8.134321 | 5.422881 | 1.941524 | 1.58103 | 32.52406 | 75 | 150 | 50 | 2023-09-17 00:30
1760 | Maxwell-2.7V-450F_b_230907_015_2.xlsx | Maxwell-2.7V-450F_b | 761 | 381 | CCCV | 2 | 1800 | 30 | 0.5 | 1103.442 | 4.086824 | 22.06885 | 0 | 0 | 0 | 0.019841 | 0 | 0 |  |  | 1 | 0 | 253.25 | 0.019841 | 2.249504 | 911.7 | 408.8959 | 8.177917 | 5.451945 | 2.043412 | 0 |  | 75 | 150 | 50 | 2023-09-17 00:35
1761 | Maxwell-2.7V-450F_b_230907_015_2.xlsx | Maxwell-2.7V-450F_b | 762 | 381 | CCD | -3000 | 303 | 5.05 | 0.08416667 | 1048.277 | 3.882508 | 20.96554 | 95.00061 | 99.79941 | 0.004027648 | 0.012091 | 856.692 | 3.172933 | 4.867568 | 64.90091 | 1 | 176 | 252.742 | 2.237413 | 0 | 909.8712 | 406.6622 | 8.133243 | 5.422162 | 1.941254 | 1.586467 | 32.45046 | 75 | 150 | 50 | 2023-09-17 01:05
1762 | Maxwell-2.7V-450F_b_230907_015_2.xlsx | Maxwell-2.7V-450F_b | 763 | 382 | CCCV | 2 | 1800 | 30 | 0.5 | 1103.286 | 4.086243 | 22.06571 | 0 | 0 | 0 | 0.020461 | 0 | 0 |  |  | 1 | 0 | 253.172 | 0.020461 | 2.249194 | 911.4192 | 408.9405 | 8.17881 | 5.45254 | 2.043122 | 0 |  | 75 | 150 | 50 | 2023-09-17 01:10
1763 | Maxwell-2.7V-450F_b_230907_015_2.xlsx | Maxwell-2.7V-450F_b | 764 | 382 | CCD | -3000 | 303 | 5.05 | 0.08416667 | 1047.67 | 3.880258 | 20.9534 | 94.95906 | 99.81041 | 0.00407928 | 0.012246 | 856.4012 | 3.171856 | 4.865916 | 64.87888 | 1 | 176 | 252.692 | 2.236948 | 0 | 909.6912 | 406.6662 | 8.133325 | 5.422216 | 1.940129 | 1.585928 | 32.43944 | 75 | 150 | 50 | 2023-09-17 01:40
1764 | Maxwell-2.7V-450F_b_230907_015_2.xlsx | Maxwell-2.7V-450F_b | 765 | 383 | CCCV | 3 | 1800 | 30 | 0.5 | 1103.313 | 4.086345 | 22.06626 | 0 | 0 | 0 | 0.020151 | 0 | 0 |  |  | 1 | 0 | 253.199 | 0.020151 | 2.249349 | 911.5164 | 408.8988 | 8.177976 | 5.451984 | 2.043173 | 0 |  | 75 | 150 | 50 | 2023-09-17 01:45
1765 | Maxwell-2.7V-450F_b_230907_015_2.xlsx | Maxwell-2.7V-450F_b | 766 | 383 | CCD | -3000 | 303 | 5.05 | 0.08416667 | 1047.906 | 3.881135 | 20.95813 | 94.97815 | 99.8199 | 0.004026307 | 0.012091 | 856.5301 | 3.172334 | 4.866648 | 64.88864 | 1 | 176 | 252.743 | 2.237258 | 0 | 909.8748 | 406.6919 | 8.133839 | 5.422559 | 1.940567 | 1.586167 | 32.44432 | 75 | 150 | 50 | 2023-09-17 02:15
1766 | Maxwell-2.7V-450F_b_230907_015_2.xlsx | Maxwell-2.7V-450F_b | 767 | 384 | CCCV | 2 | 1800 | 30 | 0.5 | 1103.261 | 4.086154 | 22.06523 | 0 | 0 | 0 | 0.020151 | 0 | 0 |  |  | 1 | 0 | 253.242 | 0.020151 | 2.249504 | 911.6712 | 408.9398 | 8.178796 | 5.452531 | 2.043077 | 0 |  | 75 | 150 | 50 | 2023-09-17 02:20
1767 | Maxwell-2.7V-450F_b_230907_015_2.xlsx | Maxwell-2.7V-450F_b | 768 | 384 | CCD | -3000 | 303 | 5.05 | 0.08416667 | 1048.15 | 3.882037 | 20.963 | 95.00468 | 99.79308 | 0.003976016 | 0.011936 | 856.6379 | 3.172733 | 4.867261 | 64.89681 | 1 | 176 | 252.718 | 2.237568 | 0 | 909.7848 | 406.5954 | 8.131907 | 5.421272 | 1.941018 | 1.586366 | 32.44841 | 75 | 150 | 50 | 2023-09-17 02:50
1768 | Maxwell-2.7V-450F_b_230907_015_2.xlsx | Maxwell-2.7V-450F_b | 769 | 385 | CCCV | 3 | 1800 | 30 | 0.5 | 1103.322 | 4.086377 | 22.06644 | 0 | 0 | 0 | 0.019996 | 0 | 0 |  |  | 1 | 0 | 253.183 | 0.019996 | 2.249349 | 911.4588 | 408.8445 | 8.176891 | 5.451261 | 2.043189 | 0 |  | 75 | 150 | 50 | 2023-09-17 02:55
1769 | Maxwell-2.7V-450F_b_230907_015_2.xlsx | Maxwell-2.7V-450F_b | 770 | 385 | CCD | -3000 | 303 | 5.05 | 0.08416667 | 1047.851 | 3.880931 | 20.95703 | 94.97242 | 99.79619 | 0.004077922 | 0.012246 | 853.4917 | 3.16108 | 4.877095 | 65.02794 | 1 | 175 | 252.667 | 2.237103 | 0 | 909.6012 | 406.5978 | 8.131956 | 5.421304 | 1.940466 | 1.58054 | 32.51397 | 75 | 150 | 50 | 2023-09-17 03:25
1770 | Maxwell-2.7V-450F_b_230907_015_2.xlsx | Maxwell-2.7V-450F_b | 771 | 386 | CCCV | 2 | 1800 | 30 | 0.5 | 1103.363 | 4.086531 | 22.06727 | 0 | 0 | 0 | 0.020151 | 0 | 0 |  |  | 1 | 0 | 253.177 | 0.020151 | 2.249504 | 911.4372 | 408.8349 | 8.176697 | 5.451131 | 2.043266 | 0 |  | 75 | 150 | 50 | 2023-09-17 03:30
1771 | Maxwell-2.7V-450F_b_230907_015_2.xlsx | Maxwell-2.7V-450F_b | 772 | 386 | CCD | -3000 | 303 | 5.05 | 0.08416667 | 1048.325 | 3.882686 | 20.96651 | 95.01178 | 99.83727 | 0.003976016 | 0.011936 | 853.7561 | 3.16206 | 4.878606 | 65.04808 | 1 | 175 | 252.765 | 2.237568 | 0 | 909.954 | 406.671 | 8.13342 | 5.42228 | 1.941343 | 1.58103 | 32.52404 | 75 | 150 | 50 | 2023-09-17 04:00
1772 | Maxwell-2.7V-450F_b_230907_015_2.xlsx | Maxwell-2.7V-450F_b | 773 | 387 | CCCV | 2 | 1800 | 30 | 0.5 | 1102.77 | 4.084332 | 22.05539 | 0 | 0 | 0 | 0.019531 | 0 | 0 |  |  | 1 | 0 | 253.213 | 0.019531 | 2.249349 | 911.5668 | 408.8077 | 8.176154 | 5.45077 | 2.042166 | 0 |  | 75 | 150 | 50 | 2023-09-17 04:05
1773 | Maxwell-2.7V-450F_b_230907_015_2.xlsx | Maxwell-2.7V-450F_b | 774 | 387 | CCD | -3000 | 303 | 5.05 | 0.08416667 | 1047.876 | 3.881022 | 20.95752 | 95.0222 | 99.78437 | 0.00407928 | 0.012246 | 853.5746 | 3.161387 | 4.877569 | 65.03426 | 1 | 175 | 252.667 | 2.237103 | 0 | 909.6012 | 406.5978 | 8.131956 | 5.421304 | 1.940511 | 1.580694 | 32.51713 | 75 | 150 | 50 | 2023-09-17 04:35
1774 | Maxwell-2.7V-450F_b_230907_015_2.xlsx | Maxwell-2.7V-450F_b | 775 | 388 | CCCV | 2 | 1800 | 30 | 0.5 | 1103.771 | 4.088039 | 22.07541 | 0 | 0 | 0 | 0.019841 | 0 | 0 |  |  | 1 | 0 | 253.204 | 0.019841 | 2.249504 | 911.5344 | 408.8216 | 8.176432 | 5.450955 | 2.04402 | 0 |  | 75 | 150 | 50 | 2023-09-17 04:40
1775 | Maxwell-2.7V-450F_b_230907_015_2.xlsx | Maxwell-2.7V-450F_b | 776 | 388 | CCD | -3000 | 303 | 5.05 | 0.08416667 | 1048.042 | 3.881638 | 20.96085 | 94.9511 | 99.80766 | 0.003924384 | 0.011781 | 853.6336 | 3.161606 | 4.877906 | 65.03875 | 1 | 175 | 252.717 | 2.237723 | 0 | 909.7812 | 406.5656 | 8.131312 | 5.420875 | 1.940819 | 1.580803 | 32.51937 | 75 | 150 | 50 | 2023-09-17 05:10
1776 | Maxwell-2.7V-450F_b_230907_015_2.xlsx | Maxwell-2.7V-450F_b | 777 | 389 | CCCV | 2 | 1800 | 30 | 0.5 | 1104.307 | 4.090026 | 22.08614 | 0 | 0 | 0 | 0.019686 | 0 | 0 |  |  | 1 | 0 | 253.172 | 0.019686 | 2.249504 | 911.4192 | 408.7415 | 8.17483 | 5.449887 | 2.045013 | 0 |  | 75 | 150 | 50 | 2023-09-17 05:15
1777 | Maxwell-2.7V-450F_b_230907_015_2.xlsx | Maxwell-2.7V-450F_b | 778 | 389 | CCD | -3000 | 303 | 5.05 | 0.08416667 | 1047.967 | 3.881359 | 20.95934 | 94.89814 | 99.80093 | 0.003976016 | 0.011936 | 856.5962 | 3.172578 | 4.867024 | 64.89365 | 1 | 176 | 252.668 | 2.237568 | 0 | 909.6048 | 406.5149 | 8.130299 | 5.420199 | 1.940679 | 1.586289 | 32.44682 | 75 | 150 | 50 | 2023-09-17 05:45
1778 | Maxwell-2.7V-450F_b_230907_015_2.xlsx | Maxwell-2.7V-450F_b | 779 | 390 | CCCV | 2 | 1800 | 30 | 0.5 | 1103.146 | 4.085726 | 22.06292 | 0 | 0 | 0 | 0.020926 | 0 | 0 |  |  | 1 | 0 | 253.154 | 0.020926 | 2.249504 | 911.3544 | 408.9399 | 8.178797 | 5.452532 | 2.042863 | 0 |  | 75 | 150 | 50 | 2023-09-17 05:50
1779 | Maxwell-2.7V-450F_b_230907_015_2.xlsx | Maxwell-2.7V-450F_b | 780 | 390 | CCD | -3000 | 303 | 5.05 | 0.08416667 | 1047.95 | 3.881295 | 20.959 | 94.99647 | 99.80763 | 0.003976016 | 0.011936 | 853.569 | 3.161366 | 4.877537 | 65.03382 | 1 | 175 | 252.667 | 2.237568 | 0 | 909.6012 | 406.5133 | 8.130266 | 5.420178 | 1.940648 | 1.580683 | 32.51691 | 75 | 150 | 50 | 2023-09-17 06:20
1780 | Maxwell-2.7V-450F_b_230907_015_2.xlsx | Maxwell-2.7V-450F_b | 781 | 391 | CCCV | 2 | 1800 | 30 | 0.5 | 1103.141 | 4.085707 | 22.06282 | 0 | 0 | 0 | 0.020616 | 0 | 0 |  |  | 1 | 0 | 253.155 | 0.020616 | 2.249504 | 911.358 | 408.8846 | 8.177692 | 5.451795 | 2.042853 | 0 |  | 75 | 150 | 50 | 2023-09-17 06:25
1781 | Maxwell-2.7V-450F_b_230907_015_2.xlsx | Maxwell-2.7V-450F_b | 782 | 391 | CCD | -3000 | 303 | 5.05 | 0.08416667 | 1048.093 | 3.881827 | 20.96187 | 95.00993 | 99.80723 | 0.004027648 | 0.012091 | 853.6689 | 3.161737 | 4.878108 | 65.04144 | 1 | 175 | 252.667 | 2.237413 | 0 | 909.6012 | 406.5415 | 8.13083 | 5.420553 | 1.940914 | 1.580868 | 32.52072 | 75 | 150 | 50 | 2023-09-17 06:55
1782 | Maxwell-2.7V-450F_b_230907_015_2.xlsx | Maxwell-2.7V-450F_b | 783 | 392 | CCCV | 2 | 1800 | 30 | 0.5 | 1103.236 | 4.086057 | 22.06471 | 0 | 0 | 0 | 0.020151 | 0 | 0 |  |  | 1 | 0 | 253.199 | 0.020151 | 2.249504 | 911.5164 | 408.8704 | 8.177408 | 5.451605 | 2.043029 | 0 |  | 75 | 150 | 50 | 2023-09-17 07:00
1783 | Maxwell-2.7V-450F_b_230907_015_2.xlsx | Maxwell-2.7V-450F_b | 784 | 392 | CCD | -3000 | 303 | 5.05 | 0.08416667 | 1048.229 | 3.882328 | 20.96457 | 95.01404 | 99.79976 | 0.003924384 | 0.011781 | 856.7384 | 3.173105 | 4.867832 | 64.90443 | 1 | 176 | 252.692 | 2.237723 | 0 | 909.6912 | 406.5254 | 8.130508 | 5.420338 | 1.941164 | 1.586553 | 32.45221 | 75 | 150 | 50 | 2023-09-17 07:30
1784 | Maxwell-2.7V-450F_b_230907_015_2.xlsx | Maxwell-2.7V-450F_b | 785 | 393 | CCCV | 2 | 1800 | 30 | 0.5 | 1103.563 | 4.08727 | 22.07126 | 0 | 0 | 0 | 0.020306 | 0 | 0 |  |  | 1 | 0 | 253.131 | 0.020306 | 2.249504 | 911.2716 | 408.789 | 8.17578 | 5.45052 | 2.043635 | 0 |  | 75 | 150 | 50 | 2023-09-17 07:35
1785 | Maxwell-2.7V-450F_b_230907_015_2.xlsx | Maxwell-2.7V-450F_b | 786 | 393 | CCD | -3000 | 303 | 5.05 | 0.08416667 | 1047.943 | 3.881272 | 20.95887 | 94.96 | 99.8167 | 0.003976016 | 0.011936 | 856.6811 | 3.172893 | 4.867506 | 64.90008 | 1 | 176 | 252.667 | 2.237568 | 0 | 909.6012 | 406.5133 | 8.130266 | 5.420178 | 1.940636 | 1.586446 | 32.45004 | 75 | 150 | 50 | 2023-09-17 08:05
1786 | Maxwell-2.7V-450F_b_230907_015_2.xlsx | Maxwell-2.7V-450F_b | 787 | 394 | CCCV | 2 | 1800 | 30 | 0.5 | 1102.296 | 4.082576 | 22.04591 | 0 | 0 | 0 | 0.020616 | 0 | 0 |  |  | 1 | 0 | 253.083 | 0.020616 | 2.249194 | 911.0988 | 408.8252 | 8.176504 | 5.451002 | 2.041288 | 0 |  | 75 | 150 | 50 | 2023-09-17 08:10
1787 | Maxwell-2.7V-450F_b_230907_015_2.xlsx | Maxwell-2.7V-450F_b | 788 | 394 | CCD | -3000 | 303 | 5.05 | 0.08416667 | 1047.208 | 3.878548 | 20.94416 | 95.00247 | 99.8056 | 0.00407928 | 0.012246 | 853.2232 | 3.160086 | 4.875561 | 65.00748 | 1 | 175 | 252.591 | 2.236948 | 0 | 909.3276 | 406.5037 | 8.130074 | 5.420049 | 1.939274 | 1.580043 | 32.50374 | 75 | 150 | 50 | 2023-09-17 08:40
1788 | Maxwell-2.7V-450F_b_230907_015_2.xlsx | Maxwell-2.7V-450F_b | 789 | 395 | CCCV | 2 | 1800 | 30 | 0.5 | 1103.045 | 4.085353 | 22.06091 | 0 | 0 | 0 | 0.019996 | 0 | 0 |  |  | 1 | 0 | 253.096 | 0.019996 | 2.249349 | 911.1456 | 408.7041 | 8.174081 | 5.449387 | 2.042676 | 0 |  | 75 | 150 | 50 | 2023-09-17 08:45
1789 | Maxwell-2.7V-450F_b_230907_015_2.xlsx | Maxwell-2.7V-450F_b | 790 | 395 | CCD | -3000 | 303 | 5.05 | 0.08416667 | 1047.456 | 3.879467 | 20.94912 | 94.9604 | 99.79138 | 0.004027648 | 0.012091 | 853.3711 | 3.160634 | 4.876406 | 65.01875 | 1 | 175 | 252.568 | 2.237258 | 0 | 909.2448 | 406.4103 | 8.128207 | 5.418805 | 1.939734 | 1.580317 | 32.50937 | 75 | 150 | 50 | 2023-09-17 09:15
1790 | Maxwell-2.7V-450F_b_230907_015_2.xlsx | Maxwell-2.7V-450F_b | 791 | 396 | CCCV | 3 | 1800 | 30 | 0.5 | 1102.956 | 4.085021 | 22.05911 | 0 | 0 | 0 | 0.020461 | 0 | 0 |  |  | 1 | 0 | 253.119 | 0.020461 | 2.249504 | 911.2284 | 408.798 | 8.175961 | 5.45064 | 2.04251 | 0 |  | 75 | 150 | 50 | 2023-09-17 09:20
1791 | Maxwell-2.7V-450F_b_230907_015_2.xlsx | Maxwell-2.7V-450F_b | 792 | 396 | CCD | -3000 | 303 | 5.05 | 0.08416667 | 1048.027 | 3.88158 | 20.96053 | 95.01984 | 99.82182 | 0.003871462 | 0.011626 | 853.6874 | 3.161805 | 4.878214 | 65.04285 | 1 | 175 | 252.668 | 2.237878 | 0 | 909.6048 | 406.4586 | 8.129172 | 5.419448 | 1.94079 | 1.580903 | 32.52142 | 75 | 150 | 50 | 2023-09-17 09:50
1792 | Maxwell-2.7V-450F_b_230907_015_2.xlsx | Maxwell-2.7V-450F_b | 793 | 397 | CCCV | 2 | 1800 | 30 | 0.5 | 1102.771 | 4.084336 | 22.05542 | 0 | 0 | 0 | 0.019841 | 0 | 0 |  |  | 1 | 0 | 253.115 | 0.019841 | 2.249504 | 911.214 | 408.6779 | 8.173558 | 5.449039 | 2.042168 | 0 |  | 75 | 150 | 50 | 2023-09-17 09:55
1793 | Maxwell-2.7V-450F_b_230907_015_2.xlsx | Maxwell-2.7V-450F_b | 794 | 397 | CCD | -3000 | 303 | 5.05 | 0.08416667 | 1047.702 | 3.880377 | 20.95404 | 95.00631 | 99.80325 | 0.003924384 | 0.011781 | 853.5332 | 3.161234 | 4.877332 | 65.0311 | 1 | 175 | 252.617 | 2.237723 | 0 | 909.4212 | 406.4047 | 8.128094 | 5.41873 | 1.940189 | 1.580617 | 32.51555 | 75 | 150 | 50 | 2023-09-17 10:25
1794 | Maxwell-2.7V-450F_b_230907_015_2.xlsx | Maxwell-2.7V-450F_b | 795 | 398 | CCCV | 4 | 1800 | 30 | 0.5 | 1102.932 | 4.084932 | 22.05863 | 0 | 0 | 0 | 0.020151 | 0 | 0 |  |  | 1 | 0 | 253.103 | 0.020151 | 2.249504 | 911.1708 | 408.7154 | 8.174307 | 5.449538 | 2.042466 | 0 |  | 75 | 150 | 50 | 2023-09-17 10:30
1795 | Maxwell-2.7V-450F_b_230907_015_2.xlsx | Maxwell-2.7V-450F_b | 796 | 398 | CCD | -3000 | 303 | 5.05 | 0.08416667 | 1047.692 | 3.880342 | 20.95385 | 94.99159 | 99.80798 | 0.003921771 | 0.011781 | 853.551 | 3.1613 | 4.877434 | 65.03245 | 1 | 175 | 252.617 | 2.237723 | 0 | 909.4212 | 406.4047 | 8.128094 | 5.41873 | 1.940171 | 1.58065 | 32.51623 | 75 | 150 | 50 | 2023-09-17 11:01
1796 | Maxwell-2.7V-450F_b_230907_015_2.xlsx | Maxwell-2.7V-450F_b | 797 | 399 | CCCV | 2 | 1800 | 30 | 0.5 | 1102.945 | 4.084982 | 22.0589 | 0 | 0 | 0 | 0.019996 | 0 | 0 |  |  | 1 | 0 | 253.075 | 0.019996 | 2.249504 | 911.07 | 408.6417 | 8.172835 | 5.448556 | 2.042491 | 0 |  | 75 | 150 | 50 | 2023-09-17 11:06
1797 | Maxwell-2.7V-450F_b_230907_015_2.xlsx | Maxwell-2.7V-450F_b | 798 | 399 | CCD | -3000 | 303 | 5.05 | 0.08416667 | 1047.702 | 3.880376 | 20.95403 | 94.99126 | 99.80915 | 0.00407928 | 0.012246 | 853.5471 | 3.161286 | 4.877412 | 65.03216 | 1 | 175 | 252.592 | 2.237258 | 0 | 909.3312 | 406.449 | 8.128979 | 5.41932 | 1.940188 | 1.580643 | 32.51608 | 75 | 150 | 50 | 2023-09-17 11:36
1798 | Maxwell-2.7V-450F_b_230907_015_2.xlsx | Maxwell-2.7V-450F_b | 799 | 400 | CCCV | 5 | 1800 | 30 | 0.5 | 1102.819 | 4.084515 | 22.05638 | 0 | 0 | 0 | 0.020151 | 0 | 0 |  |  | 1 | 0 | 253.093 | 0.020151 | 2.249504 | 911.1348 | 408.6992 | 8.173984 | 5.449323 | 2.042257 | 0 |  | 75 | 150 | 50 | 2023-09-17 11:41
1799 | Maxwell-2.7V-450F_b_230907_015_2.xlsx | Maxwell-2.7V-450F_b | 800 | 400 | CCD | -3000 | 303 | 5.05 | 0.08416667 | 1047.462 | 3.879491 | 20.94925 | 94.98046 | 99.80165 | 0.003920466 | 0.011781 | 853.3877 | 3.160695 | 4.876501 | 65.02002 | 1 | 175 | 252.591 | 2.237723 | 0 | 909.3276 | 406.3629 | 8.127258 | 5.418172 | 1.939745 | 1.580348 | 32.51001 | 75 | 150 | 50 | 2023-09-17 12:11
1800 | Maxwell-2.7V-450F_b_230907_015_2.xlsx | Maxwell-2.7V-450F_b | 801 | 401 | CCCV | 2 | 1800 | 30 | 0.5 | 971.2659 | 3.597281 | 19.42532 | 0 | 0 | 0 | 0.020616 | 0 | 0 |  |  | 1 | 0 | 236.701 | 0.020616 | 2.124566 | 852.1236 | 405.0113 | 8.100227 | 5.400151 | 1.798641 | 0 |  | 75 | 150 | 50 | 2023-09-17 12:16
1801 | Maxwell-2.7V-450F_b_230907_015_2.xlsx | Maxwell-2.7V-450F_b | 802 | 401 | CCD | -3000 | 284 | 4.733333 | 0.07888889 | 924.6467 | 3.424617 | 18.49293 | 95.20016 | 99.93029 | 0.003924384 | 0.011781 | 730.9908 | 2.707373 | 4.685838 | 62.47785 | 1 | 156 | 236.536 | 2.112785 | 0 | 851.5296 | 403.0366 | 8.060731 | 5.373821 | 1.712309 | 1.353687 | 31.23892 | 75 | 150 | 50 | 2023-09-17 12:46
1802 | Maxwell-2.7V-450F_b_230907_015_2.xlsx | Maxwell-2.7V-450F_b | 803 | 402 | CCCV | 2 | 1800 | 30 | 0.5 | 972.3982 | 3.601475 | 19.44796 | 0 | 0 | 0 | 0.019686 | 0 | 0 |  |  | 1 | 0 | 236.824 | 0.019686 | 2.124411 | 852.5664 | 405.0726 | 8.101452 | 5.400968 | 1.800737 | 0 |  | 75 | 150 | 50 | 2023-09-17 12:50
1803 | Maxwell-2.7V-450F_b_230907_015_2.xlsx | Maxwell-2.7V-450F_b | 804 | 402 | CCD | -3000 | 284 | 4.733333 | 0.07888889 | 923.9268 | 3.421951 | 18.47854 | 95.01528 | 99.8045 | 0.004027648 | 0.012091 | 727.7205 | 2.695261 | 4.694971 | 62.59961 | 1 | 155 | 236.361 | 2.11232 | 0 | 850.8996 | 402.827 | 8.056541 | 5.371027 | 1.710976 | 1.347631 | 31.29981 | 75 | 150 | 50 | 2023-09-17 13:20
1804 | Maxwell-2.7V-450F_b_230907_015_2.xlsx | Maxwell-2.7V-450F_b | 805 | 403 | CCCV | 2 | 1800 | 30 | 0.5 | 971.7099 | 3.598926 | 19.4342 | 0 | 0 | 0 | 0.020306 | 0 | 0 |  |  | 1 | 0 | 236.772 | 0.020306 | 2.124411 | 852.3792 | 405.103 | 8.10206 | 5.401373 | 1.799463 | 0 |  | 75 | 150 | 50 | 2023-09-17 13:25
1805 | Maxwell-2.7V-450F_b_230907_015_2.xlsx | Maxwell-2.7V-450F_b | 806 | 403 | CCD | -3000 | 284 | 4.733333 | 0.07888889 | 923.8942 | 3.42183 | 18.47788 | 95.07921 | 99.83697 | 0.004027648 | 0.012091 | 727.7246 | 2.695276 | 4.694997 | 62.59996 | 1 | 155 | 236.386 | 2.11232 | 0 | 850.9896 | 402.8696 | 8.057393 | 5.371595 | 1.710915 | 1.347638 | 31.29998 | 75 | 150 | 50 | 2023-09-17 13:55
1806 | Maxwell-2.7V-450F_b_230907_015_2.xlsx | Maxwell-2.7V-450F_b | 807 | 404 | CCCV | 3 | 1800 | 30 | 0.5 | 972.5752 | 3.60213 | 19.4515 | 0 | 0 | 0 | 0.020151 | 0 | 0 |  |  | 1 | 0 | 236.878 | 0.020151 | 2.124566 | 852.7608 | 405.2246 | 8.104493 | 5.402995 | 1.801065 | 0 |  | 75 | 150 | 50 | 2023-09-17 14:00
1807 | Maxwell-2.7V-450F_b_230907_015_2.xlsx | Maxwell-2.7V-450F_b | 808 | 404 | CCD | -3000 | 284 | 4.733333 | 0.07888889 | 924.1631 | 3.422826 | 18.48326 | 95.02228 | 99.78174 | 0.003923077 | 0.011781 | 727.9447 | 2.696092 | 4.696418 | 62.6189 | 1 | 155 | 236.361 | 2.112785 | 0 | 850.8996 | 402.7384 | 8.054768 | 5.369845 | 1.711413 | 1.348046 | 31.30945 | 75 | 150 | 50 | 2023-09-17 14:30
1808 | Maxwell-2.7V-450F_b_230907_015_2.xlsx | Maxwell-2.7V-450F_b | 809 | 405 | CCCV | 2 | 1800 | 30 | 0.5 | 972.1491 | 3.600552 | 19.44298 | 0 | 0 | 0 | 0.020151 | 0 | 0 |  |  | 1 | 0 | 236.769 | 0.020151 | 2.124566 | 852.3684 | 405.0382 | 8.100763 | 5.400509 | 1.800276 | 0 |  | 75 | 150 | 50 | 2023-09-17 14:35
1809 | Maxwell-2.7V-450F_b_230907_015_2.xlsx | Maxwell-2.7V-450F_b | 810 | 405 | CCD | -3000 | 284 | 4.733333 | 0.07888889 | 923.7945 | 3.421461 | 18.47589 | 95.02601 | 99.81712 | 0.003924384 | 0.011781 | 730.7576 | 2.70651 | 4.684344 | 62.45791 | 1 | 156 | 236.336 | 2.112785 | 0 | 850.8096 | 402.6958 | 8.053916 | 5.369277 | 1.710731 | 1.353255 | 31.22896 | 75 | 150 | 50 | 2023-09-17 15:05
1810 | Maxwell-2.7V-450F_b_230907_015_2.xlsx | Maxwell-2.7V-450F_b | 811 | 406 | CCCV | 2 | 1800 | 30 | 0.5 | 972.325 | 3.601204 | 19.4465 | 0 | 0 | 0 | 0.020306 | 0 | 0 |  |  | 1 | 0 | 236.775 | 0.020306 | 2.124411 | 852.39 | 405.1081 | 8.102162 | 5.401441 | 1.800602 | 0 |  | 75 | 150 | 50 | 2023-09-17 15:09
1811 | Maxwell-2.7V-450F_b_230907_015_2.xlsx | Maxwell-2.7V-450F_b | 812 | 406 | CCD | -3000 | 283 | 4.716667 | 0.07861111 | 923.523 | 3.420456 | 18.47046 | 94.9809 | 99.79347 | 0.003924384 | 0.011781 | 730.6463 | 2.706098 | 4.68363 | 62.44841 | 1 | 156 | 236.286 | 2.11263 | 0 | 850.6296 | 402.6401 | 8.052802 | 5.368535 | 1.710228 | 1.353049 | 31.2242 | 75 | 150 | 50 | 2023-09-17 15:39
1812 | Maxwell-2.7V-450F_b_230907_015_2.xlsx | Maxwell-2.7V-450F_b | 813 | 407 | CCCV | 2 | 1800 | 30 | 0.5 | 971.7334 | 3.599012 | 19.43467 | 0 | 0 | 0 | 0.020616 | 0 | 0 |  |  | 1 | 0 | 236.718 | 0.020616 | 2.124411 | 852.1848 | 405.0703 | 8.101405 | 5.400937 | 1.799506 | 0 |  | 75 | 150 | 50 | 2023-09-17 15:44
1813 | Maxwell-2.7V-450F_b_230907_015_2.xlsx | Maxwell-2.7V-450F_b | 814 | 407 | CCD | -3000 | 283 | 4.716667 | 0.07861111 | 923.3301 | 3.419741 | 18.4666 | 95.01887 | 99.79638 | 0.003924384 | 0.011781 | 727.5761 | 2.694726 | 4.694039 | 62.58719 | 1 | 155 | 236.236 | 2.11263 | 0 | 850.4496 | 402.5549 | 8.051098 | 5.367399 | 1.70987 | 1.347363 | 31.2936 | 75 | 150 | 50 | 2023-09-17 16:14
1814 | Maxwell-2.7V-450F_b_230907_015_2.xlsx | Maxwell-2.7V-450F_b | 815 | 408 | CCCV | 2 | 1800 | 30 | 0.5 | 971.3399 | 3.597555 | 19.4268 | 0 | 0 | 0 | 0.020151 | 0 | 0 |  |  | 1 | 0 | 236.726 | 0.020151 | 2.124411 | 852.2136 | 404.9944 | 8.099889 | 5.399926 | 1.798778 | 0 |  | 75 | 150 | 50 | 2023-09-17 16:19
1815 | Maxwell-2.7V-450F_b_230907_015_2.xlsx | Maxwell-2.7V-450F_b | 816 | 408 | CCD | -3000 | 283 | 4.716667 | 0.07861111 | 923.2604 | 3.419483 | 18.46521 | 95.05019 | 99.80357 | 0.003924384 | 0.011781 | 727.5295 | 2.694554 | 4.693739 | 62.58318 | 1 | 155 | 236.261 | 2.11263 | 0 | 850.5396 | 402.5975 | 8.05195 | 5.367967 | 1.709741 | 1.347277 | 31.29159 | 75 | 150 | 50 | 2023-09-17 16:49
1816 | Maxwell-2.7V-450F_b_230907_015_2.xlsx | Maxwell-2.7V-450F_b | 817 | 409 | CCCV | 2 | 1800 | 30 | 0.5 | 971.6973 | 3.598879 | 19.43395 | 0 | 0 | 0 | 0.019841 | 0 | 0 |  |  | 1 | 0 | 236.693 | 0.019841 | 2.124411 | 852.0948 | 404.8783 | 8.097567 | 5.398378 | 1.799439 | 0 |  | 75 | 150 | 50 | 2023-09-17 16:53
1817 | Maxwell-2.7V-450F_b_230907_015_2.xlsx | Maxwell-2.7V-450F_b | 818 | 409 | CCD | -3000 | 283 | 4.716667 | 0.07861111 | 923.1081 | 3.418919 | 18.46216 | 94.99955 | 99.80692 | 0.003976016 | 0.011936 | 727.506 | 2.694467 | 4.693587 | 62.58116 | 1 | 155 | 236.236 | 2.112475 | 0 | 850.4496 | 402.5845 | 8.051689 | 5.367793 | 1.709459 | 1.347233 | 31.29058 | 75 | 150 | 50 | 2023-09-17 17:23
1818 | Maxwell-2.7V-450F_b_230907_015_2.xlsx | Maxwell-2.7V-450F_b | 819 | 410 | CCCV | 2 | 1800 | 30 | 0.5 | 971.7969 | 3.599248 | 19.43594 | 0 | 0 | 0 | 0.019686 | 0 | 0 |  |  | 1 | 0 | 236.703 | 0.019686 | 2.124411 | 852.1308 | 404.8656 | 8.097312 | 5.398208 | 1.799624 | 0 |  | 75 | 150 | 50 | 2023-09-17 17:28
1819 | Maxwell-2.7V-450F_b_230907_015_2.xlsx | Maxwell-2.7V-450F_b | 820 | 410 | CCD | -3000 | 283 | 4.716667 | 0.07861111 | 923.1026 | 3.418898 | 18.46205 | 94.98925 | 99.79172 | 0.003976016 | 0.011936 | 730.4914 | 2.705524 | 4.682637 | 62.43516 | 1 | 156 | 236.21 | 2.112475 | 0 | 850.356 | 402.5401 | 8.050803 | 5.367202 | 1.709449 | 1.352762 | 31.21758 | 75 | 150 | 50 | 2023-09-17 17:58
1820 | Maxwell-2.7V-450F_b_230907_015_2.xlsx | Maxwell-2.7V-450F_b | 821 | 411 | CCCV | 2 | 1800 | 30 | 0.5 | 970.9838 | 3.596236 | 19.41968 | 0 | 0 | 0 | 0.019841 | 0 | 0 |  |  | 1 | 0 | 236.657 | 0.019841 | 2.124411 | 851.9652 | 404.8168 | 8.096335 | 5.397557 | 1.798118 | 0 |  | 75 | 150 | 50 | 2023-09-17 18:03
1821 | Maxwell-2.7V-450F_b_230907_015_2.xlsx | Maxwell-2.7V-450F_b | 822 | 411 | CCD | -3000 | 283 | 4.716667 | 0.07861111 | 922.8155 | 3.417835 | 18.45631 | 95.03922 | 99.79041 | 0.00407928 | 0.012246 | 727.3783 | 2.693994 | 4.692763 | 62.57018 | 1 | 155 | 236.161 | 2.112165 | 0 | 850.1796 | 402.5157 | 8.050314 | 5.366876 | 1.708918 | 1.346997 | 31.28509 | 75 | 150 | 50 | 2023-09-17 18:33
1822 | Maxwell-2.7V-450F_b_230907_015_2.xlsx | Maxwell-2.7V-450F_b | 823 | 412 | CCCV | 2 | 1800 | 30 | 0.5 | 971.5331 | 3.598271 | 19.43066 | 0 | 0 | 0 | 0.020461 | 0 | 0 |  |  | 1 | 0 | 236.638 | 0.020461 | 2.124411 | 851.8968 | 404.9035 | 8.098071 | 5.398714 | 1.799135 | 0 |  | 75 | 150 | 50 | 2023-09-17 18:38
1823 | Maxwell-2.7V-450F_b_230907_015_2.xlsx | Maxwell-2.7V-450F_b | 824 | 412 | CCD | -3000 | 283 | 4.716667 | 0.07861111 | 922.9384 | 3.41829 | 18.45877 | 94.99814 | 99.8035 | 0.003924384 | 0.011781 | 730.4749 | 2.705463 | 4.682531 | 62.43375 | 1 | 156 | 236.173 | 2.11263 | 0 | 850.2228 | 402.4476 | 8.048951 | 5.365968 | 1.709145 | 1.352731 | 31.21688 | 75 | 150 | 50 | 2023-09-17 19:08
1824 | Maxwell-2.7V-450F_b_230907_015_2.xlsx | Maxwell-2.7V-450F_b | 825 | 413 | CCCV | 2 | 1800 | 30 | 0.5 | 971.2302 | 3.597149 | 19.4246 | 0 | 0 | 0 | 0.020151 | 0 | 0 |  |  | 1 | 0 | 236.645 | 0.020151 | 2.124566 | 851.922 | 404.826 | 8.096521 | 5.397681 | 1.798574 | 0 |  | 75 | 150 | 50 | 2023-09-17 19:12
1825 | Maxwell-2.7V-450F_b_230907_015_2.xlsx | Maxwell-2.7V-450F_b | 826 | 413 | CCD | -3000 | 283 | 4.716667 | 0.07861111 | 923.0521 | 3.418712 | 18.46104 | 95.03948 | 99.78491 | 0.003924384 | 0.011781 | 727.525 | 2.694537 | 4.69371 | 62.5828 | 1 | 155 | 236.136 | 2.112785 | 0 | 850.0896 | 402.355 | 8.0471 | 5.364733 | 1.709356 | 1.347269 | 31.2914 | 75 | 150 | 50 | 2023-09-17 19:42
1826 | Maxwell-2.7V-450F_b_230907_015_2.xlsx | Maxwell-2.7V-450F_b | 827 | 414 | CCCV | 2 | 1800 | 30 | 0.5 | 971.1337 | 3.596792 | 19.42267 | 0 | 0 | 0 | 0.020926 | 0 | 0 |  |  | 1 | 0 | 236.539 | 0.020926 | 2.124256 | 851.5404 | 404.8534 | 8.097069 | 5.398046 | 1.798396 | 0 |  | 75 | 150 | 50 | 2023-09-17 19:47
1827 | Maxwell-2.7V-450F_b_230907_015_2.xlsx | Maxwell-2.7V-450F_b | 828 | 414 | CCD | -3000 | 283 | 4.716667 | 0.07861111 | 922.5463 | 3.416838 | 18.45093 | 94.99683 | 99.80849 | 0.004130913 | 0.012401 | 730.2775 | 2.704731 | 4.681266 | 62.41688 | 1 | 156 | 236.086 | 2.111855 | 0 | 849.9096 | 402.4469 | 8.048939 | 5.365959 | 1.708419 | 1.352366 | 31.20844 | 75 | 150 | 50 | 2023-09-17 20:17
1828 | Maxwell-2.7V-450F_b_230907_015_2.xlsx | Maxwell-2.7V-450F_b | 829 | 415 | CCCV | 2 | 1800 | 30 | 0.5 | 971.4345 | 3.597905 | 19.42869 | 0 | 0 | 0 | 0.019996 | 0 | 0 |  |  | 1 | 0 | 236.581 | 0.019996 | 2.124411 | 851.6916 | 404.7166 | 8.094331 | 5.396221 | 1.798953 | 0 |  | 75 | 150 | 50 | 2023-09-17 20:22
1829 | Maxwell-2.7V-450F_b_230907_015_2.xlsx | Maxwell-2.7V-450F_b | 830 | 415 | CCD | -3000 | 283 | 4.716667 | 0.07861111 | 922.5815 | 3.416968 | 18.45163 | 94.97105 | 99.8119 | 0.003976016 | 0.011936 | 730.3298 | 2.704925 | 4.681601 | 62.42135 | 1 | 156 | 236.136 | 2.112475 | 0 | 850.0896 | 402.414 | 8.048281 | 5.365521 | 1.708484 | 1.352463 | 31.21068 | 75 | 150 | 50 | 2023-09-17 20:52
1830 | Maxwell-2.7V-450F_b_230907_015_2.xlsx | Maxwell-2.7V-450F_b | 831 | 416 | CCCV | 2 | 1800 | 30 | 0.5 | 971.1995 | 3.597035 | 19.42399 | 0 | 0 | 0 | 0.019686 | 0 | 0 |  |  | 1 | 0 | 236.633 | 0.019686 | 2.124411 | 851.8788 | 404.7459 | 8.094918 | 5.396612 | 1.798518 | 0 |  | 75 | 150 | 50 | 2023-09-17 20:57
1831 | Maxwell-2.7V-450F_b_230907_015_2.xlsx | Maxwell-2.7V-450F_b | 832 | 416 | CCD | -3000 | 283 | 4.716667 | 0.07861111 | 922.899 | 3.418145 | 18.45798 | 95.02672 | 99.77941 | 0.003976016 | 0.011936 | 730.4421 | 2.705341 | 4.682321 | 62.43095 | 1 | 156 | 236.111 | 2.112475 | 0 | 849.9996 | 402.3714 | 8.047429 | 5.364952 | 1.709072 | 1.352671 | 31.21547 | 75 | 150 | 50 | 2023-09-17 21:27
1832 | Maxwell-2.7V-450F_b_230907_015_2.xlsx | Maxwell-2.7V-450F_b | 833 | 417 | CCCV | 2 | 1800 | 30 | 0.5 | 971.2287 | 3.597143 | 19.42457 | 0 | 0 | 0 | 0.020306 | 0 | 0 |  |  | 1 | 0 | 236.567 | 0.020306 | 2.124411 | 851.6412 | 404.7522 | 8.095045 | 5.396696 | 1.798572 | 0 |  | 75 | 150 | 50 | 2023-09-17 21:31
1833 | Maxwell-2.7V-450F_b_230907_015_2.xlsx | Maxwell-2.7V-450F_b | 834 | 417 | CCD | -3000 | 283 | 4.716667 | 0.07861111 | 922.4695 | 3.416554 | 18.44939 | 94.97964 | 99.78611 | 0.004027648 | 0.012091 | 730.213 | 2.704493 | 4.680852 | 62.41137 | 1 | 156 | 236.061 | 2.11232 | 0 | 849.8196 | 402.3157 | 8.046315 | 5.36421 | 1.708277 | 1.352246 | 31.20568 | 75 | 150 | 50 | 2023-09-17 22:01
1834 | Maxwell-2.7V-450F_b_230907_015_2.xlsx | Maxwell-2.7V-450F_b | 835 | 418 | CCCV | 2 | 1800 | 30 | 0.5 | 971.382 | 3.597711 | 19.42764 | 0 | 0 | 0 | 0.019996 | 0 | 0 |  |  | 1 | 0 | 236.566 | 0.019996 | 2.124411 | 851.6376 | 404.6909 | 8.093818 | 5.395879 | 1.798855 | 0 |  | 75 | 150 | 50 | 2023-09-17 22:06
1835 | Maxwell-2.7V-450F_b_230907_015_2.xlsx | Maxwell-2.7V-450F_b | 836 | 418 | CCD | -3000 | 283 | 4.716667 | 0.07861111 | 922.6394 | 3.417183 | 18.45279 | 94.98214 | 99.81823 | 0.004027648 | 0.012091 | 730.4006 | 2.705187 | 4.682055 | 62.4274 | 1 | 156 | 236.136 | 2.11232 | 0 | 850.0896 | 402.4436 | 8.048871 | 5.365914 | 1.708591 | 1.352594 | 31.2137 | 75 | 150 | 50 | 2023-09-17 22:36
1836 | Maxwell-2.7V-450F_b_230907_015_2.xlsx | Maxwell-2.7V-450F_b | 837 | 419 | CCCV | 2 | 1800 | 30 | 0.5 | 971.1342 | 3.596793 | 19.42268 | 0 | 0 | 0 | 0.019996 | 0 | 0 |  |  | 1 | 0 | 236.569 | 0.019996 | 2.124411 | 851.6484 | 404.696 | 8.093921 | 5.395947 | 1.798397 | 0 |  | 75 | 150 | 50 | 2023-09-17 22:41
1837 | Maxwell-2.7V-450F_b_230907_015_2.xlsx | Maxwell-2.7V-450F_b | 838 | 419 | CCD | -3000 | 283 | 4.716667 | 0.07861111 | 922.3135 | 3.415976 | 18.44627 | 94.97282 | 99.78484 | 0.00407928 | 0.012246 | 730.1872 | 2.704397 | 4.680687 | 62.40916 | 1 | 156 | 236.06 | 2.112165 | 0 | 849.816 | 402.3436 | 8.046871 | 5.364581 | 1.707988 | 1.352198 | 31.20458 | 75 | 150 | 50 | 2023-09-17 23:11
1838 | Maxwell-2.7V-450F_b_230907_015_2.xlsx | Maxwell-2.7V-450F_b | 839 | 420 | CCCV | 2 | 1800 | 30 | 0.5 | 971.0484 | 3.596476 | 19.42097 | 0 | 0 | 0 | 0.019841 | 0 | 0 |  |  | 1 | 0 | 236.55 | 0.019841 | 2.124411 | 851.58 | 404.6337 | 8.092675 | 5.395116 | 1.798238 | 0 |  | 75 | 150 | 50 | 2023-09-17 23:15
1839 | Maxwell-2.7V-450F_b_230907_015_2.xlsx | Maxwell-2.7V-450F_b | 840 | 420 | CCD | -3000 | 283 | 4.716667 | 0.07861111 | 922.4125 | 3.416343 | 18.44825 | 94.99141 | 99.80004 | 0.003976016 | 0.011936 | 730.2694 | 2.704702 | 4.681214 | 62.41619 | 1 | 156 | 236.077 | 2.112475 | 0 | 849.8772 | 402.3135 | 8.04627 | 5.36418 | 1.708171 | 1.352351 | 31.20809 | 75 | 150 | 50 | 2023-09-17 23:45
1840 | Maxwell-2.7V-450F_b_230907_015_2.xlsx | Maxwell-2.7V-450F_b | 841 | 421 | CCCV | 2 | 1800 | 30 | 0.5 | 971.6345 | 3.598646 | 19.43269 | 0 | 0 | 0 | 0.020306 | 0 | 0 |  |  | 1 | 0 | 236.53 | 0.020306 | 2.124411 | 851.508 | 404.6889 | 8.093779 | 5.395852 | 1.799323 | 0 |  | 75 | 150 | 50 | 2023-09-17 23:50
1841 | Maxwell-2.7V-450F_b_230907_015_2.xlsx | Maxwell-2.7V-450F_b | 842 | 421 | CCD | -3000 | 283 | 4.716667 | 0.07861111 | 922.184 | 3.415496 | 18.44368 | 94.91059 | 99.79115 | 0.00407928 | 0.012246 | 727.1495 | 2.693146 | 4.691287 | 62.55049 | 1 | 155 | 236.036 | 2.112165 | 0 | 849.7296 | 402.3027 | 8.046053 | 5.364035 | 1.707748 | 1.346573 | 31.27525 | 75 | 150 | 50 | 2023-09-18 00:20
1842 | Maxwell-2.7V-450F_b_230907_015_2.xlsx | Maxwell-2.7V-450F_b | 843 | 422 | CCCV | 3 | 1800 | 30 | 0.5 | 971.1709 | 3.596929 | 19.42342 | 0 | 0 | 0 | 0.020616 | 0 | 0 |  |  | 1 | 0 | 236.503 | 0.020616 | 2.124411 | 851.4108 | 404.7024 | 8.094047 | 5.396031 | 1.798465 | 0 |  | 75 | 150 | 50 | 2023-09-18 00:25
1843 | Maxwell-2.7V-450F_b_230907_015_2.xlsx | Maxwell-2.7V-450F_b | 844 | 422 | CCD | -3000 | 283 | 4.716667 | 0.07861111 | 922.3661 | 3.416171 | 18.44732 | 94.97464 | 99.80254 | 0.003974692 | 0.011936 | 730.2377 | 2.704584 | 4.681011 | 62.41348 | 1 | 156 | 236.036 | 2.112475 | 0 | 849.7296 | 402.2436 | 8.044872 | 5.363248 | 1.708085 | 1.352292 | 31.20674 | 75 | 150 | 50 | 2023-09-18 00:55
1844 | Maxwell-2.7V-450F_b_230907_015_2.xlsx | Maxwell-2.7V-450F_b | 845 | 423 | CCCV | 2 | 1800 | 30 | 0.5 | 971.3819 | 3.597711 | 19.42764 | 0 | 0 | 0 | 0.020151 | 0 | 0 |  |  | 1 | 0 | 236.508 | 0.020151 | 2.124411 | 851.4288 | 404.6215 | 8.09243 | 5.394953 | 1.798855 | 0 |  | 75 | 150 | 50 | 2023-09-18 01:00
1845 | Maxwell-2.7V-450F_b_230907_015_2.xlsx | Maxwell-2.7V-450F_b | 846 | 423 | CCD | -3000 | 283 | 4.716667 | 0.07861111 | 922.2908 | 3.415892 | 18.44582 | 94.94626 | 99.78944 | 0.004027648 | 0.012091 | 727.1977 | 2.693325 | 4.691598 | 62.55464 | 1 | 155 | 236.01 | 2.11232 | 0 | 849.636 | 402.2288 | 8.044577 | 5.363051 | 1.707946 | 1.346662 | 31.27732 | 75 | 150 | 50 | 2023-09-18 01:30
1846 | Maxwell-2.7V-450F_b_230907_015_2.xlsx | Maxwell-2.7V-450F_b | 847 | 424 | CCCV | 2 | 1800 | 30 | 0.5 | 970.6005 | 3.594817 | 19.41201 | 0 | 0 | 0 | 0.020461 | 0 | 0 |  |  | 1 | 0 | 236.504 | 0.020461 | 2.124411 | 851.4144 | 404.6743 | 8.093485 | 5.395657 | 1.797408 | 0 |  | 75 | 150 | 50 | 2023-09-18 01:34
1847 | Maxwell-2.7V-450F_b_230907_015_2.xlsx | Maxwell-2.7V-450F_b | 848 | 424 | CCD | -3000 | 283 | 4.716667 | 0.07861111 | 922.3353 | 3.416057 | 18.44671 | 95.02728 | 99.81227 | 0.004027648 | 0.012091 | 730.2126 | 2.704491 | 4.68085 | 62.41133 | 1 | 156 | 236.06 | 2.11232 | 0 | 849.816 | 402.314 | 8.046281 | 5.364187 | 1.708028 | 1.352246 | 31.20567 | 75 | 150 | 50 | 2023-09-18 02:04
1848 | Maxwell-2.7V-450F_b_230907_015_2.xlsx | Maxwell-2.7V-450F_b | 849 | 425 | CCCV | 3 | 1800 | 30 | 0.5 | 970.9699 | 3.596185 | 19.4194 | 0 | 0 | 0 | 0.019841 | 0 | 0 |  |  | 1 | 0 | 236.518 | 0.019841 | 2.124411 | 851.4648 | 404.579 | 8.09158 | 5.394387 | 1.798092 | 0 |  | 75 | 150 | 50 | 2023-09-18 02:09
1849 | Maxwell-2.7V-450F_b_230907_015_2.xlsx | Maxwell-2.7V-450F_b | 850 | 425 | CCD | -3000 | 283 | 4.716667 | 0.07861111 | 922.2548 | 3.415758 | 18.4451 | 94.98284 | 99.79579 | 0.004026307 | 0.012091 | 727.186 | 2.693281 | 4.691523 | 62.55363 | 1 | 155 | 236.035 | 2.11232 | 0 | 849.726 | 402.2714 | 8.045429 | 5.363619 | 1.707879 | 1.346641 | 31.27682 | 75 | 150 | 50 | 2023-09-18 02:39
1850 | Maxwell-2.7V-450F_b_230907_015_2.xlsx | Maxwell-2.7V-450F_b | 851 | 426 | CCCV | 2 | 1800 | 30 | 0.5 | 970.6793 | 3.595109 | 19.41359 | 0 | 0 | 0 | 0.020461 | 0 | 0 |  |  | 1 | 0 | 236.49 | 0.020461 | 2.124411 | 851.364 | 404.6503 | 8.093006 | 5.395337 | 1.797554 | 0 |  | 75 | 150 | 50 | 2023-09-18 02:44
1851 | Maxwell-2.7V-450F_b_230907_015_2.xlsx | Maxwell-2.7V-450F_b | 852 | 426 | CCD | -3000 | 283 | 4.716667 | 0.07861111 | 922.0621 | 3.415045 | 18.44124 | 94.99143 | 99.78688 | 0.00407928 | 0.012246 | 730.0799 | 2.704 | 4.679999 | 62.39999 | 1 | 156 | 235.986 | 2.112165 | 0 | 849.5496 | 402.2174 | 8.044349 | 5.362899 | 1.707522 | 1.352 | 31.2 | 75 | 150 | 50 | 2023-09-18 03:14
1852 | Maxwell-2.7V-450F_b_230907_015_2.xlsx | Maxwell-2.7V-450F_b | 853 | 427 | CCCV | 2 | 1800 | 30 | 0.5 | 970.7346 | 3.595313 | 19.41469 | 0 | 0 | 0 | 0.020306 | 0 | 0 |  |  | 1 | 0 | 236.483 | 0.020306 | 2.124411 | 851.3388 | 404.6085 | 8.09217 | 5.39478 | 1.797657 | 0 |  | 75 | 150 | 50 | 2023-09-18 03:19
1853 | Maxwell-2.7V-450F_b_230907_015_2.xlsx | Maxwell-2.7V-450F_b | 854 | 427 | CCD | -3000 | 283 | 4.716667 | 0.07861111 | 922.2798 | 3.415851 | 18.4456 | 95.00844 | 99.78984 | 0.003924384 | 0.011781 | 730.2393 | 2.70459 | 4.681021 | 62.41362 | 1 | 156 | 235.986 | 2.11263 | 0 | 849.5496 | 402.1289 | 8.042578 | 5.361719 | 1.707926 | 1.352295 | 31.20681 | 75 | 150 | 50 | 2023-09-18 03:49
1854 | Maxwell-2.7V-450F_b_230907_015_2.xlsx | Maxwell-2.7V-450F_b | 855 | 428 | CCCV | 2 | 1800 | 30 | 0.5 | 970.8847 | 3.595869 | 19.41769 | 0 | 0 | 0 | 0.020306 | 0 | 0 |  |  | 1 | 0 | 236.467 | 0.020306 | 2.124411 | 851.2812 | 404.5811 | 8.091623 | 5.394415 | 1.797935 | 0 |  | 75 | 150 | 50 | 2023-09-18 03:53
1855 | Maxwell-2.7V-450F_b_230907_015_2.xlsx | Maxwell-2.7V-450F_b | 856 | 428 | CCD | -3000 | 283 | 4.716667 | 0.07861111 | 922.2383 | 3.415698 | 18.44477 | 94.98948 | 99.79659 | 0.00407928 | 0.012246 | 730.1688 | 2.704329 | 4.680569 | 62.40759 | 1 | 156 | 235.986 | 2.112165 | 0 | 849.5496 | 402.2174 | 8.044349 | 5.362899 | 1.707849 | 1.352164 | 31.20379 | 75 | 150 | 50 | 2023-09-18 04:23
1856 | Maxwell-2.7V-450F_b_230907_015_2.xlsx | Maxwell-2.7V-450F_b | 857 | 429 | CCCV | 2 | 1800 | 30 | 0.5 | 970.7043 | 3.595201 | 19.41409 | 0 | 0 | 0 | 0.020306 | 0 | 0 |  |  | 1 | 0 | 236.48 | 0.020306 | 2.124411 | 851.328 | 404.6034 | 8.092068 | 5.394712 | 1.7976 | 0 |  | 75 | 150 | 50 | 2023-09-18 04:28
1857 | Maxwell-2.7V-450F_b_230907_015_2.xlsx | Maxwell-2.7V-450F_b | 858 | 429 | CCD | -3000 | 283 | 4.716667 | 0.07861111 | 922.1521 | 3.415378 | 18.44304 | 94.99825 | 99.80167 | 0.003924384 | 0.011781 | 730.158 | 2.704289 | 4.6805 | 62.40667 | 1 | 156 | 236.011 | 2.11263 | 0 | 849.6396 | 402.1715 | 8.04343 | 5.362287 | 1.707689 | 1.352145 | 31.20333 | 75 | 150 | 50 | 2023-09-18 04:58
1858 | Maxwell-2.7V-450F_b_230907_015_2.xlsx | Maxwell-2.7V-450F_b | 859 | 430 | CCCV | 2 | 1800 | 30 | 0.5 | 971.0547 | 3.596499 | 19.42109 | 0 | 0 | 0 | 0.019996 | 0 | 0 |  |  | 1 | 0 | 236.492 | 0.019996 | 2.124566 | 851.3712 | 404.5345 | 8.09069 | 5.393794 | 1.798249 | 0 |  | 75 | 150 | 50 | 2023-09-18 05:03
1859 | Maxwell-2.7V-450F_b_230907_015_2.xlsx | Maxwell-2.7V-450F_b | 860 | 430 | CCD | -3000 | 283 | 4.716667 | 0.07861111 | 922.3323 | 3.416046 | 18.44665 | 94.98253 | 99.80718 | 0.004027648 | 0.012091 | 730.3162 | 2.704875 | 4.681514 | 62.42019 | 1 | 156 | 236.036 | 2.112475 | 0 | 849.7296 | 402.2436 | 8.044872 | 5.363248 | 1.708023 | 1.352437 | 31.21009 | 75 | 150 | 50 | 2023-09-18 05:33
1860 | Maxwell-2.7V-450F_b_230907_015_2.xlsx | Maxwell-2.7V-450F_b | 861 | 431 | CCCV | 2 | 1800 | 30 | 0.5 | 971.065 | 3.596537 | 19.4213 | 0 | 0 | 0 | 0.019841 | 0 | 0 |  |  | 1 | 0 | 236.51 | 0.019841 | 2.124566 | 851.436 | 404.5355 | 8.09071 | 5.393807 | 1.798268 | 0 |  | 75 | 150 | 50 | 2023-09-18 05:37
1861 | Maxwell-2.7V-450F_b_230907_015_2.xlsx | Maxwell-2.7V-450F_b | 862 | 431 | CCD | -3000 | 283 | 4.716667 | 0.07861111 | 922.2225 | 3.415639 | 18.44445 | 94.97021 | 99.77844 | 0.003976016 | 0.011936 | 727.2605 | 2.693558 | 4.692004 | 62.56005 | 1 | 155 | 235.986 | 2.11263 | 0 | 849.5496 | 402.1289 | 8.042578 | 5.361719 | 1.707819 | 1.346779 | 31.28002 | 75 | 150 | 50 | 2023-09-18 06:07
1862 | Maxwell-2.7V-450F_b_230907_015_2.xlsx | Maxwell-2.7V-450F_b | 863 | 432 | CCCV | 2 | 1800 | 30 | 0.5 | 970.5246 | 3.594536 | 19.41049 | 0 | 0 | 0 | 0.020306 | 0 | 0 |  |  | 1 | 0 | 236.439 | 0.020306 | 2.124411 | 851.1804 | 404.5332 | 8.090665 | 5.393776 | 1.797268 | 0 |  | 75 | 150 | 50 | 2023-09-18 06:12
1863 | Maxwell-2.7V-450F_b_230907_015_2.xlsx | Maxwell-2.7V-450F_b | 864 | 432 | CCD | -3000 | 283 | 4.716667 | 0.07861111 | 921.862 | 3.414304 | 18.43724 | 94.98594 | 99.80798 | 0.004027648 | 0.012091 | 730.0809 | 2.704003 | 4.680006 | 62.40007 | 1 | 156 | 235.985 | 2.11232 | 0 | 849.546 | 402.1862 | 8.043724 | 5.362483 | 1.707152 | 1.352002 | 31.20004 | 75 | 150 | 50 | 2023-09-18 06:42
1864 | Maxwell-2.7V-450F_b_230907_015_2.xlsx | Maxwell-2.7V-450F_b | 865 | 433 | CCCV | 2 | 1800 | 30 | 0.5 | 969.8828 | 3.592159 | 19.39766 | 0 | 0 | 0 | 0.019686 | 0 | 0 |  |  | 1 | 0 | 236.477 | 0.019686 | 2.124411 | 851.3172 | 404.4791 | 8.089581 | 5.393054 | 1.796079 | 0 |  | 75 | 150 | 50 | 2023-09-18 06:47
1865 | Maxwell-2.7V-450F_b_230907_015_2.xlsx | Maxwell-2.7V-450F_b | 866 | 433 | CCD | -3000 | 283 | 4.716667 | 0.07861111 | 921.8201 | 3.414148 | 18.4364 | 95.04448 | 99.78137 | 0.004027648 | 0.012091 | 730.0403 | 2.703853 | 4.679746 | 62.39661 | 1 | 156 | 235.96 | 2.11232 | 0 | 849.456 | 402.1436 | 8.042872 | 5.361915 | 1.707074 | 1.351927 | 31.1983 | 75 | 150 | 50 | 2023-09-18 07:17
1866 | Maxwell-2.7V-450F_b_230907_015_2.xlsx | Maxwell-2.7V-450F_b | 867 | 434 | CCCV | 2 | 1800 | 30 | 0.5 | 970.5741 | 3.594719 | 19.41148 | 0 | 0 | 0 | 0.020151 | 0 | 0 |  |  | 1 | 0 | 236.446 | 0.020151 | 2.124411 | 851.2056 | 404.5154 | 8.090308 | 5.393539 | 1.797359 | 0 |  | 75 | 150 | 50 | 2023-09-18 07:22
1867 | Maxwell-2.7V-450F_b_230907_015_2.xlsx | Maxwell-2.7V-450F_b | 868 | 434 | CCD | -3000 | 283 | 4.716667 | 0.07861111 | 922.164 | 3.415422 | 18.44328 | 95.01222 | 99.79065 | 0.004027648 | 0.012091 | 730.2155 | 2.704502 | 4.680869 | 62.41158 | 1 | 156 | 235.951 | 2.11232 | 0 | 849.4236 | 402.1283 | 8.042566 | 5.36171 | 1.707711 | 1.352251 | 31.20579 | 75 | 150 | 50 | 2023-09-18 07:52
1868 | Maxwell-2.7V-450F_b_230907_015_2.xlsx | Maxwell-2.7V-450F_b | 869 | 435 | CCCV | 2 | 1800 | 30 | 0.5 | 969.7292 | 3.59159 | 19.39458 | 0 | 0 | 0 | 0.020306 | 0 | 0 |  |  | 1 | 0 | 236.422 | 0.020306 | 2.124411 | 851.1192 | 404.5041 | 8.090083 | 5.393389 | 1.795795 | 0 |  | 75 | 150 | 50 | 2023-09-18 07:56
1869 | Maxwell-2.7V-450F_b_230907_015_2.xlsx | Maxwell-2.7V-450F_b | 870 | 435 | CCD | -3000 | 283 | 4.716667 | 0.07861111 | 921.8577 | 3.414288 | 18.43715 | 95.06342 | 99.80459 | 0.00407928 | 0.012246 | 730.0863 | 2.704023 | 4.680041 | 62.40054 | 1 | 156 | 235.96 | 2.112165 | 0 | 849.456 | 402.1731 | 8.043463 | 5.362308 | 1.707144 | 1.352012 | 31.20027 | 75 | 150 | 50 | 2023-09-18 08:26
1870 | Maxwell-2.7V-450F_b_230907_015_2.xlsx | Maxwell-2.7V-450F_b | 871 | 436 | CCCV | 2 | 1800 | 30 | 0.5 | 970.2729 | 3.593603 | 19.40546 | 0 | 0 | 0 | 0.019686 | 0 | 0 |  |  | 1 | 0 | 236.424 | 0.019686 | 2.124411 | 851.1264 | 404.3884 | 8.087768 | 5.391845 | 1.796802 | 0 |  | 75 | 150 | 50 | 2023-09-18 08:31
1871 | Maxwell-2.7V-450F_b_230907_015_2.xlsx | Maxwell-2.7V-450F_b | 872 | 436 | CCD | -3000 | 283 | 4.716667 | 0.07861111 | 921.6817 | 3.413636 | 18.43363 | 94.99201 | 99.9226 | 0.003976016 | 0.011936 | 729.9639 | 2.70357 | 4.679256 | 62.39007 | 1 | 156 | 236.241 | 2.112475 | -0.00031 | 850.4676 | 402.5339 | 8.050678 | 5.367119 | 1.706818 | 1.351785 | 31.19504 | 75 | 150 | 50 | 2023-09-18 09:01
1872 | Maxwell-2.7V-450F_b_230907_015_2.xlsx | Maxwell-2.7V-450F_b | 873 | 437 | CCCV | 2 | 1800 | 30 | 0.5 | 970.2766 | 3.593617 | 19.40553 | 0 | 0 | 0 | 0.017206 | 0 | 0 |  |  | 1 | 0 | 236.713 | 0.016896 | 2.124411 | 852.1668 | 404.3467 | 8.086935 | 5.39129 | 1.796808 | 0 |  | 75 | 150 | 50 | 2023-09-18 09:06
1873 | Maxwell-2.7V-450F_b_230907_015_2.xlsx | Maxwell-2.7V-450F_b | 874 | 437 | CCD | -3000 | 283 | 4.716667 | 0.07861111 | 921.5703 | 3.413223 | 18.43141 | 94.98016 | 99.65021 | 0.003976016 | 0.011936 | 730.0049 | 2.703722 | 4.679519 | 62.39358 | 1 | 156 | 235.885 | 2.112475 | 0 | 849.186 | 401.9863 | 8.039726 | 5.359817 | 1.706612 | 1.351861 | 31.19679 | 75 | 150 | 50 | 2023-09-18 09:36
1874 | Maxwell-2.7V-450F_b_230907_015_2.xlsx | Maxwell-2.7V-450F_b | 875 | 438 | CCCV | 2 | 1800 | 30 | 0.5 | 969.9322 | 3.592341 | 19.39864 | 0 | 0 | 0 | 0.020151 | 0 | 0 |  |  | 1 | 0 | 236.371 | 0.020151 | 2.124411 | 850.9356 | 404.3871 | 8.087742 | 5.391828 | 1.796171 | 0 |  | 75 | 150 | 50 | 2023-09-18 09:40
1875 | Maxwell-2.7V-450F_b_230907_015_2.xlsx | Maxwell-2.7V-450F_b | 876 | 438 | CCD | -3000 | 283 | 4.716667 | 0.07861111 | 921.6061 | 3.413356 | 18.43212 | 95.01758 | 99.80539 | 0.004027648 | 0.012091 | 726.9583 | 2.692438 | 4.690054 | 62.53405 | 1 | 155 | 235.911 | 2.11232 | 0 | 849.2796 | 402.0601 | 8.041202 | 5.360801 | 1.706678 | 1.346219 | 31.26702 | 75 | 150 | 50 | 2023-09-18 10:10
1876 | Maxwell-2.7V-450F_b_230907_015_2.xlsx | Maxwell-2.7V-450F_b | 877 | 439 | CCCV | 3 | 1800 | 30 | 0.5 | 969.8997 | 3.592221 | 19.39799 | 0 | 0 | 0 | 0.020151 | 0 | 0 |  |  | 1 | 0 | 236.389 | 0.020151 | 2.124256 | 851.0004 | 404.4477 | 8.088954 | 5.392636 | 1.796111 | 0 |  | 75 | 150 | 50 | 2023-09-18 10:15
1877 | Maxwell-2.7V-450F_b_230907_015_2.xlsx | Maxwell-2.7V-450F_b | 878 | 439 | CCD | -3000 | 283 | 4.716667 | 0.07861111 | 921.406 | 3.412615 | 18.42812 | 95.00013 | 99.77622 | 0.004026307 | 0.012091 | 729.8952 | 2.703316 | 4.678815 | 62.38421 | 1 | 156 | 235.86 | 2.112165 | 0 | 849.096 | 402.0027 | 8.040054 | 5.360036 | 1.706307 | 1.351658 | 31.1921 | 75 | 150 | 50 | 2023-09-18 10:45
1878 | Maxwell-2.7V-450F_b_230907_015_2.xlsx | Maxwell-2.7V-450F_b | 879 | 440 | CCCV | 2 | 1800 | 30 | 0.5 | 969.5898 | 3.591073 | 19.3918 | 0 | 0 | 0 | 0.020306 | 0 | 0 |  |  | 1 | 0 | 236.347 | 0.020306 | 2.124411 | 850.8492 | 404.3758 | 8.087517 | 5.391678 | 1.795537 | 0 |  | 75 | 150 | 50 | 2023-09-18 10:50
1879 | Maxwell-2.7V-450F_b_230907_015_2.xlsx | Maxwell-2.7V-450F_b | 880 | 440 | CCD | -3000 | 283 | 4.716667 | 0.07861111 | 921.561 | 3.413189 | 18.43122 | 95.04649 | 99.80495 | 0.003976016 | 0.011936 | 726.9536 | 2.692421 | 4.690023 | 62.53365 | 1 | 155 | 235.886 | 2.112475 | 0 | 849.1896 | 401.988 | 8.03976 | 5.35984 | 1.706594 | 1.34621 | 31.26682 | 75 | 150 | 50 | 2023-09-18 11:20
1880 | Maxwell-2.7V-450F_b_230907_015_2.xlsx | Maxwell-2.7V-450F_b | 881 | 441 | CCCV | 3 | 1800 | 30 | 0.5 | 970.5683 | 3.594698 | 19.41137 | 0 | 0 | 0 | 0.020461 | 0 | 0 |  |  | 1 | 0 | 236.438 | 0.020461 | 2.124566 | 851.1768 | 404.5315 | 8.09063 | 5.393754 | 1.797349 | 0 |  | 75 | 150 | 50 | 2023-09-18 11:25
1881 | Maxwell-2.7V-450F_b_230907_015_2.xlsx | Maxwell-2.7V-450F_b | 882 | 441 | CCD | -3000 | 283 | 4.716667 | 0.07861111 | 922.2155 | 3.415613 | 18.44431 | 95.0181 | 99.79826 | 0.003974692 | 0.011936 | 730.2694 | 2.704701 | 4.681214 | 62.41619 | 1 | 156 | 235.961 | 2.11263 | 0 | 849.4596 | 402.0863 | 8.041726 | 5.361151 | 1.707807 | 1.352351 | 31.20809 | 75 | 150 | 50 | 2023-09-18 11:55
1882 | Maxwell-2.7V-450F_b_230907_015_2.xlsx | Maxwell-2.7V-450F_b | 883 | 442 | CCCV | 2 | 1800 | 30 | 0.5 | 969.7149 | 3.591536 | 19.3943 | 0 | 0 | 0 | 0.019996 | 0 | 0 |  |  | 1 | 0 | 236.348 | 0.019996 | 2.124256 | 850.8528 | 404.3478 | 8.086955 | 5.391303 | 1.795768 | 0 |  | 75 | 150 | 50 | 2023-09-18 11:59
1883 | Maxwell-2.7V-450F_b_230907_015_2.xlsx | Maxwell-2.7V-450F_b | 884 | 442 | CCD | -3000 | 283 | 4.716667 | 0.07861111 | 921.3401 | 3.412371 | 18.4268 | 95.01144 | 99.79352 | 0.004027648 | 0.012091 | 729.842 | 2.703119 | 4.678475 | 62.37966 | 1 | 156 | 235.86 | 2.112165 | 0 | 849.096 | 402.0027 | 8.040054 | 5.360036 | 1.706185 | 1.351559 | 31.18983 | 75 | 150 | 50 | 2023-09-18 12:29
1884 | Maxwell-2.7V-450F_b_230907_015_2.xlsx | Maxwell-2.7V-450F_b | 885 | 443 | CCCV | 2 | 1800 | 30 | 0.5 | 969.8586 | 3.592069 | 19.39717 | 0 | 0 | 0 | 0.019841 | 0 | 0 |  |  | 1 | 0 | 236.377 | 0.019841 | 2.124411 | 850.9572 | 404.3378 | 8.086756 | 5.391171 | 1.796034 | 0 |  | 75 | 150 | 50 | 2023-09-18 12:34
1885 | Maxwell-2.7V-450F_b_230907_015_2.xlsx | Maxwell-2.7V-450F_b | 886 | 443 | CCD | -3000 | 283 | 4.716667 | 0.07861111 | 921.5313 | 3.413079 | 18.43063 | 95.01708 | 99.77113 | 0.003976016 | 0.011936 | 729.9575 | 2.703546 | 4.679215 | 62.38953 | 1 | 156 | 235.836 | 2.112475 | 0 | 849.0096 | 401.9028 | 8.038056 | 5.358704 | 1.706539 | 1.351773 | 31.19476 | 75 | 150 | 50 | 2023-09-18 13:04
1886 | Maxwell-2.7V-450F_b_230907_015_2.xlsx | Maxwell-2.7V-450F_b | 887 | 444 | CCCV | 4 | 1800 | 30 | 0.5 | 970.0982 | 3.592956 | 19.40196 | 0 | 0 | 0 | 0.020306 | 0 | 0 |  |  | 1 | 0 | 236.349 | 0.020306 | 2.124411 | 850.8564 | 404.3792 | 8.087585 | 5.391723 | 1.796478 | 0 |  | 75 | 150 | 50 | 2023-09-18 13:09
1887 | Maxwell-2.7V-450F_b_230907_015_2.xlsx | Maxwell-2.7V-450F_b | 888 | 444 | CCD | -3000 | 283 | 4.716667 | 0.07861111 | 921.671 | 3.413596 | 18.43342 | 95.00801 | 99.81426 | 0.004024967 | 0.012091 | 730.0226 | 2.703787 | 4.679632 | 62.3951 | 1 | 156 | 235.91 | 2.11232 | 0 | 849.276 | 402.0584 | 8.041168 | 5.360779 | 1.706798 | 1.351894 | 31.19755 | 75 | 150 | 50 | 2023-09-18 13:39
1888 | Maxwell-2.7V-450F_b_230907_015_2.xlsx | Maxwell-2.7V-450F_b | 889 | 445 | CCCV | 3 | 1800 | 30 | 0.5 | 969.9222 | 3.592304 | 19.39844 | 0 | 0 | 0 | 0.019841 | 0 | 0 |  |  | 1 | 0 | 236.35 | 0.019841 | 2.124411 | 850.86 | 404.2916 | 8.085832 | 5.390555 | 1.796152 | 0 |  | 75 | 150 | 50 | 2023-09-18 13:43
1889 | Maxwell-2.7V-450F_b_230907_015_2.xlsx | Maxwell-2.7V-450F_b | 890 | 445 | CCD | -3000 | 283 | 4.716667 | 0.07861111 | 921.3549 | 3.412425 | 18.4271 | 94.99266 | 99.7821 | 0.003974692 | 0.011936 | 729.9109 | 2.703374 | 4.678916 | 62.38555 | 1 | 156 | 235.835 | 2.112475 | 0 | 849.006 | 401.9011 | 8.038022 | 5.358681 | 1.706213 | 1.351687 | 31.19278 | 75 | 150 | 50 | 2023-09-18 14:13
1890 | Maxwell-2.7V-450F_b_230907_015_2.xlsx | Maxwell-2.7V-450F_b | 891 | 446 | CCCV | 3 | 1800 | 30 | 0.5 | 969.617 | 3.591174 | 19.39234 | 0 | 0 | 0 | 0.020771 | 0 | 0 |  |  | 1 | 0 | 236.297 | 0.020771 | 2.124411 | 850.6692 | 404.3796 | 8.087593 | 5.391729 | 1.795587 | 0 |  | 75 | 150 | 50 | 2023-09-18 14:18
1891 | Maxwell-2.7V-450F_b_230907_015_2.xlsx | Maxwell-2.7V-450F_b | 892 | 446 | CCD | -3000 | 283 | 4.716667 | 0.07861111 | 921.2245 | 3.411943 | 18.42449 | 95.00912 | 99.80491 | 0.004077922 | 0.012246 | 726.7806 | 2.69178 | 4.688907 | 62.51876 | 1 | 155 | 235.836 | 2.112165 | 0 | 849.0096 | 401.9618 | 8.039236 | 5.35949 | 1.705971 | 1.34589 | 31.25938 | 75 | 150 | 50 | 2023-09-18 14:48
1892 | Maxwell-2.7V-450F_b_230907_015_2.xlsx | Maxwell-2.7V-450F_b | 893 | 447 | CCCV | 2 | 1800 | 30 | 0.5 | 969.4562 | 3.590578 | 19.38912 | 0 | 0 | 0 | 0.019841 | 0 | 0 |  |  | 1 | 0 | 236.31 | 0.019841 | 2.124411 | 850.716 | 404.2232 | 8.084464 | 5.389643 | 1.795289 | 0 |  | 75 | 150 | 50 | 2023-09-18 14:53
1893 | Maxwell-2.7V-450F_b_230907_015_2.xlsx | Maxwell-2.7V-450F_b | 894 | 447 | CCD | -3000 | 283 | 4.716667 | 0.07861111 | 921.2643 | 3.41209 | 18.42529 | 95.02898 | 99.77783 | 0.00407928 | 0.012246 | 729.8346 | 2.703091 | 4.678427 | 62.37903 | 1 | 156 | 235.785 | 2.112165 | 0 | 848.826 | 401.8749 | 8.037497 | 5.358331 | 1.706045 | 1.351546 | 31.18951 | 75 | 150 | 50 | 2023-09-18 15:23
1894 | Maxwell-2.7V-450F_b_230907_015_2.xlsx | Maxwell-2.7V-450F_b | 895 | 448 | CCCV | 3 | 1800 | 30 | 0.5 | 970.5284 | 3.59455 | 19.41057 | 0 | 0 | 0 | 0.020461 | 0 | 0 |  |  | 1 | 0 | 236.347 | 0.020461 | 2.124566 | 850.8492 | 404.3758 | 8.087517 | 5.391678 | 1.797275 | 0 |  | 75 | 150 | 50 | 2023-09-18 15:28
1895 | Maxwell-2.7V-450F_b_230907_015_2.xlsx | Maxwell-2.7V-450F_b | 896 | 448 | CCD | -3000 | 283 | 4.716667 | 0.07861111 | 921.6917 | 3.413673 | 18.43383 | 94.96803 | 99.80495 | 0.003974692 | 0.011936 | 730.0617 | 2.703932 | 4.679883 | 62.39844 | 1 | 156 | 235.886 | 2.11263 | 0 | 849.1896 | 401.9585 | 8.03917 | 5.359447 | 1.706836 | 1.351966 | 31.19922 | 75 | 150 | 50 | 2023-09-18 15:58
1896 | Maxwell-2.7V-450F_b_230907_015_2.xlsx | Maxwell-2.7V-450F_b | 897 | 449 | CCCV | 2 | 1800 | 30 | 0.5 | 969.7448 | 3.591647 | 19.3949 | 0 | 0 | 0 | 0.020151 | 0 | 0 |  |  | 1 | 0 | 236.267 | 0.020151 | 2.124256 | 850.5612 | 404.239 | 8.084779 | 5.389853 | 1.795824 | 0 |  | 75 | 150 | 50 | 2023-09-18 16:02
1897 | Maxwell-2.7V-450F_b_230907_015_2.xlsx | Maxwell-2.7V-450F_b | 898 | 449 | CCD | -3000 | 283 | 4.716667 | 0.07861111 | 920.8352 | 3.410501 | 18.4167 | 94.95645 | 99.79599 | 0.004027648 | 0.012091 | 729.7139 | 2.702644 | 4.677653 | 62.36871 | 1 | 156 | 235.785 | 2.112165 | 0 | 848.826 | 401.8749 | 8.037497 | 5.358331 | 1.70525 | 1.351322 | 31.18436 | 75 | 150 | 50 | 2023-09-18 16:32
1898 | Maxwell-2.7V-450F_b_230907_015_2.xlsx | Maxwell-2.7V-450F_b | 899 | 450 | CCCV | 2 | 1800 | 30 | 0.5 | 969.5909 | 3.591077 | 19.39182 | 0 | 0 | 0 | 0.019996 | 0 | 0 |  |  | 1 | 0 | 236.316 | 0.019996 | 2.124411 | 850.7376 | 404.2632 | 8.085265 | 5.390176 | 1.795539 | 0 |  | 75 | 150 | 50 | 2023-09-18 16:37
1899 | Maxwell-2.7V-450F_b_230907_015_2.xlsx | Maxwell-2.7V-450F_b | 900 | 450 | CCD | -3000 | 283 | 4.716667 | 0.07861111 | 921.3485 | 3.412402 | 18.42697 | 95.02447 | 99.78588 | 0.003976016 | 0.011936 | 726.8775 | 2.692139 | 4.689533 | 62.5271 | 1 | 155 | 235.81 | 2.112475 | 0 | 848.916 | 401.8585 | 8.03717 | 5.358113 | 1.706201 | 1.34607 | 31.26355 | 75 | 150 | 50 | 2023-09-18 17:07
1900 | Maxwell-2.7V-450F_b_230907_015_2.xlsx | Maxwell-2.7V-450F_b | 901 | 451 | CCCV | 2 | 1800 | 30 | 0.5 | 848.3257 | 3.141947 | 16.96651 | 0 | 0 | 0 | 0.020306 | 0 | 0 |  |  | 1 | 0 | 220.242 | 0.020306 | 1.999473 | 792.8712 | 400.6085 | 8.012171 | 5.341447 | 1.570974 | 0 |  | 75 | 150 | 50 | 2023-09-18 17:12
1901 | Maxwell-2.7V-450F_b_230907_015_2.xlsx | Maxwell-2.7V-450F_b | 902 | 451 | CCD | -3000 | 264 | 4.4 | 0.07333333 | 807.5639 | 2.990977 | 16.15128 | 95.19503 | 99.92644 | 0.003924384 | 0.011781 | 615.4582 | 2.279475 | 4.492396 | 59.89861 | 1 | 137 | 220.08 | 1.987692 | 0 | 792.288 | 398.597 | 7.971939 | 5.314626 | 1.495489 | 1.139737 | 29.94931 | 75 | 150 | 50 | 2023-09-18 17:42
1902 | Maxwell-2.7V-450F_b_230907_015_2.xlsx | Maxwell-2.7V-450F_b | 903 | 452 | CCCV | 2 | 1800 | 30 | 0.5 | 848.7482 | 3.143512 | 16.97496 | 0 | 0 | 0 | 0.020461 | 0 | 0 |  |  | 1 | 0 | 220.356 | 0.020461 | 1.999318 | 793.2816 | 400.8787 | 8.017574 | 5.345049 | 1.571756 | 0 |  | 75 | 150 | 50 | 2023-09-18 17:46
1903 | Maxwell-2.7V-450F_b_230907_015_2.xlsx | Maxwell-2.7V-450F_b | 904 | 452 | CCD | -3000 | 264 | 4.4 | 0.07333333 | 806.7063 | 2.987801 | 16.13413 | 95.0466 | 99.81757 | 0.004027648 | 0.012091 | 612.0627 | 2.266899 | 4.500461 | 60.00615 | 1 | 136 | 219.954 | 1.987227 | 0 | 791.8344 | 398.462 | 7.96924 | 5.312826 | 1.493901 | 1.133449 | 30.00307 | 75 | 150 | 50 | 2023-09-18 18:16
1904 | Maxwell-2.7V-450F_b_230907_015_2.xlsx | Maxwell-2.7V-450F_b | 905 | 453 | CCCV | 2 | 1800 | 30 | 0.5 | 848.8975 | 3.144065 | 16.97795 | 0 | 0 | 0 | 0.019996 | 0 | 0 |  |  | 1 | 0 | 220.355 | 0.019996 | 1.999318 | 793.278 | 400.7827 | 8.015654 | 5.343769 | 1.572032 | 0 |  | 75 | 150 | 50 | 2023-09-18 18:21
1905 | Maxwell-2.7V-450F_b_230907_015_2.xlsx | Maxwell-2.7V-450F_b | 906 | 453 | CCD | -3000 | 264 | 4.4 | 0.07333333 | 806.8734 | 2.98842 | 16.13747 | 95.04956 | 99.79578 | 0.003924384 | 0.011781 | 615.2116 | 2.278562 | 4.490596 | 59.87461 | 1 | 137 | 219.905 | 1.987537 | 0 | 791.658 | 398.3111 | 7.966222 | 5.310814 | 1.49421 | 1.139281 | 29.9373 | 75 | 150 | 50 | 2023-09-18 18:51
1906 | Maxwell-2.7V-450F_b_230907_015_2.xlsx | Maxwell-2.7V-450F_b | 907 | 454 | CCCV | 2 | 1800 | 30 | 0.5 | 849.0662 | 3.14469 | 16.98132 | 0 | 0 | 0 | 0.019996 | 0 | 0 |  |  | 1 | 0 | 220.338 | 0.019996 | 1.999318 | 793.2168 | 400.7518 | 8.015035 | 5.343357 | 1.572345 | 0 |  | 75 | 150 | 50 | 2023-09-18 18:55
1907 | Maxwell-2.7V-450F_b_230907_015_2.xlsx | Maxwell-2.7V-450F_b | 908 | 454 | CCD | -3000 | 264 | 4.4 | 0.07333333 | 806.6422 | 2.987564 | 16.13284 | 95.00345 | 99.78079 | 0.004027648 | 0.012091 | 612.057 | 2.266878 | 4.500419 | 60.00559 | 1 | 136 | 219.855 | 1.987227 | 0 | 791.478 | 398.2826 | 7.965653 | 5.310435 | 1.493782 | 1.133439 | 30.0028 | 75 | 150 | 50 | 2023-09-18 19:25
1908 | Maxwell-2.7V-450F_b_230907_015_2.xlsx | Maxwell-2.7V-450F_b | 909 | 455 | CCCV | 2 | 1800 | 30 | 0.5 | 849.7367 | 3.147173 | 16.99473 | 0 | 0 | 0 | 0.020461 | 0 | 0 |  |  | 1 | 0 | 220.254 | 0.020461 | 1.999163 | 792.9144 | 400.7245 | 8.01449 | 5.342994 | 1.573586 | 0 |  | 75 | 150 | 50 | 2023-09-18 19:29
1909 | Maxwell-2.7V-450F_b_230907_015_2.xlsx | Maxwell-2.7V-450F_b | 910 | 455 | CCD | -3000 | 264 | 4.4 | 0.07333333 | 806.2547 | 2.986128 | 16.12509 | 94.88288 | 99.8193 | 0.00407928 | 0.012246 | 612.0051 | 2.266686 | 4.500038 | 60.0005 | 1 | 136 | 219.856 | 1.986917 | 0 | 791.4816 | 398.3466 | 7.966932 | 5.311288 | 1.493064 | 1.133343 | 30.00025 | 75 | 150 | 50 | 2023-09-18 19:59
1910 | Maxwell-2.7V-450F_b_230907_015_2.xlsx | Maxwell-2.7V-450F_b | 911 | 456 | CCCV | 2 | 1800 | 30 | 0.5 | 849.0945 | 3.144794 | 16.98189 | 0 | 0 | 0 | 0.019996 | 0 | 0 |  |  | 1 | 0 | 220.337 | 0.019996 | 1.999318 | 793.2132 | 400.75 | 8.014999 | 5.343333 | 1.572397 | 0 |  | 75 | 150 | 50 | 2023-09-18 20:04
1911 | Maxwell-2.7V-450F_b_230907_015_2.xlsx | Maxwell-2.7V-450F_b | 912 | 456 | CCD | -3000 | 264 | 4.4 | 0.07333333 | 806.2697 | 2.986184 | 16.12539 | 94.95641 | 99.77035 | 0.00407928 | 0.012246 | 612.0236 | 2.266754 | 4.500174 | 60.00231 | 1 | 136 | 219.831 | 1.987072 | 0 | 791.3916 | 398.2702 | 7.965404 | 5.31027 | 1.493092 | 1.133377 | 30.00116 | 75 | 150 | 50 | 2023-09-18 20:34
1912 | Maxwell-2.7V-450F_b_230907_015_2.xlsx | Maxwell-2.7V-450F_b | 913 | 457 | CCCV | 2 | 1800 | 30 | 0.5 | 849.1 | 3.144815 | 16.982 | 0 | 0 | 0 | 0.020151 | 0 | 0 |  |  | 1 | 0 | 220.321 | 0.020151 | 1.999318 | 793.1556 | 400.7522 | 8.015045 | 5.343363 | 1.572407 | 0 |  | 75 | 150 | 50 | 2023-09-18 20:38
1913 | Maxwell-2.7V-450F_b_230907_015_2.xlsx | Maxwell-2.7V-450F_b | 914 | 457 | CCD | -3000 | 264 | 4.4 | 0.07333333 | 806.5668 | 2.987284 | 16.13134 | 94.99079 | 99.80075 | 0.003976016 | 0.011936 | 615.2107 | 2.278558 | 4.490589 | 59.87452 | 1 | 137 | 219.882 | 1.987382 | 0 | 791.5752 | 398.3005 | 7.96601 | 5.310673 | 1.493642 | 1.139279 | 29.93726 | 75 | 150 | 50 | 2023-09-18 21:08
1914 | Maxwell-2.7V-450F_b_230907_015_2.xlsx | Maxwell-2.7V-450F_b | 915 | 458 | CCCV | 2 | 1800 | 30 | 0.5 | 849.2177 | 3.145251 | 16.98435 | 0 | 0 | 0 | 0.020151 | 0 | 0 |  |  | 1 | 0 | 220.311 | 0.020151 | 1.999318 | 793.1196 | 400.734 | 8.014681 | 5.343121 | 1.572625 | 0 |  | 75 | 150 | 50 | 2023-09-18 21:13
1915 | Maxwell-2.7V-450F_b_230907_015_2.xlsx | Maxwell-2.7V-450F_b | 916 | 458 | CCD | -3000 | 264 | 4.4 | 0.07333333 | 806.3374 | 2.986435 | 16.12675 | 94.95062 | 99.78213 | 0.003976016 | 0.011936 | 615.1092 | 2.278182 | 4.489848 | 59.86465 | 1 | 137 | 219.831 | 1.987382 | 0 | 791.3916 | 398.2081 | 7.964162 | 5.309441 | 1.493217 | 1.139091 | 29.93232 | 75 | 150 | 50 | 2023-09-18 21:43
1916 | Maxwell-2.7V-450F_b_230907_015_2.xlsx | Maxwell-2.7V-450F_b | 917 | 459 | CCCV | 2 | 1800 | 30 | 0.5 | 848.7833 | 3.143642 | 16.97567 | 0 | 0 | 0 | 0.019996 | 0 | 0 |  |  | 1 | 0 | 220.275 | 0.019996 | 1.999318 | 792.99 | 400.6372 | 8.012744 | 5.341829 | 1.571821 | 0 |  | 75 | 150 | 50 | 2023-09-18 21:47
1917 | Maxwell-2.7V-450F_b_230907_015_2.xlsx | Maxwell-2.7V-450F_b | 918 | 459 | CCD | -3000 | 264 | 4.4 | 0.07333333 | 806.3259 | 2.986392 | 16.12652 | 94.99785 | 99.77528 | 0.003976016 | 0.011936 | 612.0446 | 2.266832 | 4.500328 | 60.00437 | 1 | 136 | 219.78 | 1.987382 | 0 | 791.208 | 398.1157 | 7.962314 | 5.308209 | 1.493196 | 1.133416 | 30.00218 | 75 | 150 | 50 | 2023-09-18 22:17
1918 | Maxwell-2.7V-450F_b_230907_015_2.xlsx | Maxwell-2.7V-450F_b | 919 | 460 | CCCV | 2 | 1800 | 30 | 0.5 | 848.748 | 3.143511 | 16.97496 | 0 | 0 | 0 | 0.020616 | 0 | 0 |  |  | 1 | 0 | 220.258 | 0.020616 | 1.999318 | 792.9288 | 400.7318 | 8.014636 | 5.343091 | 1.571756 | 0 |  | 75 | 150 | 50 | 2023-09-18 22:21
1919 | Maxwell-2.7V-450F_b_230907_015_2.xlsx | Maxwell-2.7V-450F_b | 920 | 460 | CCD | -3000 | 264 | 4.4 | 0.07333333 | 806.1902 | 2.98589 | 16.1238 | 94.98581 | 99.78344 | 0.004027648 | 0.012091 | 612.0197 | 2.26674 | 4.500145 | 60.00193 | 1 | 136 | 219.781 | 1.987227 | 0 | 791.2116 | 398.1486 | 7.962972 | 5.308648 | 1.492945 | 1.13337 | 30.00097 | 75 | 150 | 50 | 2023-09-18 22:51
1920 | Maxwell-2.7V-450F_b_230907_015_2.xlsx | Maxwell-2.7V-450F_b | 921 | 461 | CCCV | 2 | 1800 | 30 | 0.5 | 848.7281 | 3.143437 | 16.97456 | 0 | 0 | 0 | 0.019996 | 0 | 0 |  |  | 1 | 0 | 220.285 | 0.019996 | 1.999473 | 793.026 | 400.624 | 8.01248 | 5.341653 | 1.571719 | 0 |  | 75 | 150 | 50 | 2023-09-18 22:56
1921 | Maxwell-2.7V-450F_b_230907_015_2.xlsx | Maxwell-2.7V-450F_b | 922 | 461 | CCD | -3000 | 264 | 4.4 | 0.07333333 | 806.5701 | 2.987297 | 16.1314 | 95.03281 | 99.79345 | 0.003872751 | 0.011626 | 612.2323 | 2.267527 | 4.501708 | 60.02278 | 1 | 136 | 219.83 | 1.987847 | 0 | 791.388 | 398.1131 | 7.962263 | 5.308175 | 1.493648 | 1.133764 | 30.01139 | 75 | 150 | 50 | 2023-09-18 23:26
1922 | Maxwell-2.7V-450F_b_230907_015_2.xlsx | Maxwell-2.7V-450F_b | 923 | 462 | CCCV | 2 | 1800 | 30 | 0.5 | 848.3032 | 3.141864 | 16.96606 | 0 | 0 | 0 | 0.019841 | 0 | 0 |  |  | 1 | 0 | 220.246 | 0.019841 | 1.999318 | 792.8856 | 400.5531 | 8.011062 | 5.340708 | 1.570932 | 0 |  | 75 | 150 | 50 | 2023-09-18 23:30
1923 | Maxwell-2.7V-450F_b_230907_015_2.xlsx | Maxwell-2.7V-450F_b | 924 | 462 | CCD | -3000 | 264 | 4.4 | 0.07333333 | 806.0165 | 2.985246 | 16.12033 | 95.01515 | 99.77707 | 0.004027648 | 0.012091 | 611.9228 | 2.266381 | 4.499433 | 59.99244 | 1 | 136 | 219.755 | 1.987227 | 0 | 791.118 | 398.1015 | 7.96203 | 5.30802 | 1.492623 | 1.13319 | 29.99622 | 75 | 150 | 50 | 2023-09-19
1924 | Maxwell-2.7V-450F_b_230907_015_2.xlsx | Maxwell-2.7V-450F_b | 925 | 463 | CCCV | 2 | 1800 | 30 | 0.5 | 848.4453 | 3.14239 | 16.96891 | 0 | 0 | 0 | 0.020151 | 0 | 0 |  |  | 1 | 0 | 220.188 | 0.020151 | 1.999163 | 792.6768 | 400.5417 | 8.010834 | 5.340556 | 1.571195 | 0 |  | 75 | 150 | 50 | 2023-09-19 00:05
1925 | Maxwell-2.7V-450F_b_230907_015_2.xlsx | Maxwell-2.7V-450F_b | 926 | 463 | CCD | -3000 | 264 | 4.4 | 0.07333333 | 805.7875 | 2.984398 | 16.11575 | 94.97224 | 99.78064 | 0.004027648 | 0.012091 | 611.7924 | 2.265898 | 4.498474 | 59.97965 | 1 | 136 | 219.705 | 1.987072 | 0 | 790.938 | 398.0419 | 7.960839 | 5.307226 | 1.492199 | 1.132949 | 29.98983 | 75 | 150 | 50 | 2023-09-19 00:35
1926 | Maxwell-2.7V-450F_b_230907_015_2.xlsx | Maxwell-2.7V-450F_b | 927 | 464 | CCCV | 2 | 1800 | 30 | 0.5 | 849.0915 | 3.144783 | 16.98183 | 0 | 0 | 0 | 0.020151 | 0 | 0 |  |  | 1 | 0 | 220.239 | 0.020151 | 1.999473 | 792.8604 | 400.5717 | 8.011434 | 5.340956 | 1.572392 | 0 |  | 75 | 150 | 50 | 2023-09-19 00:39
1927 | Maxwell-2.7V-450F_b_230907_015_2.xlsx | Maxwell-2.7V-450F_b | 928 | 464 | CCD | -3000 | 264 | 4.4 | 0.07333333 | 806.2297 | 2.986036 | 16.12459 | 94.95204 | 99.78024 | 0.003924384 | 0.011781 | 612.1078 | 2.267066 | 4.500792 | 60.01056 | 1 | 136 | 219.755 | 1.987692 | 0 | 791.118 | 398.0083 | 7.960167 | 5.306778 | 1.493018 | 1.133533 | 30.00528 | 75 | 150 | 50 | 2023-09-19 01:09
1928 | Maxwell-2.7V-450F_b_230907_015_2.xlsx | Maxwell-2.7V-450F_b | 929 | 465 | CCCV | 2 | 1800 | 30 | 0.5 | 848.6871 | 3.143286 | 16.97374 | 0 | 0 | 0 | 0.020771 | 0 | 0 |  |  | 1 | 0 | 220.175 | 0.020771 | 1.999318 | 792.63 | 400.6122 | 8.012243 | 5.341496 | 1.571643 | 0 |  | 75 | 150 | 50 | 2023-09-19 01:13
1929 | Maxwell-2.7V-450F_b_230907_015_2.xlsx | Maxwell-2.7V-450F_b | 930 | 465 | CCD | -3000 | 264 | 4.4 | 0.07333333 | 805.7448 | 2.98424 | 16.1149 | 94.94015 | 99.79834 | 0.004027648 | 0.012091 | 611.8752 | 2.266204 | 4.499082 | 59.98777 | 1 | 136 | 219.731 | 1.987227 | 0 | 791.0316 | 398.058 | 7.96116 | 5.30744 | 1.49212 | 1.133102 | 29.99388 | 75 | 150 | 50 | 2023-09-19 01:43
1930 | Maxwell-2.7V-450F_b_230907_015_2.xlsx | Maxwell-2.7V-450F_b | 931 | 466 | CCCV | 2 | 1800 | 30 | 0.5 | 848.5824 | 3.142898 | 16.97165 | 0 | 0 | 0 | 0.019841 | 0 | 0 |  |  | 1 | 0 | 220.233 | 0.019841 | 1.999318 | 792.8388 | 400.5294 | 8.010589 | 5.340392 | 1.571449 | 0 |  | 75 | 150 | 50 | 2023-09-19 01:48
1931 | Maxwell-2.7V-450F_b_230907_015_2.xlsx | Maxwell-2.7V-450F_b | 932 | 466 | CCD | -3000 | 264 | 4.4 | 0.07333333 | 806.0123 | 2.985231 | 16.12025 | 94.98339 | 99.77115 | 0.004027648 | 0.012091 | 611.9437 | 2.266458 | 4.499586 | 59.99448 | 1 | 136 | 219.729 | 1.987227 | 0 | 791.0244 | 398.0544 | 7.961087 | 5.307392 | 1.492615 | 1.133229 | 29.99724 | 75 | 150 | 50 | 2023-09-19 02:18
1932 | Maxwell-2.7V-450F_b_230907_015_2.xlsx | Maxwell-2.7V-450F_b | 933 | 467 | CCCV | 2 | 1800 | 30 | 0.5 | 848.8072 | 3.143731 | 16.97614 | 0 | 0 | 0 | 0.019841 | 0 | 0 |  |  | 1 | 0 | 220.206 | 0.019841 | 1.999318 | 792.7416 | 400.4803 | 8.009607 | 5.339738 | 1.571865 | 0 |  | 75 | 150 | 50 | 2023-09-19 02:22
1933 | Maxwell-2.7V-450F_b_230907_015_2.xlsx | Maxwell-2.7V-450F_b | 934 | 467 | CCD | -3000 | 264 | 4.4 | 0.07333333 | 806.0915 | 2.985524 | 16.12183 | 94.96755 | 99.77294 | 0.003924384 | 0.011781 | 612.0126 | 2.266713 | 4.500092 | 60.00123 | 1 | 136 | 219.706 | 1.987537 | 0 | 790.9416 | 397.9506 | 7.959013 | 5.306008 | 1.492762 | 1.133357 | 30.00062 | 75 | 150 | 50 | 2023-09-19 02:52
1934 | Maxwell-2.7V-450F_b_230907_015_2.xlsx | Maxwell-2.7V-450F_b | 935 | 468 | CCCV | 2 | 1800 | 30 | 0.5 | 848.7156 | 3.143391 | 16.97431 | 0 | 0 | 0 | 0.020306 | 0 | 0 |  |  | 1 | 0 | 220.143 | 0.020306 | 1.999318 | 792.5148 | 400.4598 | 8.009197 | 5.339464 | 1.571696 | 0 |  | 75 | 150 | 50 | 2023-09-19 02:57
1935 | Maxwell-2.7V-450F_b_230907_015_2.xlsx | Maxwell-2.7V-450F_b | 936 | 468 | CCD | -3000 | 264 | 4.4 | 0.07333333 | 805.7099 | 2.984111 | 16.1142 | 94.93285 | 99.80104 | 0.004027648 | 0.012091 | 611.8693 | 2.266183 | 4.499039 | 59.98719 | 1 | 136 | 219.705 | 1.987227 | 0 | 790.938 | 398.0109 | 7.960218 | 5.306812 | 1.492055 | 1.133091 | 29.99359 | 75 | 150 | 50 | 2023-09-19 03:27
1936 | Maxwell-2.7V-450F_b_230907_015_2.xlsx | Maxwell-2.7V-450F_b | 937 | 469 | CCCV | 2 | 1800 | 30 | 0.5 | 848.0604 | 3.140964 | 16.96121 | 0 | 0 | 0 | 0.020306 | 0 | 0 |  |  | 1 | 0 | 220.197 | 0.020306 | 1.999318 | 792.7092 | 400.5581 | 8.011161 | 5.340774 | 1.570482 | 0 |  | 75 | 150 | 50 | 2023-09-19 03:31
1937 | Maxwell-2.7V-450F_b_230907_015_2.xlsx | Maxwell-2.7V-450F_b | 938 | 469 | CCD | -3000 | 264 | 4.4 | 0.07333333 | 805.9684 | 2.985068 | 16.11937 | 95.03667 | 99.77656 | 0.003924384 | 0.011781 | 611.9646 | 2.266536 | 4.49974 | 59.99653 | 1 | 136 | 219.705 | 1.987537 | 0 | 790.938 | 397.9488 | 7.958976 | 5.305984 | 1.492534 | 1.133268 | 29.99826 | 75 | 150 | 50 | 2023-09-19 04:01
1938 | Maxwell-2.7V-450F_b_230907_015_2.xlsx | Maxwell-2.7V-450F_b | 939 | 470 | CCCV | 2 | 1800 | 30 | 0.5 | 848.8633 | 3.143938 | 16.97727 | 0 | 0 | 0 | 0.020151 | 0 | 0 |  |  | 1 | 0 | 220.149 | 0.020151 | 1.999318 | 792.5364 | 400.4394 | 8.008788 | 5.339192 | 1.571969 | 0 |  | 75 | 150 | 50 | 2023-09-19 04:05
1939 | Maxwell-2.7V-450F_b_230907_015_2.xlsx | Maxwell-2.7V-450F_b | 940 | 470 | CCD | -3000 | 263 | 4.383333 | 0.07305556 | 805.4793 | 2.983257 | 16.10959 | 94.88916 | 99.77561 | 0.004027648 | 0.012091 | 611.8098 | 2.265962 | 4.498601 | 59.98135 | 1 | 136 | 219.655 | 1.987227 | 0 | 790.758 | 397.9203 | 7.958406 | 5.305604 | 1.491628 | 1.132981 | 29.99068 | 75 | 150 | 50 | 2023-09-19 04:35
1940 | Maxwell-2.7V-450F_b_230907_015_2.xlsx | Maxwell-2.7V-450F_b | 941 | 471 | CCCV | 2 | 1800 | 30 | 0.5 | 848.4757 | 3.142503 | 16.96951 | 0 | 0 | 0 | 0.020151 | 0 | 0 |  |  | 1 | 0 | 220.153 | 0.020151 | 1.999318 | 792.5508 | 400.4467 | 8.008933 | 5.339289 | 1.571251 | 0 |  | 75 | 150 | 50 | 2023-09-19 04:40
1941 | Maxwell-2.7V-450F_b_230907_015_2.xlsx | Maxwell-2.7V-450F_b | 942 | 471 | CCD | -3000 | 264 | 4.4 | 0.07333333 | 805.7868 | 2.984396 | 16.11574 | 94.96875 | 99.78515 | 0.003976016 | 0.011936 | 611.9795 | 2.266591 | 4.49985 | 59.99799 | 1 | 136 | 219.68 | 1.987382 | 0 | 790.848 | 397.9346 | 7.958691 | 5.305794 | 1.492198 | 1.133295 | 29.999 | 75 | 150 | 50 | 2023-09-19 05:10
1942 | Maxwell-2.7V-450F_b_230907_015_2.xlsx | Maxwell-2.7V-450F_b | 943 | 472 | CCCV | 2 | 1800 | 30 | 0.5 | 848.3219 | 3.141933 | 16.96644 | 0 | 0 | 0 | 0.019996 | 0 | 0 |  |  | 1 | 0 | 220.143 | 0.019996 | 1.999318 | 792.5148 | 400.3971 | 8.007942 | 5.338628 | 1.570967 | 0 |  | 75 | 150 | 50 | 2023-09-19 05:14
1943 | Maxwell-2.7V-450F_b_230907_015_2.xlsx | Maxwell-2.7V-450F_b | 944 | 472 | CCD | -3000 | 264 | 4.4 | 0.07333333 | 805.5921 | 2.983674 | 16.11184 | 94.96301 | 99.78968 | 0.004027648 | 0.012091 | 611.8447 | 2.266091 | 4.498858 | 59.98477 | 1 | 136 | 219.68 | 1.987227 | 0 | 790.848 | 397.9656 | 7.959312 | 5.306208 | 1.491837 | 1.133046 | 29.99239 | 75 | 150 | 50 | 2023-09-19 05:44
1944 | Maxwell-2.7V-450F_b_230907_015_2.xlsx | Maxwell-2.7V-450F_b | 945 | 473 | CCCV | 2 | 1800 | 30 | 0.5 | 848.821 | 3.143781 | 16.97642 | 0 | 0 | 0 | 0.020306 | 0 | 0 |  |  | 1 | 0 | 220.17 | 0.020306 | 1.999473 | 792.612 | 400.4776 | 8.009551 | 5.339701 | 1.571891 | 0 |  | 75 | 150 | 50 | 2023-09-19 05:49
1945 | Maxwell-2.7V-450F_b_230907_015_2.xlsx | Maxwell-2.7V-450F_b | 946 | 473 | CCD | -3000 | 264 | 4.4 | 0.07333333 | 805.8189 | 2.984514 | 16.11638 | 94.93391 | 99.76609 | 0.003976016 | 0.011936 | 611.9349 | 2.266426 | 4.499521 | 59.99362 | 1 | 136 | 219.655 | 1.987537 | 0 | 790.758 | 397.8583 | 7.957165 | 5.304777 | 1.492257 | 1.133213 | 29.99681 | 75 | 150 | 50 | 2023-09-19 06:19
1946 | Maxwell-2.7V-450F_b_230907_015_2.xlsx | Maxwell-2.7V-450F_b | 947 | 474 | CCCV | 2 | 1800 | 30 | 0.5 | 848.0839 | 3.141051 | 16.96168 | 0 | 0 | 0 | 0.020306 | 0 | 0 |  |  | 1 | 0 | 220.116 | 0.020306 | 1.999318 | 792.4176 | 400.4107 | 8.008214 | 5.338809 | 1.570526 | 0 |  | 75 | 150 | 50 | 2023-09-19 06:23
1947 | Maxwell-2.7V-450F_b_230907_015_2.xlsx | Maxwell-2.7V-450F_b | 948 | 474 | CCD | -3000 | 264 | 4.4 | 0.07333333 | 805.7014 | 2.984079 | 16.11403 | 95.00255 | 99.79056 | 0.003924384 | 0.011781 | 611.9265 | 2.266395 | 4.49946 | 59.9928 | 1 | 136 | 219.655 | 1.987537 | 0 | 790.758 | 397.8583 | 7.957165 | 5.304777 | 1.49204 | 1.133197 | 29.9964 | 75 | 150 | 50 | 2023-09-19 06:53
1948 | Maxwell-2.7V-450F_b_230907_015_2.xlsx | Maxwell-2.7V-450F_b | 949 | 475 | CCCV | 2 | 1800 | 30 | 0.5 | 847.6485 | 3.139439 | 16.95297 | 0 | 0 | 0 | 0.019996 | 0 | 0 |  |  | 1 | 0 | 220.104 | 0.019996 | 1.999318 | 792.3744 | 400.3262 | 8.006523 | 5.337682 | 1.569719 | 0 |  | 75 | 150 | 50 | 2023-09-19 06:57
1949 | Maxwell-2.7V-450F_b_230907_015_2.xlsx | Maxwell-2.7V-450F_b | 950 | 475 | CCD | -3000 | 264 | 4.4 | 0.07333333 | 805.5807 | 2.983632 | 16.11161 | 95.03712 | 99.79601 | 0.004027648 | 0.012091 | 614.8672 | 2.277286 | 4.488082 | 59.84109 | 1 | 137 | 219.655 | 1.987227 | 0 | 790.758 | 397.9203 | 7.958406 | 5.305604 | 1.491816 | 1.138643 | 29.92055 | 75 | 150 | 50 | 2023-09-19 07:27
1950 | Maxwell-2.7V-450F_b_230907_015_2.xlsx | Maxwell-2.7V-450F_b | 951 | 476 | CCCV | 2 | 1800 | 30 | 0.5 | 848.0981 | 3.141104 | 16.96196 | 0 | 0 | 0 | 0.019841 | 0 | 0 |  |  | 1 | 0 | 220.131 | 0.019841 | 1.999318 | 792.4716 | 400.3439 | 8.006879 | 5.337919 | 1.570552 | 0 |  | 75 | 150 | 50 | 2023-09-19 07:32
1951 | Maxwell-2.7V-450F_b_230907_015_2.xlsx | Maxwell-2.7V-450F_b | 952 | 476 | CCD | -3000 | 264 | 4.4 | 0.07333333 | 805.5244 | 2.983424 | 16.11049 | 94.9801 | 99.78377 | 0.003976016 | 0.011936 | 611.8491 | 2.266108 | 4.498891 | 59.98521 | 1 | 136 | 219.655 | 1.987382 | 0 | 790.758 | 397.8893 | 7.957786 | 5.30519 | 1.491712 | 1.133054 | 29.9926 | 75 | 150 | 50 | 2023-09-19 08:02
1952 | Maxwell-2.7V-450F_b_230907_015_2.xlsx | Maxwell-2.7V-450F_b | 953 | 477 | CCCV | 2 | 1800 | 30 | 0.5 | 848.5783 | 3.142883 | 16.97157 | 0 | 0 | 0 | 0.019531 | 0 | 0 |  |  | 1 | 0 | 220.179 | 0.019531 | 1.999473 | 792.6444 | 400.3372 | 8.006744 | 5.337829 | 1.571441 | 0 |  | 75 | 150 | 50 | 2023-09-19 08:06
1953 | Maxwell-2.7V-450F_b_230907_015_2.xlsx | Maxwell-2.7V-450F_b | 954 | 477 | CCD | -3000 | 264 | 4.4 | 0.07333333 | 805.8752 | 2.984723 | 16.1175 | 94.96769 | 99.76201 | 0.003924384 | 0.011781 | 612.0078 | 2.266696 | 4.500057 | 60.00077 | 1 | 136 | 219.655 | 1.987692 | 0 | 790.758 | 397.8272 | 7.956545 | 5.304363 | 1.492362 | 1.133348 | 30.00038 | 75 | 150 | 50 | 2023-09-19 08:36
1954 | Maxwell-2.7V-450F_b_230907_015_2.xlsx | Maxwell-2.7V-450F_b | 955 | 478 | CCCV | 2 | 1800 | 30 | 0.5 | 847.98 | 3.140667 | 16.9596 | 0 | 0 | 0 | 0.020151 | 0 | 0 |  |  | 1 | 0 | 220.075 | 0.020151 | 1.999318 | 792.27 | 400.3048 | 8.006095 | 5.337397 | 1.570333 | 0 |  | 75 | 150 | 50 | 2023-09-19 08:41
1955 | Maxwell-2.7V-450F_b_230907_015_2.xlsx | Maxwell-2.7V-450F_b | 956 | 478 | CCD | -3000 | 263 | 4.383333 | 0.07305556 | 805.283 | 2.98253 | 16.10566 | 94.96486 | 99.78644 | 0.004027648 | 0.012091 | 611.7045 | 2.265572 | 4.497827 | 59.97103 | 1 | 136 | 219.605 | 1.987227 | 0 | 790.578 | 397.8297 | 7.956595 | 5.304397 | 1.491265 | 1.132786 | 29.98551 | 75 | 150 | 50 | 2023-09-19 09:11
1956 | Maxwell-2.7V-450F_b_230907_015_2.xlsx | Maxwell-2.7V-450F_b | 957 | 479 | CCCV | 2 | 1800 | 30 | 0.5 | 848.0887 | 3.141069 | 16.96177 | 0 | 0 | 0 | 0.020151 | 0 | 0 |  |  | 1 | 0 | 220.072 | 0.020151 | 1.999318 | 792.2592 | 400.2993 | 8.005986 | 5.337324 | 1.570535 | 0 |  | 75 | 150 | 50 | 2023-09-19 09:15
1957 | Maxwell-2.7V-450F_b_230907_015_2.xlsx | Maxwell-2.7V-450F_b | 958 | 479 | CCD | -3000 | 263 | 4.383333 | 0.07305556 | 805.4544 | 2.983164 | 16.10909 | 94.9729 | 99.7987 | 0.004027648 | 0.012091 | 611.8569 | 2.266137 | 4.498947 | 59.98597 | 1 | 136 | 219.629 | 1.987227 | 0 | 790.6644 | 397.8732 | 7.957464 | 5.304976 | 1.491582 | 1.133068 | 29.99298 | 75 | 150 | 50 | 2023-09-19 09:45
1958 | Maxwell-2.7V-450F_b_230907_015_2.xlsx | Maxwell-2.7V-450F_b | 959 | 480 | CCCV | 2 | 1800 | 30 | 0.5 | 847.6434 | 3.13942 | 16.95287 | 0 | 0 | 0 | 0.019841 | 0 | 0 |  |  | 1 | 0 | 220.088 | 0.019841 | 1.999318 | 792.3168 | 400.2657 | 8.005315 | 5.336876 | 1.56971 | 0 |  | 75 | 150 | 50 | 2023-09-19 09:49
1959 | Maxwell-2.7V-450F_b_230907_015_2.xlsx | Maxwell-2.7V-450F_b | 960 | 480 | CCD | -3000 | 263 | 4.383333 | 0.07305556 | 805.2973 | 2.982583 | 16.10595 | 95.00425 | 99.79145 | 0.004027648 | 0.012091 | 611.778 | 2.265844 | 4.498368 | 59.97824 | 1 | 136 | 219.629 | 1.987227 | 0 | 790.6644 | 397.8732 | 7.957464 | 5.304976 | 1.491291 | 1.132922 | 29.98912 | 75 | 150 | 50 | 2023-09-19 10:19
1960 | Maxwell-2.7V-450F_b_230907_015_2.xlsx | Maxwell-2.7V-450F_b | 961 | 481 | CCCV | 2 | 1800 | 30 | 0.5 | 847.879 | 3.140292 | 16.95758 | 0 | 0 | 0 | 0.019531 | 0 | 0 |  |  | 1 | 0 | 220.105 | 0.019531 | 1.999318 | 792.378 | 400.234 | 8.004679 | 5.336453 | 1.570146 | 0 |  | 75 | 150 | 50 | 2023-09-19 10:24
1961 | Maxwell-2.7V-450F_b_230907_015_2.xlsx | Maxwell-2.7V-450F_b | 962 | 481 | CCD | -3000 | 263 | 4.383333 | 0.07305556 | 805.1399 | 2.981999 | 16.1028 | 94.95929 | 99.76148 | 0.003976016 | 0.011936 | 611.6785 | 2.265476 | 4.497636 | 59.96848 | 1 | 136 | 219.58 | 1.987382 | 0 | 790.488 | 397.7534 | 7.955069 | 5.303379 | 1.491 | 1.132738 | 29.98424 | 75 | 150 | 50 | 2023-09-19 10:54
1962 | Maxwell-2.7V-450F_b_230907_015_2.xlsx | Maxwell-2.7V-450F_b | 963 | 482 | CCCV | 2 | 1800 | 30 | 0.5 | 848.0841 | 3.141052 | 16.96168 | 0 | 0 | 0 | 0.019996 | 0 | 0 |  |  | 1 | 0 | 220.069 | 0.019996 | 1.999318 | 792.2484 | 400.2625 | 8.00525 | 5.336834 | 1.570526 | 0 |  | 75 | 150 | 50 | 2023-09-19 10:58
1963 | Maxwell-2.7V-450F_b_230907_015_2.xlsx | Maxwell-2.7V-450F_b | 964 | 482 | CCD | -3000 | 263 | 4.383333 | 0.07305556 | 805.3316 | 2.98271 | 16.10663 | 94.95893 | 99.76598 | 0.003976016 | 0.011936 | 611.7747 | 2.265832 | 4.498344 | 59.97792 | 1 | 136 | 219.554 | 1.987382 | 0 | 790.3944 | 397.7063 | 7.954127 | 5.302751 | 1.491355 | 1.132916 | 29.98896 | 75 | 150 | 50 | 2023-09-19 11:28
1964 | Maxwell-2.7V-450F_b_230907_015_2.xlsx | Maxwell-2.7V-450F_b | 965 | 483 | CCCV | 3 | 1800 | 30 | 0.5 | 847.7129 | 3.139677 | 16.95426 | 0 | 0 | 0 | 0.020306 | 0 | 0 |  |  | 1 | 0 | 220.01 | 0.020306 | 1.999163 | 792.036 | 400.2492 | 8.004985 | 5.336656 | 1.569839 | 0 |  | 75 | 150 | 50 | 2023-09-19 11:32
1965 | Maxwell-2.7V-450F_b_230907_015_2.xlsx | Maxwell-2.7V-450F_b | 966 | 483 | CCD | -3000 | 263 | 4.383333 | 0.07305556 | 804.8899 | 2.981074 | 16.0978 | 94.94841 | 99.78183 | 0.003974692 | 0.011936 | 611.5582 | 2.26503 | 4.496751 | 59.95668 | 1 | 136 | 219.53 | 1.987227 | 0 | 790.308 | 397.6939 | 7.953877 | 5.302585 | 1.490537 | 1.132515 | 29.97834 | 75 | 150 | 50 | 2023-09-19 12:02
1966 | Maxwell-2.7V-450F_b_230907_015_2.xlsx | Maxwell-2.7V-450F_b | 967 | 484 | CCCV | 2 | 1800 | 30 | 0.5 | 847.6946 | 3.13961 | 16.95389 | 0 | 0 | 0 | 0.020151 | 0 | 0 |  |  | 1 | 0 | 220.044 | 0.020151 | 1.999318 | 792.1584 | 400.2484 | 8.004968 | 5.336645 | 1.569805 | 0 |  | 75 | 150 | 50 | 2023-09-19 12:07
1967 | Maxwell-2.7V-450F_b_230907_015_2.xlsx | Maxwell-2.7V-450F_b | 968 | 484 | CCD | -3000 | 263 | 4.383333 | 0.07305556 | 805.255 | 2.982426 | 16.1051 | 94.99352 | 99.80004 | 0.003924384 | 0.011781 | 611.7519 | 2.265748 | 4.498176 | 59.97568 | 1 | 136 | 219.604 | 1.987537 | 0 | 790.5744 | 397.7659 | 7.955318 | 5.303545 | 1.491213 | 1.132874 | 29.98784 | 75 | 150 | 50 | 2023-09-19 12:37
1968 | Maxwell-2.7V-450F_b_230907_015_2.xlsx | Maxwell-2.7V-450F_b | 969 | 485 | CCCV | 2 | 1800 | 30 | 0.5 | 846.9772 | 3.136952 | 16.93954 | 0 | 0 | 0 | 0.019686 | 0 | 0 |  |  | 1 | 0 | 220.034 | 0.019686 | 1.999318 | 792.1224 | 400.1362 | 8.002724 | 5.335149 | 1.568476 | 0 |  | 75 | 150 | 50 | 2023-09-19 12:41
1969 | Maxwell-2.7V-450F_b_230907_015_2.xlsx | Maxwell-2.7V-450F_b | 970 | 485 | CCD | -3000 | 263 | 4.383333 | 0.07305556 | 805.0476 | 2.981658 | 16.10095 | 95.04951 | 99.78231 | 0.00407928 | 0.012246 | 611.6655 | 2.265428 | 4.49754 | 59.9672 | 1 | 136 | 219.555 | 1.987072 | 0 | 790.398 | 397.7702 | 7.955404 | 5.303602 | 1.490829 | 1.132714 | 29.9836 | 75 | 150 | 50 | 2023-09-19 13:11
1970 | Maxwell-2.7V-450F_b_230907_015_2.xlsx | Maxwell-2.7V-450F_b | 971 | 486 | CCCV | 2 | 1800 | 30 | 0.5 | 847.9179 | 3.140437 | 16.95836 | 0 | 0 | 0 | 0.019996 | 0 | 0 |  |  | 1 | 0 | 220.053 | 0.019996 | 1.999318 | 792.1908 | 400.2334 | 8.004668 | 5.336446 | 1.570218 | 0 |  | 75 | 150 | 50 | 2023-09-19 13:16
1971 | Maxwell-2.7V-450F_b_230907_015_2.xlsx | Maxwell-2.7V-450F_b | 972 | 486 | CCD | -3000 | 263 | 4.383333 | 0.07305556 | 805.1036 | 2.981865 | 16.10207 | 94.95066 | 99.77369 | 0.00407928 | 0.012246 | 611.6842 | 2.265497 | 4.497678 | 59.96904 | 1 | 136 | 219.555 | 1.987072 | 0 | 790.398 | 397.7702 | 7.955404 | 5.303602 | 1.490933 | 1.132748 | 29.98452 | 75 | 150 | 50 | 2023-09-19 13:46
1972 | Maxwell-2.7V-450F_b_230907_015_2.xlsx | Maxwell-2.7V-450F_b | 973 | 487 | CCCV | 2 | 1800 | 30 | 0.5 | 847.6337 | 3.139384 | 16.95267 | 0 | 0 | 0 | 0.019996 | 0 | 0 |  |  | 1 | 0 | 220.042 | 0.019996 | 1.999318 | 792.1512 | 400.2134 | 8.004268 | 5.336179 | 1.569692 | 0 |  | 75 | 150 | 50 | 2023-09-19 13:50
1973 | Maxwell-2.7V-450F_b_230907_015_2.xlsx | Maxwell-2.7V-450F_b | 974 | 487 | CCD | -3000 | 263 | 4.383333 | 0.07305556 | 805.0176 | 2.981547 | 16.10035 | 94.97234 | 99.77822 | 0.003976016 | 0.011936 | 611.6268 | 2.265284 | 4.497256 | 59.96341 | 1 | 136 | 219.554 | 1.987382 | 0 | 790.3944 | 397.7063 | 7.954127 | 5.302751 | 1.490773 | 1.132642 | 29.98171 | 75 | 150 | 50 | 2023-09-19 14:20
1974 | Maxwell-2.7V-450F_b_230907_015_2.xlsx | Maxwell-2.7V-450F_b | 975 | 488 | CCCV | 2 | 1800 | 30 | 0.5 | 847.3224 | 3.138231 | 16.94645 | 0 | 0 | 0 | 0.020151 | 0 | 0 |  |  | 1 | 0 | 220.047 | 0.020151 | 1.999318 | 792.1692 | 400.2538 | 8.005077 | 5.336718 | 1.569116 | 0 |  | 75 | 150 | 50 | 2023-09-19 14:24
1975 | Maxwell-2.7V-450F_b_230907_015_2.xlsx | Maxwell-2.7V-450F_b | 976 | 488 | CCD | -3000 | 263 | 4.383333 | 0.07305556 | 804.9846 | 2.981425 | 16.09969 | 95.00334 | 99.78777 | 0.004027648 | 0.012091 | 611.6278 | 2.265288 | 4.497263 | 59.96351 | 1 | 136 | 219.58 | 1.987227 | 0 | 790.488 | 397.7845 | 7.955689 | 5.303793 | 1.490712 | 1.132644 | 29.98175 | 75 | 150 | 50 | 2023-09-19 14:54
1976 | Maxwell-2.7V-450F_b_230907_015_2.xlsx | Maxwell-2.7V-450F_b | 977 | 489 | CCCV | 3 | 1800 | 30 | 0.5 | 847.8188 | 3.140069 | 16.95638 | 0 | 0 | 0 | 0.019531 | 0 | 0 |  |  | 1 | 0 | 220.037 | 0.019531 | 1.999318 | 792.1332 | 400.1103 | 8.002206 | 5.334804 | 1.570035 | 0 |  | 75 | 150 | 50 | 2023-09-19 14:59
1977 | Maxwell-2.7V-450F_b_230907_015_2.xlsx | Maxwell-2.7V-450F_b | 978 | 489 | CCD | -3000 | 263 | 4.383333 | 0.07305556 | 804.9732 | 2.981382 | 16.09946 | 94.94638 | 99.76913 | 0.004335997 | 0.013021 | 611.6661 | 2.26543 | 4.497545 | 59.96726 | 1 | 136 | 219.529 | 1.986297 | 0 | 790.3044 | 397.8783 | 7.957565 | 5.305044 | 1.490691 | 1.132715 | 29.98363 | 75 | 150 | 50 | 2023-09-19 15:29
1978 | Maxwell-2.7V-450F_b_230907_015_2.xlsx | Maxwell-2.7V-450F_b | 979 | 490 | CCCV | 3 | 1800 | 30 | 0.5 | 847.3689 | 3.138403 | 16.94738 | 0 | 0 | 0 | 0.020306 | 0 | 0 |  |  | 1 | 0 | 219.984 | 0.020306 | 1.999163 | 791.9424 | 400.2019 | 8.004039 | 5.336026 | 1.569202 | 0 |  | 75 | 150 | 50 | 2023-09-19 15:33
1979 | Maxwell-2.7V-450F_b_230907_015_2.xlsx | Maxwell-2.7V-450F_b | 980 | 490 | CCD | -3000 | 263 | 4.383333 | 0.07305556 | 804.7349 | 2.9805 | 16.0947 | 94.96866 | 99.77089 | 0.004026307 | 0.012091 | 614.5974 | 2.276287 | 4.486113 | 59.81484 | 1 | 137 | 219.48 | 1.987072 | 0 | 790.128 | 397.6343 | 7.952686 | 5.301791 | 1.49025 | 1.138143 | 29.90742 | 75 | 150 | 50 | 2023-09-19 16:03
1980 | Maxwell-2.7V-450F_b_230907_015_2.xlsx | Maxwell-2.7V-450F_b | 981 | 491 | CCCV | 3 | 1800 | 30 | 0.5 | 847.8655 | 3.140242 | 16.95731 | 0 | 0 | 0 | 0.020151 | 0 | 0 |  |  | 1 | 0 | 220.054 | 0.020151 | 1.999473 | 792.1944 | 400.2352 | 8.004705 | 5.33647 | 1.570121 | 0 |  | 75 | 150 | 50 | 2023-09-19 16:08
1981 | Maxwell-2.7V-450F_b_230907_015_2.xlsx | Maxwell-2.7V-450F_b | 982 | 491 | CCD | -3000 | 263 | 4.383333 | 0.07305556 | 805.6453 | 2.983872 | 16.11291 | 95.02042 | 99.78414 | 0.003871462 | 0.011626 | 611.935 | 2.266426 | 4.499522 | 59.99363 | 1 | 136 | 219.579 | 1.987847 | 0 | 790.4844 | 397.6586 | 7.953171 | 5.302114 | 1.491936 | 1.133213 | 29.99681 | 75 | 150 | 50 | 2023-09-19 16:38
1982 | Maxwell-2.7V-450F_b_230907_015_2.xlsx | Maxwell-2.7V-450F_b | 983 | 492 | CCCV | 2 | 1800 | 30 | 0.5 | 847.7972 | 3.13999 | 16.95594 | 0 | 0 | 0 | 0.020461 | 0 | 0 |  |  | 1 | 0 | 219.956 | 0.020461 | 1.999318 | 791.8416 | 400.151 | 8.00302 | 5.335347 | 1.569995 | 0 |  | 75 | 150 | 50 | 2023-09-19 16:42
1983 | Maxwell-2.7V-450F_b_230907_015_2.xlsx | Maxwell-2.7V-450F_b | 984 | 492 | CCD | -3000 | 263 | 4.383333 | 0.07305556 | 804.8026 | 2.98075 | 16.09605 | 94.92867 | 99.78359 | 0.00407928 | 0.012246 | 611.5987 | 2.26518 | 4.497049 | 59.96065 | 1 | 136 | 219.48 | 1.987072 | 0 | 790.128 | 397.6343 | 7.952686 | 5.301791 | 1.490375 | 1.13259 | 29.98033 | 75 | 150 | 50 | 2023-09-19 17:12
1984 | Maxwell-2.7V-450F_b_230907_015_2.xlsx | Maxwell-2.7V-450F_b | 985 | 493 | CCCV | 2 | 1800 | 30 | 0.5 | 848.0048 | 3.140758 | 16.9601 | 0 | 0 | 0 | 0.019841 | 0 | 0 |  |  | 1 | 0 | 219.961 | 0.019841 | 1.999318 | 791.8596 | 400.0348 | 8.000695 | 5.333797 | 1.570379 | 0 |  | 75 | 150 | 50 | 2023-09-19 17:16
1985 | Maxwell-2.7V-450F_b_230907_015_2.xlsx | Maxwell-2.7V-450F_b | 986 | 493 | CCD | -3000 | 263 | 4.383333 | 0.07305556 | 804.8246 | 2.980832 | 16.09649 | 94.90803 | 99.79224 | 0.004130913 | 0.012401 | 611.5452 | 2.264982 | 4.496656 | 59.95541 | 1 | 136 | 219.504 | 1.986917 | 0 | 790.2144 | 397.7088 | 7.954176 | 5.302784 | 1.490416 | 1.132491 | 29.9777 | 75 | 150 | 50 | 2023-09-19 17:46
1986 | Maxwell-2.7V-450F_b_230907_015_2.xlsx | Maxwell-2.7V-450F_b | 987 | 494 | CCCV | 2 | 1800 | 30 | 0.5 | 847.3593 | 3.138368 | 16.94719 | 0 | 0 | 0 | 0.019686 | 0 | 0 |  |  | 1 | 0 | 219.997 | 0.019686 | 1.999318 | 791.9892 | 400.0689 | 8.001378 | 5.334252 | 1.569184 | 0 |  | 75 | 150 | 50 | 2023-09-19 17:51
1987 | Maxwell-2.7V-450F_b_230907_015_2.xlsx | Maxwell-2.7V-450F_b | 988 | 494 | CCD | -3000 | 263 | 4.383333 | 0.07305556 | 804.7182 | 2.980438 | 16.09436 | 94.96777 | 99.77591 | 0.003976016 | 0.011936 | 611.5484 | 2.264994 | 4.496679 | 59.95573 | 1 | 136 | 219.504 | 1.987382 | 0 | 790.2144 | 397.6158 | 7.952315 | 5.301543 | 1.490219 | 1.132497 | 29.97786 | 75 | 150 | 50 | 2023-09-19 18:21
1988 | Maxwell-2.7V-450F_b_230907_015_2.xlsx | Maxwell-2.7V-450F_b | 989 | 495 | CCCV | 2 | 1800 | 30 | 0.5 | 847.3563 | 3.138357 | 16.94713 | 0 | 0 | 0 | 0.020306 | 0 | 0 |  |  | 1 | 0 | 219.962 | 0.020306 | 1.999318 | 791.8632 | 400.1306 | 8.002611 | 5.335074 | 1.569178 | 0 |  | 75 | 150 | 50 | 2023-09-19 18:25
1989 | Maxwell-2.7V-450F_b_230907_015_2.xlsx | Maxwell-2.7V-450F_b | 990 | 495 | CCD | -3000 | 263 | 4.383333 | 0.07305556 | 804.7143 | 2.980423 | 16.09429 | 94.96764 | 99.75814 | 0.004130913 | 0.012401 | 611.5334 | 2.264939 | 4.496569 | 59.95426 | 1 | 136 | 219.43 | 1.986917 | 0 | 789.948 | 397.5747 | 7.951495 | 5.300996 | 1.490212 | 1.132469 | 29.97713 | 75 | 150 | 50 | 2023-09-19 18:55
1990 | Maxwell-2.7V-450F_b_230907_015_2.xlsx | Maxwell-2.7V-450F_b | 991 | 496 | CCCV | 2 | 1800 | 30 | 0.5 | 847.0497 | 3.137221 | 16.94099 | 0 | 0 | 0 | 0.020461 | 0 | 0 |  |  | 1 | 0 | 219.899 | 0.020461 | 1.999163 | 791.6364 | 400.0786 | 8.001573 | 5.334382 | 1.56861 | 0 |  | 75 | 150 | 50 | 2023-09-19 19:00
1991 | Maxwell-2.7V-450F_b_230907_015_2.xlsx | Maxwell-2.7V-450F_b | 992 | 496 | CCD | -3000 | 263 | 4.383333 | 0.07305556 | 804.7209 | 2.980448 | 16.09442 | 95.0028 | 99.78627 | 0.004027648 | 0.012091 | 611.5792 | 2.265108 | 4.496906 | 59.95875 | 1 | 136 | 219.429 | 1.987072 | 0 | 789.9444 | 397.5419 | 7.950838 | 5.300559 | 1.490224 | 1.132554 | 29.97937 | 75 | 150 | 50 | 2023-09-19 19:30
1992 | Maxwell-2.7V-450F_b_230907_015_2.xlsx | Maxwell-2.7V-450F_b | 993 | 497 | CCCV | 2 | 1800 | 30 | 0.5 | 848.2676 | 3.141732 | 16.96535 | 0 | 0 | 0 | 0.020306 | 0 | 0 |  |  | 1 | 0 | 219.995 | 0.020306 | 1.999473 | 791.982 | 400.1593 | 8.003185 | 5.335457 | 1.570866 | 0 |  | 75 | 150 | 50 | 2023-09-19 19:34
1993 | Maxwell-2.7V-450F_b_230907_015_2.xlsx | Maxwell-2.7V-450F_b | 994 | 497 | CCD | -3000 | 263 | 4.383333 | 0.07305556 | 805.029 | 2.981589 | 16.10058 | 94.90272 | 99.77727 | 0.003872751 | 0.011626 | 611.7275 | 2.265657 | 4.497996 | 59.97328 | 1 | 136 | 219.505 | 1.987847 | 0 | 790.218 | 397.5246 | 7.950491 | 5.300327 | 1.490794 | 1.132829 | 29.98664 | 75 | 150 | 50 | 2023-09-19 20:04
1994 | Maxwell-2.7V-450F_b_230907_015_2.xlsx | Maxwell-2.7V-450F_b | 995 | 498 | CCCV | 2 | 1800 | 30 | 0.5 | 847.6939 | 3.139607 | 16.95388 | 0 | 0 | 0 | 0.019996 | 0 | 0 |  |  | 1 | 0 | 219.918 | 0.019996 | 1.999163 | 791.7048 | 400.0192 | 8.000384 | 5.333589 | 1.569804 | 0 |  | 75 | 150 | 50 | 2023-09-19 20:08
1995 | Maxwell-2.7V-450F_b_230907_015_2.xlsx | Maxwell-2.7V-450F_b | 996 | 498 | CCD | -3000 | 263 | 4.383333 | 0.07305556 | 804.4325 | 2.97938 | 16.08865 | 94.89657 | 99.78947 | 0.00407928 | 0.012246 | 611.4118 | 2.264488 | 4.495675 | 59.94234 | 1 | 136 | 219.455 | 1.986917 | 0 | 790.038 | 397.62 | 7.952401 | 5.3016 | 1.48969 | 1.132244 | 29.97117 | 75 | 150 | 50 | 2023-09-19 20:38
1996 | Maxwell-2.7V-450F_b_230907_015_2.xlsx | Maxwell-2.7V-450F_b | 997 | 499 | CCCV | 2 | 1800 | 30 | 0.5 | 847.417 | 3.138582 | 16.94834 | 0 | 0 | 0 | 0.019996 | 0 | 0 |  |  | 1 | 0 | 219.984 | 0.019996 | 1.999473 | 791.9424 | 400.0766 | 8.001532 | 5.334354 | 1.569291 | 0 |  | 75 | 150 | 50 | 2023-09-19 20:43
1997 | Maxwell-2.7V-450F_b_230907_015_2.xlsx | Maxwell-2.7V-450F_b | 998 | 499 | CCD | -3000 | 263 | 4.383333 | 0.07305556 | 804.9868 | 2.981433 | 16.09974 | 94.99299 | 99.79317 | 0.003976016 | 0.011936 | 611.6846 | 2.265499 | 4.497681 | 59.96908 | 1 | 136 | 219.529 | 1.987537 | 0 | 790.3044 | 397.63 | 7.952601 | 5.301734 | 1.490716 | 1.132749 | 29.98454 | 75 | 150 | 50 | 2023-09-19 21:13
1998 | Maxwell-2.7V-450F_b_230907_015_2.xlsx | Maxwell-2.7V-450F_b | 999 | 500 | CCCV | 1 | 1800 | 30 | 0.5 | 847.7706 | 3.139891 | 16.95541 | 0 | 0 | 0 | 0.020151 | 0 | 0 |  |  | 1 | 0 | 219.938 | 0.020151 | 1.999163 | 791.7768 | 400.0869 | 8.001738 | 5.334492 | 1.569946 | 0 |  | 75 | 150 | 50 | 2023-09-19 21:17
1999 | Maxwell-2.7V-450F_b_230907_015_2.xlsx | Maxwell-2.7V-450F_b | 1000 | 500 | CCD | -3000 | 263 | 4.383333 | 0.07305556 | 804.3099 | 2.978925 | 16.0862 | 94.87352 | 99.77266 | 0.00408064 | 0.012246 | 611.3449 | 2.26424 | 4.495183 | 59.93578 | 1 | 136 | 219.438 | 1.986917 | 0 | 789.9768 | 397.5892 | 7.951785 | 5.30119 | 1.489463 | 1.13212 | 29.96789 | 75 | 150 | 50 | 2023-09-19 21:47
2000 | Maxwell-2.7V-450F_c_230907_015_3.xlsx | Maxwell-2.7V-450F_c | 1 | 1 | CCCV | 17 | 1800 | 30 | 0.5 | 1867.342 | 6.916082 | 37.34684 | 0 | 0 | 0 | 0.189577 | 0 | 0 |  |  | 1 | 0 | 323.666 | 0.189577 | 2.699498 | 1165.1976 | 464.2368 | 9.284735 | 6.189824 | 3.458041 | 0 |  | 75 | 150 | 50 | 2023-09-07 12:10
2001 | Maxwell-2.7V-450F_c_230907_015_3.xlsx | Maxwell-2.7V-450F_c | 2 | 1 | CCD | -3000 | 388 | 6.466667 | 0.1077778 | 1628.305 | 6.03076 | 32.5661 | 87.19908 | 99.79145 | 0.003750746 | 0.011316 | 1429.003 | 5.292603 | 5.582042 | 74.42723 | 1 | 256 | 322.991 | 2.688182 | 0 | 1162.7676 | 432.5479 | 8.650959 | 5.767306 | 3.01538 | 2.646301 | 37.21361 | 75 | 150 | 50 | 2023-09-07 12:40
2002 | Maxwell-2.7V-450F_c_230907_015_3.xlsx | Maxwell-2.7V-450F_c | 3 | 2 | CCCV | 11 | 1800 | 30 | 0.5 | 1766.581 | 6.542892 | 35.33161 | 0 | 0 | 0 | 0.019066 | 0 | 0 |  |  | 1 | 0 | 327.003 | 0.019066 | 2.699343 | 1177.2108 | 439.2124 | 8.784247 | 5.856165 | 3.271446 | 0 |  | 75 | 150 | 50 | 2023-09-07 12:46
2003 | Maxwell-2.7V-450F_c_230907_015_3.xlsx | Maxwell-2.7V-450F_c | 4 | 2 | CCD | -3000 | 386 | 6.433333 | 0.1072222 | 1622.161 | 6.008004 | 32.44322 | 91.82491 | 98.50521 | 0.003861176 | 0.011626 | 1423.084 | 5.27068 | 5.58072 | 74.4096 | 1 | 255 | 322.115 | 2.687717 | 0 | 1159.614 | 431.4494 | 8.628989 | 5.752659 | 3.004002 | 2.63534 | 37.2048 | 75 | 150 | 50 | 2023-09-07 13:16
2004 | Maxwell-2.7V-450F_c_230907_015_3.xlsx | Maxwell-2.7V-450F_c | 5 | 3 | CCCV | 10 | 1800 | 30 | 0.5 | 1745.512 | 6.464858 | 34.91023 | 0 | 0 | 0 | 0.018756 | 0 | 0 |  |  | 1 | 0 | 324.689 | 0.018756 | 2.699498 | 1168.8804 | 436.0287 | 8.720574 | 5.813716 | 3.232429 | 0 |  | 75 | 150 | 50 | 2023-09-07 13:22
2005 | Maxwell-2.7V-450F_c_230907_015_3.xlsx | Maxwell-2.7V-450F_c | 6 | 3 | CCD | -3000 | 386 | 6.433333 | 0.1072222 | 1620.081 | 6.0003 | 32.40162 | 92.8141 | 99.06865 | 0.003759468 | 0.011316 | 1422.477 | 5.268433 | 5.578341 | 74.37787 | 1 | 255 | 321.665 | 2.688182 | 0 | 1157.994 | 430.7722 | 8.615443 | 5.743629 | 3.00015 | 2.634216 | 37.18894 | 75 | 150 | 50 | 2023-09-07 13:52
2006 | Maxwell-2.7V-450F_c_230907_015_3.xlsx | Maxwell-2.7V-450F_c | 7 | 4 | CCCV | 9 | 1800 | 30 | 0.5 | 1736.152 | 6.430191 | 34.72303 | 0 | 0 | 0 | 0.018756 | 0 | 0 |  |  | 1 | 0 | 323.607 | 0.018756 | 2.699498 | 1164.9852 | 434.5757 | 8.691513 | 5.794342 | 3.215096 | 0 |  | 75 | 150 | 50 | 2023-09-07 13:59
2007 | Maxwell-2.7V-450F_c_230907_015_3.xlsx | Maxwell-2.7V-450F_c | 8 | 4 | CCD | -3000 | 386 | 6.433333 | 0.1072222 | 1618.194 | 5.993311 | 32.36388 | 93.20579 | 99.30688 | 0.003760718 | 0.011316 | 1418.654 | 5.254274 | 5.585252 | 74.47003 | 1 | 254 | 321.364 | 2.688182 | 0 | 1156.9104 | 430.3691 | 8.607381 | 5.738254 | 2.996655 | 2.627137 | 37.23502 | 75 | 150 | 50 | 2023-09-07 14:29
2008 | Maxwell-2.7V-450F_c_230907_015_3.xlsx | Maxwell-2.7V-450F_c | 9 | 5 | CCCV | 7 | 1800 | 30 | 0.5 | 1731.221 | 6.411929 | 34.62442 | 0 | 0 | 0 | 0.018446 | 0 | 0 |  |  | 1 | 0 | 323.01 | 0.018446 | 2.699498 | 1162.836 | 433.7238 | 8.674476 | 5.782984 | 3.205964 | 0 |  | 75 | 150 | 50 | 2023-09-07 14:35
2009 | Maxwell-2.7V-450F_c_230907_015_3.xlsx | Maxwell-2.7V-450F_c | 10 | 5 | CCD | -3000 | 385 | 6.416667 | 0.1069444 | 1616.943 | 5.988679 | 32.33887 | 93.39903 | 99.39785 | 0.003763219 | 0.011316 | 1415.191 | 5.24145 | 5.593642 | 74.58189 | 1 | 253 | 321.065 | 2.688182 | 0 | 1155.834 | 429.9687 | 8.599373 | 5.732915 | 2.994339 | 2.620725 | 37.29095 | 75 | 150 | 50 | 2023-09-07 15:05
2010 | Maxwell-2.7V-450F_c_230907_015_3.xlsx | Maxwell-2.7V-450F_c | 11 | 6 | CCCV | 8 | 1800 | 30 | 0.5 | 1726.926 | 6.396022 | 34.53852 | 0 | 0 | 0 | 0.019376 | 0 | 0 |  |  | 1 | 0 | 322.476 | 0.019376 | 2.699343 | 1160.9136 | 433.1821 | 8.663641 | 5.775761 | 3.198011 | 0 |  | 75 | 150 | 50 | 2023-09-07 15:12
2011 | Maxwell-2.7V-450F_c_230907_015_3.xlsx | Maxwell-2.7V-450F_c | 12 | 6 | CCD | -3000 | 385 | 6.416667 | 0.1069444 | 1615.445 | 5.983131 | 32.30891 | 93.54456 | 99.5119 | 0.003865027 | 0.011626 | 1417.428 | 5.249733 | 5.580424 | 74.40566 | 1 | 254 | 320.902 | 2.687717 | 0 | 1155.2472 | 429.8247 | 8.596494 | 5.730996 | 2.991565 | 2.624866 | 37.20283 | 75 | 150 | 50 | 2023-09-07 15:42
2012 | Maxwell-2.7V-450F_c_230907_015_3.xlsx | Maxwell-2.7V-450F_c | 13 | 7 | CCCV | 7 | 1800 | 30 | 0.5 | 1723.18 | 6.382147 | 34.46359 | 0 | 0 | 0 | 0.018601 | 0 | 0 |  |  | 1 | 0 | 322.199 | 0.018601 | 2.699343 | 1159.9164 | 432.6848 | 8.653697 | 5.769131 | 3.191073 | 0 |  | 75 | 150 | 50 | 2023-09-07 15:48
2013 | Maxwell-2.7V-450F_c_230907_015_3.xlsx | Maxwell-2.7V-450F_c | 14 | 7 | CCD | -3000 | 385 | 6.416667 | 0.1069444 | 1614.452 | 5.979451 | 32.28904 | 93.69028 | 99.53538 | 0.003866312 | 0.011626 | 1414.07 | 5.237298 | 5.589211 | 74.52281 | 1 | 253 | 320.702 | 2.687717 | 0 | 1154.5272 | 429.5568 | 8.591137 | 5.727424 | 2.989725 | 2.618649 | 37.26141 | 75 | 150 | 50 | 2023-09-07 16:18
2014 | Maxwell-2.7V-450F_c_230907_015_3.xlsx | Maxwell-2.7V-450F_c | 15 | 8 | CCCV | 6 | 1800 | 30 | 0.5 | 1722.45 | 6.379444 | 34.449 | 0 | 0 | 0 | 0.018756 | 0 | 0 |  |  | 1 | 0 | 321.964 | 0.018756 | 2.699498 | 1159.0704 | 432.3692 | 8.647385 | 5.764923 | 3.189722 | 0 |  | 75 | 150 | 50 | 2023-09-07 16:25
2015 | Maxwell-2.7V-450F_c_230907_015_3.xlsx | Maxwell-2.7V-450F_c | 16 | 8 | CCD | -3000 | 385 | 6.416667 | 0.1069444 | 1614.199 | 5.978516 | 32.28399 | 93.71531 | 99.5807 | 0.003661344 | 0.011006 | 1414.006 | 5.237058 | 5.588956 | 74.51941 | 1 | 253 | 320.614 | 2.688492 | 0 | 1154.2104 | 429.3152 | 8.586303 | 5.724202 | 2.989258 | 2.618529 | 37.2597 | 75 | 150 | 50 | 2023-09-07 16:55
2016 | Maxwell-2.7V-450F_c_230907_015_3.xlsx | Maxwell-2.7V-450F_c | 17 | 9 | CCCV | 7 | 1800 | 30 | 0.5 | 1719.874 | 6.369904 | 34.39748 | 0 | 0 | 0 | 0.019531 | 0 | 0 |  |  | 1 | 0 | 321.713 | 0.019531 | 2.699343 | 1158.1668 | 432.1821 | 8.643642 | 5.762428 | 3.184952 | 0 |  | 75 | 150 | 50 | 2023-09-07 17:01
2017 | Maxwell-2.7V-450F_c_230907_015_3.xlsx | Maxwell-2.7V-450F_c | 18 | 9 | CCD | -3000 | 385 | 6.416667 | 0.1069444 | 1613.329 | 5.975291 | 32.26657 | 93.80504 | 99.61208 | 0.003711673 | 0.011161 | 1413.522 | 5.235265 | 5.587042 | 74.49389 | 1 | 253 | 320.465 | 2.688182 | 0 | 1153.674 | 429.1651 | 8.583303 | 5.722202 | 2.987645 | 2.617633 | 37.24695 | 75 | 150 | 50 | 2023-09-07 17:31
2018 | Maxwell-2.7V-450F_c_230907_015_3.xlsx | Maxwell-2.7V-450F_c | 19 | 10 | CCCV | 7 | 1800 | 30 | 0.5 | 1717.364 | 6.360607 | 34.34728 | 0 | 0 | 0 | 0.018911 | 0 | 0 |  |  | 1 | 0 | 321.493 | 0.018911 | 2.699498 | 1157.3748 | 431.7617 | 8.635234 | 5.756823 | 3.180304 | 0 |  | 75 | 150 | 50 | 2023-09-07 17:37
2019 | Maxwell-2.7V-450F_c_230907_015_3.xlsx | Maxwell-2.7V-450F_c | 20 | 10 | CCD | -3000 | 384 | 6.4 | 0.1066667 | 1613.048 | 5.974252 | 32.26096 | 93.92581 | 99.67247 | 0.003763219 | 0.011316 | 1413.531 | 5.235301 | 5.58708 | 74.4944 | 1 | 253 | 320.44 | 2.688182 | 0 | 1153.584 | 429.1317 | 8.582633 | 5.721755 | 2.987126 | 2.617651 | 37.2472 | 75 | 150 | 50 | 2023-09-07 18:07
2020 | Maxwell-2.7V-450F_c_230907_015_3.xlsx | Maxwell-2.7V-450F_c | 21 | 11 | CCCV | 6 | 1800 | 30 | 0.5 | 1717.84 | 6.36237 | 34.3568 | 0 | 0 | 0 | 0.019376 | 0 | 0 |  |  | 1 | 0 | 321.491 | 0.019376 | 2.699498 | 1157.3676 | 431.8339 | 8.636678 | 5.757786 | 3.181185 | 0 |  | 75 | 150 | 50 | 2023-09-07 18:14
2021 | Maxwell-2.7V-450F_c_230907_015_3.xlsx | Maxwell-2.7V-450F_c | 22 | 11 | CCD | -3000 | 384 | 6.4 | 0.1066667 | 1612.713 | 5.97301 | 32.25425 | 93.88027 | 99.65722 | 0.003764471 | 0.011316 | 1413.329 | 5.234553 | 5.586282 | 74.48376 | 1 | 253 | 320.389 | 2.688182 | 0 | 1153.4004 | 429.0634 | 8.581267 | 5.720845 | 2.986505 | 2.617277 | 37.24188 | 75 | 150 | 50 | 2023-09-07 18:44
2022 | Maxwell-2.7V-450F_c_230907_015_3.xlsx | Maxwell-2.7V-450F_c | 23 | 12 | CCCV | 7 | 1800 | 30 | 0.5 | 1715.205 | 6.352611 | 34.3041 | 0 | 0 | 0 | 0.018601 | 0 | 0 |  |  | 1 | 0 | 321.378 | 0.018601 | 2.699498 | 1156.9608 | 431.5573 | 8.631147 | 5.754098 | 3.176306 | 0 |  | 75 | 150 | 50 | 2023-09-07 18:50
2023 | Maxwell-2.7V-450F_c_230907_015_3.xlsx | Maxwell-2.7V-450F_c | 24 | 12 | CCD | -3000 | 384 | 6.4 | 0.1066667 | 1612.283 | 5.971417 | 32.24565 | 93.99941 | 99.66146 | 0.003763219 | 0.011316 | 1413.178 | 5.233994 | 5.585685 | 74.4758 | 1 | 253 | 320.29 | 2.688182 | 0 | 1153.044 | 428.9308 | 8.578616 | 5.719077 | 2.985709 | 2.616997 | 37.2379 | 75 | 150 | 50 | 2023-09-07 19:20
2024 | Maxwell-2.7V-450F_c_230907_015_3.xlsx | Maxwell-2.7V-450F_c | 25 | 13 | CCCV | 6 | 1800 | 30 | 0.5 | 1715.01 | 6.351889 | 34.3002 | 0 | 0 | 0 | 0.018756 | 0 | 0 |  |  | 1 | 0 | 321.191 | 0.018756 | 2.699498 | 1156.2876 | 431.3312 | 8.626624 | 5.751082 | 3.175944 | 0 |  | 75 | 150 | 50 | 2023-09-07 19:27
2025 | Maxwell-2.7V-450F_c_230907_015_3.xlsx | Maxwell-2.7V-450F_c | 26 | 13 | CCD | -3000 | 384 | 6.4 | 0.1066667 | 1612.105 | 5.970759 | 32.2421 | 93.99974 | 99.70391 | 0.003867598 | 0.011626 | 1413.068 | 5.233587 | 5.585251 | 74.47001 | 1 | 253 | 320.24 | 2.687872 | 0 | 1152.864 | 428.9133 | 8.578266 | 5.718844 | 2.98538 | 2.616793 | 37.23501 | 75 | 150 | 50 | 2023-09-07 19:57
2026 | Maxwell-2.7V-450F_c_230907_015_3.xlsx | Maxwell-2.7V-450F_c | 27 | 14 | CCCV | 6 | 1800 | 30 | 0.5 | 1714.512 | 6.350044 | 34.29024 | 0 | 0 | 0 | 0.018446 | 0 | 0 |  |  | 1 | 0 | 321.184 | 0.018446 | 2.699498 | 1156.2624 | 431.2719 | 8.625438 | 5.750292 | 3.175022 | 0 |  | 75 | 150 | 50 | 2023-09-07 20:03
2027 | Maxwell-2.7V-450F_c_230907_015_3.xlsx | Maxwell-2.7V-450F_c | 28 | 14 | CCD | -3000 | 384 | 6.4 | 0.1066667 | 1611.818 | 5.969697 | 32.23636 | 94.01033 | 99.69799 | 0.003712908 | 0.011161 | 1412.996 | 5.233319 | 5.584965 | 74.4662 | 1 | 253 | 320.214 | 2.688337 | 0 | 1152.7704 | 428.8043 | 8.576086 | 5.71739 | 2.984849 | 2.61666 | 37.2331 | 75 | 150 | 50 | 2023-09-07 20:33
2028 | Maxwell-2.7V-450F_c_230907_015_3.xlsx | Maxwell-2.7V-450F_c | 29 | 15 | CCCV | 5 | 1800 | 30 | 0.5 | 1713.738 | 6.347178 | 34.27476 | 0 | 0 | 0 | 0.018291 | 0 | 0 |  |  | 1 | 0 | 321.076 | 0.018291 | 2.699498 | 1155.8736 | 431.102 | 8.622039 | 5.748026 | 3.173589 | 0 |  | 75 | 150 | 50 | 2023-09-07 20:39
2029 | Maxwell-2.7V-450F_c_230907_015_3.xlsx | Maxwell-2.7V-450F_c | 30 | 15 | CCD | -3000 | 384 | 6.4 | 0.1066667 | 1611.275 | 5.967684 | 32.22549 | 94.02106 | 99.70007 | 0.003868885 | 0.011626 | 1409.682 | 5.221046 | 5.593978 | 74.58637 | 1 | 252 | 320.113 | 2.687872 | 0 | 1152.4068 | 428.7432 | 8.574864 | 5.716576 | 2.983842 | 2.610523 | 37.29319 | 75 | 150 | 50 | 2023-09-07 21:09
2030 | Maxwell-2.7V-450F_c_230907_015_3.xlsx | Maxwell-2.7V-450F_c | 31 | 16 | CCCV | 6 | 1800 | 30 | 0.5 | 1712.877 | 6.343991 | 34.25755 | 0 | 0 | 0 | 0.019066 | 0 | 0 |  |  | 1 | 0 | 320.996 | 0.019066 | 2.699498 | 1155.5856 | 431.1192 | 8.622383 | 5.748256 | 3.171995 | 0 |  | 75 | 150 | 50 | 2023-09-07 21:16
2031 | Maxwell-2.7V-450F_c_230907_015_3.xlsx | Maxwell-2.7V-450F_c | 32 | 16 | CCD | -3000 | 384 | 6.4 | 0.1066667 | 1611.238 | 5.967548 | 32.22476 | 94.06616 | 99.70997 | 0.003712908 | 0.011161 | 1409.643 | 5.220902 | 5.593823 | 74.58431 | 1 | 252 | 320.065 | 2.688337 | 0 | 1152.234 | 428.6047 | 8.572095 | 5.71473 | 2.983774 | 2.610451 | 37.29216 | 75 | 150 | 50 | 2023-09-07 21:46
2032 | Maxwell-2.7V-450F_c_230907_015_3.xlsx | Maxwell-2.7V-450F_c | 33 | 17 | CCCV | 6 | 1800 | 30 | 0.5 | 1712.278 | 6.341769 | 34.24555 | 0 | 0 | 0 | 0.018911 | 0 | 0 |  |  | 1 | 0 | 320.863 | 0.018911 | 2.699343 | 1155.1068 | 430.9405 | 8.618811 | 5.745874 | 3.170885 | 0 |  | 75 | 150 | 50 | 2023-09-07 21:52
2033 | Maxwell-2.7V-450F_c_230907_015_3.xlsx | Maxwell-2.7V-450F_c | 34 | 17 | CCD | -3000 | 384 | 6.4 | 0.1066667 | 1610.576 | 5.965095 | 32.21151 | 94.06042 | 99.7273 | 0.003816035 | 0.011471 | 1409.336 | 5.219762 | 5.592602 | 74.56802 | 1 | 252 | 319.988 | 2.687872 | 0 | 1151.9568 | 428.5758 | 8.571515 | 5.714344 | 2.982547 | 2.609881 | 37.28401 | 75 | 150 | 50 | 2023-09-07 22:22
2034 | Maxwell-2.7V-450F_c_230907_015_3.xlsx | Maxwell-2.7V-450F_c | 35 | 18 | CCCV | 7 | 1800 | 30 | 0.5 | 1711.826 | 6.340098 | 34.23653 | 0 | 0 | 0 | 0.018911 | 0 | 0 |  |  | 1 | 0 | 320.883 | 0.018911 | 2.699498 | 1155.1788 | 430.9425 | 8.61885 | 5.7459 | 3.170049 | 0 |  | 75 | 150 | 50 | 2023-09-07 22:29
2035 | Maxwell-2.7V-450F_c_230907_015_3.xlsx | Maxwell-2.7V-450F_c | 36 | 18 | CCD | -3000 | 384 | 6.4 | 0.1066667 | 1610.73 | 5.965666 | 32.2146 | 94.09423 | 99.72918 | 0.003763219 | 0.011316 | 1409.359 | 5.219847 | 5.592693 | 74.56924 | 1 | 252 | 320.014 | 2.688182 | 0 | 1152.0504 | 428.5612 | 8.571223 | 5.714149 | 2.982833 | 2.609923 | 37.28462 | 75 | 150 | 50 | 2023-09-07 22:59
2036 | Maxwell-2.7V-450F_c_230907_015_3.xlsx | Maxwell-2.7V-450F_c | 37 | 19 | CCCV | 6 | 1800 | 30 | 0.5 | 1711.378 | 6.338437 | 34.22756 | 0 | 0 | 0 | 0.019066 | 0 | 0 |  |  | 1 | 0 | 320.848 | 0.019066 | 2.699498 | 1155.0528 | 430.9204 | 8.618408 | 5.745605 | 3.169219 | 0 |  | 75 | 150 | 50 | 2023-09-07 23:05
2037 | Maxwell-2.7V-450F_c_230907_015_3.xlsx | Maxwell-2.7V-450F_c | 38 | 19 | CCD | -3000 | 384 | 6.4 | 0.1066667 | 1610.541 | 5.964968 | 32.21083 | 94.10786 | 99.72448 | 0.003712908 | 0.011161 | 1412.335 | 5.230871 | 5.582353 | 74.43137 | 1 | 253 | 319.964 | 2.688337 | 0 | 1151.8704 | 428.4695 | 8.56939 | 5.712927 | 2.982484 | 2.615436 | 37.21569 | 75 | 150 | 50 | 2023-09-07 23:35
2038 | Maxwell-2.7V-450F_c_230907_015_3.xlsx | Maxwell-2.7V-450F_c | 39 | 20 | CCCV | 6 | 1800 | 30 | 0.5 | 1710.72 | 6.335999 | 34.2144 | 0 | 0 | 0 | 0.018601 | 0 | 0 |  |  | 1 | 0 | 320.778 | 0.018601 | 2.699498 | 1154.8008 | 430.7516 | 8.615033 | 5.743355 | 3.168 | 0 |  | 75 | 150 | 50 | 2023-09-07 23:41
2039 | Maxwell-2.7V-450F_c_230907_015_3.xlsx | Maxwell-2.7V-450F_c | 40 | 20 | CCD | -3000 | 384 | 6.4 | 0.1066667 | 1610.422 | 5.964526 | 32.20844 | 94.13711 | 99.74655 | 0.003764471 | 0.011316 | 1409.233 | 5.21938 | 5.592193 | 74.56257 | 1 | 252 | 319.965 | 2.688182 | 0 | 1151.874 | 428.4955 | 8.569911 | 5.713274 | 2.982263 | 2.60969 | 37.28129 | 75 | 150 | 50 | 2023-09-08 00:11
2040 | Maxwell-2.7V-450F_c_230907_015_3.xlsx | Maxwell-2.7V-450F_c | 41 | 21 | CCCV | 7 | 1800 | 30 | 0.5 | 1710.817 | 6.336359 | 34.21634 | 0 | 0 | 0 | 0.018601 | 0 | 0 |  |  | 1 | 0 | 320.785 | 0.018601 | 2.699498 | 1154.826 | 430.761 | 8.615221 | 5.743481 | 3.16818 | 0 |  | 75 | 150 | 50 | 2023-09-08 00:18
2041 | Maxwell-2.7V-450F_c_230907_015_3.xlsx | Maxwell-2.7V-450F_c | 42 | 21 | CCD | -3000 | 384 | 6.4 | 0.1066667 | 1610.792 | 5.965895 | 32.21583 | 94.15335 | 99.73596 | 0.00360858 | 0.010851 | 1412.58 | 5.231778 | 5.58332 | 74.44427 | 1 | 253 | 319.938 | 2.688647 | 0 | 1151.7768 | 428.3853 | 8.567706 | 5.711804 | 2.982947 | 2.615889 | 37.22213 | 75 | 150 | 50 | 2023-09-08 00:48
2042 | Maxwell-2.7V-450F_c_230907_015_3.xlsx | Maxwell-2.7V-450F_c | 43 | 22 | CCCV | 6 | 1800 | 30 | 0.5 | 1709.825 | 6.332684 | 34.19649 | 0 | 0 | 0 | 0.018756 | 0 | 0 |  |  | 1 | 0 | 320.696 | 0.018756 | 2.699498 | 1154.5056 | 430.6664 | 8.613329 | 5.742219 | 3.166342 | 0 |  | 75 | 150 | 50 | 2023-09-08 00:54
2043 | Maxwell-2.7V-450F_c_230907_015_3.xlsx | Maxwell-2.7V-450F_c | 44 | 22 | CCD | -3000 | 384 | 6.4 | 0.1066667 | 1610.114 | 5.963387 | 32.20229 | 94.1684 | 99.75616 | 0.003764471 | 0.011316 | 1409.096 | 5.218875 | 5.591652 | 74.55536 | 1 | 252 | 319.914 | 2.688182 | 0 | 1151.6904 | 428.4272 | 8.568545 | 5.712363 | 2.981693 | 2.609438 | 37.27768 | 75 | 150 | 50 | 2023-09-08 01:24
2044 | Maxwell-2.7V-450F_c_230907_015_3.xlsx | Maxwell-2.7V-450F_c | 45 | 23 | CCCV | 6 | 1800 | 30 | 0.5 | 1709.699 | 6.332219 | 34.19398 | 0 | 0 | 0 | 0.018756 | 0 | 0 |  |  | 1 | 0 | 320.728 | 0.018756 | 2.699498 | 1154.6208 | 430.7094 | 8.614188 | 5.742792 | 3.16611 | 0 |  | 75 | 150 | 50 | 2023-09-08 01:31
2045 | Maxwell-2.7V-450F_c_230907_015_3.xlsx | Maxwell-2.7V-450F_c | 46 | 23 | CCD | -3000 | 384 | 6.4 | 0.1066667 | 1610.249 | 5.963884 | 32.20498 | 94.18316 | 99.7462 | 0.003661344 | 0.011006 | 1409.314 | 5.219683 | 5.592517 | 74.56689 | 1 | 252 | 319.914 | 2.688492 | 0 | 1151.6904 | 428.3778 | 8.567557 | 5.711705 | 2.981942 | 2.609841 | 37.28345 | 75 | 150 | 50 | 2023-09-08 02:01
2046 | Maxwell-2.7V-450F_c_230907_015_3.xlsx | Maxwell-2.7V-450F_c | 47 | 24 | CCCV | 5 | 1800 | 30 | 0.5 | 1709.424 | 6.331201 | 34.18849 | 0 | 0 | 0 | 0.018601 | 0 | 0 |  |  | 1 | 0 | 320.649 | 0.018601 | 2.699498 | 1154.3364 | 430.5784 | 8.611568 | 5.741046 | 3.165601 | 0 |  | 75 | 150 | 50 | 2023-09-08 02:07
2047 | Maxwell-2.7V-450F_c_230907_015_3.xlsx | Maxwell-2.7V-450F_c | 48 | 24 | CCD | -3000 | 384 | 6.4 | 0.1066667 | 1610.065 | 5.963202 | 32.20129 | 94.18754 | 99.74739 | 0.003662562 | 0.011006 | 1412.106 | 5.230021 | 5.581445 | 74.41927 | 1 | 253 | 319.839 | 2.688492 | 0 | 1151.4204 | 428.2774 | 8.565548 | 5.710366 | 2.981601 | 2.615011 | 37.20964 | 75 | 150 | 50 | 2023-09-08 02:37
2048 | Maxwell-2.7V-450F_c_230907_015_3.xlsx | Maxwell-2.7V-450F_c | 49 | 25 | CCCV | 6 | 1800 | 30 | 0.5 | 1709.332 | 6.330858 | 34.18663 | 0 | 0 | 0 | 0.019531 | 0 | 0 |  |  | 1 | 0 | 320.56 | 0.019531 | 2.699343 | 1154.016 | 430.6332 | 8.612664 | 5.741776 | 3.165429 | 0 |  | 75 | 150 | 50 | 2023-09-08 02:43
2049 | Maxwell-2.7V-450F_c_230907_015_3.xlsx | Maxwell-2.7V-450F_c | 50 | 25 | CCD | -3000 | 384 | 6.4 | 0.1066667 | 1609.459 | 5.960958 | 32.18918 | 94.15719 | 99.75168 | 0.003867598 | 0.011626 | 1408.802 | 5.217784 | 5.590483 | 74.53978 | 1 | 252 | 319.764 | 2.687717 | 0 | 1151.1504 | 428.3004 | 8.566009 | 5.710673 | 2.980479 | 2.608892 | 37.26989 | 75 | 150 | 50 | 2023-09-08 03:13
2050 | Maxwell-2.7V-450F_c_230907_015_3.xlsx | Maxwell-2.7V-450F_c | 51 | 26 | CCCV | 6 | 1800 | 30 | 0.5 | 1708.468 | 6.327661 | 34.16937 | 0 | 0 | 0 | 0.018756 | 0 | 0 |  |  | 1 | 0 | 320.522 | 0.018756 | 2.699343 | 1153.8792 | 430.4577 | 8.609153 | 5.739435 | 3.16383 | 0 |  | 75 | 150 | 50 | 2023-09-08 03:20
2051 | Maxwell-2.7V-450F_c_230907_015_3.xlsx | Maxwell-2.7V-450F_c | 52 | 26 | CCD | -3000 | 384 | 6.4 | 0.1066667 | 1609.374 | 5.960645 | 32.18748 | 94.19982 | 99.7632 | 0.003661344 | 0.011006 | 1408.79 | 5.217741 | 5.590436 | 74.53915 | 1 | 252 | 319.763 | 2.688337 | 0 | 1151.1468 | 428.2003 | 8.564007 | 5.709338 | 2.980322 | 2.60887 | 37.26958 | 75 | 150 | 50 | 2023-09-08 03:50
2052 | Maxwell-2.7V-450F_c_230907_015_3.xlsx | Maxwell-2.7V-450F_c | 53 | 27 | CCCV | 6 | 1800 | 30 | 0.5 | 1708.518 | 6.327844 | 34.17036 | 0 | 0 | 0 | 0.018601 | 0 | 0 |  |  | 1 | 0 | 320.496 | 0.018601 | 2.699343 | 1153.7856 | 430.3979 | 8.607957 | 5.738638 | 3.163922 | 0 |  | 75 | 150 | 50 | 2023-09-08 03:56
2053 | Maxwell-2.7V-450F_c_230907_015_3.xlsx | Maxwell-2.7V-450F_c | 54 | 27 | CCD | -3000 | 384 | 6.4 | 0.1066667 | 1609.349 | 5.960551 | 32.18698 | 94.19561 | 99.77129 | 0.003712908 | 0.011161 | 1411.745 | 5.228684 | 5.580019 | 74.40025 | 1 | 253 | 319.763 | 2.688182 | 0 | 1151.1468 | 428.225 | 8.5645 | 5.709667 | 2.980276 | 2.614342 | 37.20013 | 75 | 150 | 50 | 2023-09-08 04:26
2054 | Maxwell-2.7V-450F_c_230907_015_3.xlsx | Maxwell-2.7V-450F_c | 55 | 28 | CCCV | 7 | 1800 | 30 | 0.5 | 1709.141 | 6.33015 | 34.18281 | 0 | 0 | 0 | 0.018446 | 0 | 0 |  |  | 1 | 0 | 320.534 | 0.018446 | 2.699498 | 1153.9224 | 430.3991 | 8.607982 | 5.738655 | 3.165075 | 0 |  | 75 | 150 | 50 | 2023-09-08 04:33
2055 | Maxwell-2.7V-450F_c_230907_015_3.xlsx | Maxwell-2.7V-450F_c | 56 | 28 | CCD | -3000 | 384 | 6.4 | 0.1066667 | 1609.544 | 5.961273 | 32.19087 | 94.17269 | 99.76758 | 0.003711673 | 0.011161 | 1408.854 | 5.217977 | 5.590689 | 74.54252 | 1 | 252 | 319.789 | 2.688337 | 0 | 1151.2404 | 428.2352 | 8.564703 | 5.709802 | 2.980637 | 2.608988 | 37.27126 | 75 | 150 | 50 | 2023-09-08 05:03
2056 | Maxwell-2.7V-450F_c_230907_015_3.xlsx | Maxwell-2.7V-450F_c | 57 | 29 | CCCV | 5 | 1800 | 30 | 0.5 | 1708.103 | 6.326306 | 34.16205 | 0 | 0 | 0 | 0.018601 | 0 | 0 |  |  | 1 | 0 | 320.452 | 0.018601 | 2.699343 | 1153.6272 | 430.3388 | 8.606775 | 5.73785 | 3.163153 | 0 |  | 75 | 150 | 50 | 2023-09-08 05:09
2057 | Maxwell-2.7V-450F_c_230907_015_3.xlsx | Maxwell-2.7V-450F_c | 58 | 29 | CCD | -3000 | 384 | 6.4 | 0.1066667 | 1608.744 | 5.958312 | 32.17488 | 94.18312 | 99.7619 | 0.003868885 | 0.011626 | 1411.455 | 5.22761 | 5.578873 | 74.38497 | 1 | 253 | 319.689 | 2.687717 | 0 | 1150.8804 | 428.2 | 8.564 | 5.709333 | 2.979156 | 2.613805 | 37.19248 | 75 | 150 | 50 | 2023-09-08 05:39
2058 | Maxwell-2.7V-450F_c_230907_015_3.xlsx | Maxwell-2.7V-450F_c | 59 | 30 | CCCV | 4 | 1800 | 30 | 0.5 | 1707.415 | 6.323759 | 34.1483 | 0 | 0 | 0 | 0.018601 | 0 | 0 |  |  | 1 | 0 | 320.445 | 0.018601 | 2.699498 | 1153.602 | 430.3045 | 8.60609 | 5.737393 | 3.16188 | 0 |  | 75 | 150 | 50 | 2023-09-08 05:45
2059 | Maxwell-2.7V-450F_c_230907_015_3.xlsx | Maxwell-2.7V-450F_c | 60 | 30 | CCD | -3000 | 384 | 6.4 | 0.1066667 | 1608.917 | 5.958953 | 32.17835 | 94.23119 | 99.77188 | 0.003973369 | 0.011936 | 1408.525 | 5.216759 | 5.589385 | 74.52513 | 1 | 252 | 319.714 | 2.687562 | 0 | 1150.9704 | 428.2582 | 8.565164 | 5.710109 | 2.979477 | 2.60838 | 37.26257 | 75 | 150 | 50 | 2023-09-08 06:15
2060 | Maxwell-2.7V-450F_c_230907_015_3.xlsx | Maxwell-2.7V-450F_c | 61 | 31 | CCCV | 5 | 1800 | 30 | 0.5 | 1707.471 | 6.323966 | 34.14942 | 0 | 0 | 0 | 0.018601 | 0 | 0 |  |  | 1 | 0 | 320.449 | 0.018601 | 2.699498 | 1153.6164 | 430.3099 | 8.606197 | 5.737465 | 3.161983 | 0 |  | 75 | 150 | 50 | 2023-09-08 06:22
2061 | Maxwell-2.7V-450F_c_230907_015_3.xlsx | Maxwell-2.7V-450F_c | 62 | 31 | CCD | -3000 | 384 | 6.4 | 0.1066667 | 1609.386 | 5.960691 | 32.18773 | 94.25557 | 99.77063 | 0.003765724 | 0.011316 | 1408.924 | 5.218235 | 5.590966 | 74.54622 | 1 | 252 | 319.714 | 2.688182 | 0 | 1150.9704 | 428.1594 | 8.563188 | 5.708792 | 2.980345 | 2.609118 | 37.27311 | 75 | 150 | 50 | 2023-09-08 06:52
2062 | Maxwell-2.7V-450F_c_230907_015_3.xlsx | Maxwell-2.7V-450F_c | 63 | 32 | CCCV | 5 | 1800 | 30 | 0.5 | 1707.465 | 6.323945 | 34.1493 | 0 | 0 | 0 | 0.018601 | 0 | 0 |  |  | 1 | 0 | 320.417 | 0.018601 | 2.699498 | 1153.5012 | 430.2669 | 8.605338 | 5.736892 | 3.161973 | 0 |  | 75 | 150 | 50 | 2023-09-08 06:58
2063 | Maxwell-2.7V-450F_c_230907_015_3.xlsx | Maxwell-2.7V-450F_c | 64 | 32 | CCD | -3000 | 384 | 6.4 | 0.1066667 | 1608.828 | 5.958621 | 32.17655 | 94.22316 | 99.7728 | 0.003868885 | 0.011626 | 1408.514 | 5.216719 | 5.589342 | 74.52456 | 1 | 252 | 319.689 | 2.687872 | 0 | 1150.8804 | 428.1753 | 8.563506 | 5.709004 | 2.97931 | 2.60836 | 37.26228 | 75 | 150 | 50 | 2023-09-08 07:28
2064 | Maxwell-2.7V-450F_c_230907_015_3.xlsx | Maxwell-2.7V-450F_c | 65 | 33 | CCCV | 4 | 1800 | 30 | 0.5 | 1706.895 | 6.321834 | 34.13791 | 0 | 0 | 0 | 0.018446 | 0 | 0 |  |  | 1 | 0 | 320.415 | 0.018446 | 2.699498 | 1153.494 | 430.2393 | 8.604786 | 5.736524 | 3.160917 | 0 |  | 75 | 150 | 50 | 2023-09-08 07:35
2065 | Maxwell-2.7V-450F_c_230907_015_3.xlsx | Maxwell-2.7V-450F_c | 66 | 33 | CCD | -3000 | 384 | 6.4 | 0.1066667 | 1609.377 | 5.960655 | 32.18754 | 94.28679 | 99.77342 | 0.003663782 | 0.011006 | 1408.901 | 5.218153 | 5.590879 | 74.54505 | 1 | 252 | 319.689 | 2.688492 | 0 | 1150.8804 | 428.0766 | 8.561531 | 5.707687 | 2.980328 | 2.609077 | 37.27252 | 75 | 150 | 50 | 2023-09-08 08:05
2066 | Maxwell-2.7V-450F_c_230907_015_3.xlsx | Maxwell-2.7V-450F_c | 67 | 34 | CCCV | 5 | 1800 | 30 | 0.5 | 1707.25 | 6.323147 | 34.145 | 0 | 0 | 0 | 0.019531 | 0 | 0 |  |  | 1 | 0 | 320.398 | 0.019531 | 2.699498 | 1153.4328 | 430.3907 | 8.607813 | 5.738542 | 3.161574 | 0 |  | 75 | 150 | 50 | 2023-09-08 08:11
2067 | Maxwell-2.7V-450F_c_230907_015_3.xlsx | Maxwell-2.7V-450F_c | 68 | 34 | CCD | -3000 | 384 | 6.4 | 0.1066667 | 1609.203 | 5.96001 | 32.18405 | 94.25701 | 99.7784 | 0.003610982 | 0.010851 | 1411.824 | 5.228977 | 5.580331 | 74.40441 | 1 | 253 | 319.688 | 2.688647 | 0 | 1150.8768 | 428.0505 | 8.561011 | 5.707341 | 2.980005 | 2.614488 | 37.20221 | 75 | 150 | 50 | 2023-09-08 08:41
2068 | Maxwell-2.7V-450F_c_230907_015_3.xlsx | Maxwell-2.7V-450F_c | 69 | 35 | CCCV | 6 | 1800 | 30 | 0.5 | 1706.778 | 6.3214 | 34.13556 | 0 | 0 | 0 | 0.018601 | 0 | 0 |  |  | 1 | 0 | 320.357 | 0.018601 | 2.699498 | 1153.2852 | 430.1863 | 8.603726 | 5.735818 | 3.1607 | 0 |  | 75 | 150 | 50 | 2023-09-08 08:47
2069 | Maxwell-2.7V-450F_c_230907_015_3.xlsx | Maxwell-2.7V-450F_c | 70 | 35 | CCD | -3000 | 383 | 6.383333 | 0.1063889 | 1608.785 | 5.958464 | 32.17571 | 94.25861 | 99.77556 | 0.00360978 | 0.010851 | 1408.563 | 5.2169 | 5.589536 | 74.52715 | 1 | 252 | 319.638 | 2.688647 | 0 | 1150.6968 | 427.9836 | 8.559672 | 5.706448 | 2.979232 | 2.60845 | 37.26357 | 75 | 150 | 50 | 2023-09-08 09:17
2070 | Maxwell-2.7V-450F_c_230907_015_3.xlsx | Maxwell-2.7V-450F_c | 71 | 36 | CCCV | 5 | 1800 | 30 | 0.5 | 1706.681 | 6.321039 | 34.13361 | 0 | 0 | 0 | 0.018911 | 0 | 0 |  |  | 1 | 0 | 320.309 | 0.018911 | 2.699498 | 1153.1124 | 430.1716 | 8.603432 | 5.735621 | 3.16052 | 0 |  | 75 | 150 | 50 | 2023-09-08 09:24
2071 | Maxwell-2.7V-450F_c_230907_015_3.xlsx | Maxwell-2.7V-450F_c | 72 | 36 | CCD | -3000 | 383 | 6.383333 | 0.1063889 | 1608.598 | 5.957771 | 32.17196 | 94.25303 | 99.78302 | 0.003765724 | 0.011316 | 1408.452 | 5.21649 | 5.589097 | 74.52129 | 1 | 252 | 319.614 | 2.688182 | 0 | 1150.6104 | 428.0255 | 8.56051 | 5.707006 | 2.978886 | 2.608245 | 37.26065 | 75 | 150 | 50 | 2023-09-08 09:54
2072 | Maxwell-2.7V-450F_c_230907_015_3.xlsx | Maxwell-2.7V-450F_c | 73 | 37 | CCCV | 6 | 1800 | 30 | 0.5 | 1705.22 | 6.31563 | 34.1044 | 0 | 0 | 0 | 0.018756 | 0 | 0 |  |  | 1 | 0 | 320.243 | 0.018756 | 2.699343 | 1152.8748 | 430.083 | 8.601659 | 5.73444 | 3.157815 | 0 |  | 75 | 150 | 50 | 2023-09-08 10:00
2073 | Maxwell-2.7V-450F_c_230907_015_3.xlsx | Maxwell-2.7V-450F_c | 74 | 37 | CCD | -3000 | 383 | 6.383333 | 0.1063889 | 1608.459 | 5.957256 | 32.16918 | 94.3256 | 99.78766 | 0.003712908 | 0.011161 | 1408.451 | 5.216483 | 5.589089 | 74.52119 | 1 | 252 | 319.563 | 2.688182 | 0 | 1150.4268 | 427.9572 | 8.559144 | 5.706096 | 2.978628 | 2.608242 | 37.2606 | 75 | 150 | 50 | 2023-09-08 10:30
2074 | Maxwell-2.7V-450F_c_230907_015_3.xlsx | Maxwell-2.7V-450F_c | 75 | 38 | CCCV | 6 | 1800 | 30 | 0.5 | 1706.017 | 6.318582 | 34.12034 | 0 | 0 | 0 | 0.018291 | 0 | 0 |  |  | 1 | 0 | 320.271 | 0.018291 | 2.699343 | 1152.9756 | 430.046 | 8.600919 | 5.733946 | 3.159291 | 0 |  | 75 | 150 | 50 | 2023-09-08 10:37
2075 | Maxwell-2.7V-450F_c_230907_015_3.xlsx | Maxwell-2.7V-450F_c | 76 | 38 | CCD | -3000 | 383 | 6.383333 | 0.1063889 | 1608.294 | 5.956645 | 32.16588 | 94.27185 | 99.76364 | 0.003712908 | 0.011161 | 1408.323 | 5.21601 | 5.588582 | 74.51442 | 1 | 252 | 319.514 | 2.688182 | 0 | 1150.2504 | 427.8916 | 8.557831 | 5.705221 | 2.978322 | 2.608005 | 37.25721 | 75 | 150 | 50 | 2023-09-08 11:07
2076 | Maxwell-2.7V-450F_c_230907_015_3.xlsx | Maxwell-2.7V-450F_c | 77 | 39 | CCCV | 5 | 1800 | 30 | 0.5 | 1705.665 | 6.317276 | 34.11329 | 0 | 0 | 0 | 0.018756 | 0 | 0 |  |  | 1 | 0 | 320.19 | 0.018756 | 2.699498 | 1152.684 | 429.9869 | 8.599738 | 5.733159 | 3.158638 | 0 |  | 75 | 150 | 50 | 2023-09-08 11:13
2077 | Maxwell-2.7V-450F_c_230907_015_3.xlsx | Maxwell-2.7V-450F_c | 78 | 39 | CCD | -3000 | 383 | 6.383333 | 0.1063889 | 1608.146 | 5.956096 | 32.16292 | 94.28266 | 99.79668 | 0.003662562 | 0.011006 | 1411.304 | 5.227052 | 5.578277 | 74.37703 | 1 | 253 | 319.539 | 2.688492 | 0 | 1150.3404 | 427.8757 | 8.557514 | 5.705009 | 2.978048 | 2.613526 | 37.18851 | 75 | 150 | 50 | 2023-09-08 11:43
2078 | Maxwell-2.7V-450F_c_230907_015_3.xlsx | Maxwell-2.7V-450F_c | 79 | 40 | CCCV | 6 | 1801 | 30.01667 | 0.5002778 | 1705.095 | 6.315165 | 34.10189 | 0 | 0 | 0 | 0.018601 | 0 | 0 |  |  | 1 | 0 | 320.177 | 0.018601 | 2.699498 | 1152.6372 | 429.9446 | 8.598892 | 5.732595 | 3.157583 | 0 |  | 75 | 150 | 50 | 2023-09-08 11:49
2079 | Maxwell-2.7V-450F_c_230907_015_3.xlsx | Maxwell-2.7V-450F_c | 80 | 40 | CCD | -3000 | 383 | 6.383333 | 0.1063889 | 1607.976 | 5.955466 | 32.15952 | 94.30419 | 99.78512 | 0.003764471 | 0.011316 | 1408.145 | 5.215351 | 5.587876 | 74.50501 | 1 | 252 | 319.489 | 2.688182 | 0 | 1150.1604 | 427.8581 | 8.557162 | 5.704774 | 2.977733 | 2.607675 | 37.25251 | 75 | 150 | 50 | 2023-09-08 12:19
2080 | Maxwell-2.7V-450F_c_230907_015_3.xlsx | Maxwell-2.7V-450F_c | 81 | 41 | CCCV | 5 | 1800 | 30 | 0.5 | 1704.67 | 6.313594 | 34.09341 | 0 | 0 | 0 | 0.018601 | 0 | 0 |  |  | 1 | 0 | 320.174 | 0.018601 | 2.699498 | 1152.6264 | 429.9406 | 8.598812 | 5.732541 | 3.156797 | 0 |  | 75 | 150 | 50 | 2023-09-08 12:26
2081 | Maxwell-2.7V-450F_c_230907_015_3.xlsx | Maxwell-2.7V-450F_c | 82 | 41 | CCD | -3000 | 383 | 6.383333 | 0.1063889 | 1608.004 | 5.95557 | 32.16008 | 94.32932 | 99.79355 | 0.003662562 | 0.011006 | 1411.202 | 5.226676 | 5.577875 | 74.37167 | 1 | 253 | 319.513 | 2.688492 | 0 | 1150.2468 | 427.8409 | 8.556818 | 5.704545 | 2.977785 | 2.613338 | 37.18584 | 75 | 150 | 50 | 2023-09-08 12:56
2082 | Maxwell-2.7V-450F_c_230907_015_3.xlsx | Maxwell-2.7V-450F_c | 83 | 42 | CCCV | 5 | 1800 | 30 | 0.5 | 1704.962 | 6.314676 | 34.09925 | 0 | 0 | 0 | 0.018291 | 0 | 0 |  |  | 1 | 0 | 320.176 | 0.018291 | 2.699498 | 1152.6336 | 429.8936 | 8.597871 | 5.731914 | 3.157338 | 0 |  | 75 | 150 | 50 | 2023-09-08 13:02
2083 | Maxwell-2.7V-450F_c_230907_015_3.xlsx | Maxwell-2.7V-450F_c | 84 | 42 | CCD | -3000 | 383 | 6.383333 | 0.1063889 | 1608.37 | 5.956925 | 32.1674 | 94.33461 | 99.79293 | 0.003765724 | 0.011316 | 1408.403 | 5.216308 | 5.588901 | 74.51868 | 1 | 252 | 319.513 | 2.688182 | 0 | 1150.2468 | 427.8902 | 8.557804 | 5.705203 | 2.978463 | 2.608154 | 37.25934 | 75 | 150 | 50 | 2023-09-08 13:32
2084 | Maxwell-2.7V-450F_c_230907_015_3.xlsx | Maxwell-2.7V-450F_c | 85 | 43 | CCCV | 5 | 1800 | 30 | 0.5 | 1705.404 | 6.31631 | 34.10807 | 0 | 0 | 0 | 0.018291 | 0 | 0 |  |  | 1 | 0 | 320.153 | 0.018291 | 2.699498 | 1152.5508 | 429.8627 | 8.597253 | 5.731502 | 3.158155 | 0 |  | 75 | 150 | 50 | 2023-09-08 13:39
2085 | Maxwell-2.7V-450F_c_230907_015_3.xlsx | Maxwell-2.7V-450F_c | 86 | 43 | CCD | -3000 | 383 | 6.383333 | 0.1063889 | 1607.926 | 5.955281 | 32.15852 | 94.28418 | 99.78448 | 0.003765724 | 0.011316 | 1408.175 | 5.215463 | 5.587997 | 74.50662 | 1 | 252 | 319.463 | 2.688182 | 0 | 1150.0668 | 427.8233 | 8.556465 | 5.70431 | 2.977641 | 2.607732 | 37.25331 | 75 | 150 | 50 | 2023-09-08 14:09
2086 | Maxwell-2.7V-450F_c_230907_015_3.xlsx | Maxwell-2.7V-450F_c | 87 | 44 | CCCV | 7 | 1800 | 30 | 0.5 | 1704.231 | 6.311968 | 34.08463 | 0 | 0 | 0 | 0.018756 | 0 | 0 |  |  | 1 | 0 | 320.102 | 0.018756 | 2.699343 | 1152.3672 | 429.8936 | 8.597872 | 5.731915 | 3.155984 | 0 |  | 75 | 150 | 50 | 2023-09-08 14:15
2087 | Maxwell-2.7V-450F_c_230907_015_3.xlsx | Maxwell-2.7V-450F_c | 88 | 44 | CCD | -3000 | 383 | 6.383333 | 0.1063889 | 1607.616 | 5.954132 | 32.15231 | 94.33084 | 99.79288 | 0.003711673 | 0.011161 | 1407.973 | 5.214714 | 5.587193 | 74.49591 | 1 | 252 | 319.439 | 2.688182 | 0 | 1149.9804 | 427.7911 | 8.555822 | 5.703882 | 2.977066 | 2.607357 | 37.24796 | 75 | 150 | 50 | 2023-09-08 14:45
2088 | Maxwell-2.7V-450F_c_230907_015_3.xlsx | Maxwell-2.7V-450F_c | 89 | 45 | CCCV | 5 | 1800 | 30 | 0.5 | 1705.426 | 6.316393 | 34.10852 | 0 | 0 | 0 | 0.018756 | 0 | 0 |  |  | 1 | 0 | 320.119 | 0.018756 | 2.699498 | 1152.4284 | 429.8916 | 8.597831 | 5.731888 | 3.158197 | 0 |  | 75 | 150 | 50 | 2023-09-08 14:51
2089 | Maxwell-2.7V-450F_c_230907_015_3.xlsx | Maxwell-2.7V-450F_c | 90 | 45 | CCD | -3000 | 383 | 6.383333 | 0.1063889 | 1607.81 | 5.954853 | 32.15621 | 94.27616 | 99.79539 | 0.003714143 | 0.011161 | 1408.12 | 5.215259 | 5.587777 | 74.50369 | 1 | 252 | 319.464 | 2.688337 | 0 | 1150.0704 | 427.7999 | 8.555999 | 5.703999 | 2.977427 | 2.607629 | 37.25185 | 75 | 150 | 50 | 2023-09-08 15:21
2090 | Maxwell-2.7V-450F_c_230907_015_3.xlsx | Maxwell-2.7V-450F_c | 91 | 46 | CCCV | 5 | 1800 | 30 | 0.5 | 1705.08 | 6.315111 | 34.1016 | 0 | 0 | 0 | 0.018601 | 0 | 0 |  |  | 1 | 0 | 320.091 | 0.018601 | 2.699343 | 1152.3276 | 429.854 | 8.597079 | 5.731386 | 3.157555 | 0 |  | 75 | 150 | 50 | 2023-09-08 15:28
2091 | Maxwell-2.7V-450F_c_230907_015_3.xlsx | Maxwell-2.7V-450F_c | 92 | 46 | CCD | -3000 | 383 | 6.383333 | 0.1063889 | 1607.66 | 5.954298 | 32.15321 | 94.28652 | 99.78819 | 0.003714143 | 0.011161 | 1408.085 | 5.215131 | 5.587641 | 74.50188 | 1 | 252 | 319.413 | 2.688182 | 0 | 1149.8868 | 427.7563 | 8.555126 | 5.703417 | 2.977149 | 2.607566 | 37.25094 | 75 | 150 | 50 | 2023-09-08 15:58
2092 | Maxwell-2.7V-450F_c_230907_015_3.xlsx | Maxwell-2.7V-450F_c | 93 | 47 | CCCV | 7 | 1800 | 30 | 0.5 | 1704.803 | 6.314084 | 34.09605 | 0 | 0 | 0 | 0.018291 | 0 | 0 |  |  | 1 | 0 | 320.095 | 0.018291 | 2.699498 | 1152.342 | 429.7848 | 8.595696 | 5.730464 | 3.157042 | 0 |  | 75 | 150 | 50 | 2023-09-08 16:04
2093 | Maxwell-2.7V-450F_c_230907_015_3.xlsx | Maxwell-2.7V-450F_c | 94 | 47 | CCD | -3000 | 383 | 6.383333 | 0.1063889 | 1607.633 | 5.954196 | 32.15266 | 94.30025 | 99.78725 | 0.003660126 | 0.011006 | 1408.023 | 5.214901 | 5.587393 | 74.49858 | 1 | 252 | 319.414 | 2.688492 | 0 | 1149.8904 | 427.7083 | 8.554166 | 5.702778 | 2.977098 | 2.60745 | 37.24929 | 75 | 150 | 50 | 2023-09-08 16:34
2094 | Maxwell-2.7V-450F_c_230907_015_3.xlsx | Maxwell-2.7V-450F_c | 95 | 48 | CCCV | 7 | 1800 | 30 | 0.5 | 1705.707 | 6.317435 | 34.11415 | 0 | 0 | 0 | 0.019376 | 0 | 0 |  |  | 1 | 0 | 320.109 | 0.019376 | 2.699653 | 1152.3924 | 429.9527 | 8.599055 | 5.732703 | 3.158717 | 0 |  | 75 | 150 | 50 | 2023-09-08 16:41
2095 | Maxwell-2.7V-450F_c_230907_015_3.xlsx | Maxwell-2.7V-450F_c | 96 | 48 | CCD | -3000 | 383 | 6.383333 | 0.1063889 | 1608.147 | 5.956102 | 32.16295 | 94.28038 | 99.79038 | 0.003660126 | 0.011006 | 1408.376 | 5.216208 | 5.588794 | 74.51725 | 1 | 252 | 319.438 | 2.688647 | 0 | 1149.9768 | 427.7158 | 8.554316 | 5.702877 | 2.978051 | 2.608104 | 37.25863 | 75 | 150 | 50 | 2023-09-08 17:11
2096 | Maxwell-2.7V-450F_c_230907_015_3.xlsx | Maxwell-2.7V-450F_c | 97 | 49 | CCCV | 5 | 1800 | 30 | 0.5 | 1704.846 | 6.314245 | 34.09692 | 0 | 0 | 0 | 0.018601 | 0 | 0 |  |  | 1 | 0 | 320.022 | 0.018601 | 2.699498 | 1152.0792 | 429.7365 | 8.594729 | 5.72982 | 3.157122 | 0 |  | 75 | 150 | 50 | 2023-09-08 17:17
2097 | Maxwell-2.7V-450F_c_230907_015_3.xlsx | Maxwell-2.7V-450F_c | 98 | 49 | CCD | -3000 | 383 | 6.383333 | 0.1063889 | 1607.378 | 5.95325 | 32.14755 | 94.28285 | 99.79439 | 0.003714143 | 0.011161 | 1410.922 | 5.225636 | 5.576766 | 74.35688 | 1 | 253 | 319.364 | 2.688337 | 0 | 1149.7104 | 427.666 | 8.553321 | 5.702214 | 2.976625 | 2.612818 | 37.17844 | 75 | 150 | 50 | 2023-09-08 17:47
2098 | Maxwell-2.7V-450F_c_230907_015_3.xlsx | Maxwell-2.7V-450F_c | 99 | 50 | CCCV | 4 | 1800 | 30 | 0.5 | 1704.149 | 6.311662 | 34.08298 | 0 | 0 | 0 | 0.018601 | 0 | 0 |  |  | 1 | 0 | 320.054 | 0.018601 | 2.699498 | 1152.1944 | 429.7794 | 8.595589 | 5.730392 | 3.155831 | 0 |  | 75 | 150 | 50 | 2023-09-08 17:53
2099 | Maxwell-2.7V-450F_c_230907_015_3.xlsx | Maxwell-2.7V-450F_c | 100 | 50 | CCD | -3000 | 383 | 6.383333 | 0.1063889 | 1607.838 | 5.954956 | 32.15676 | 94.34846 | 99.7841 | 0.003612184 | 0.010851 | 1408.276 | 5.215837 | 5.588397 | 74.51196 | 1 | 252 | 319.363 | 2.688647 | 0 | 1149.7068 | 427.6154 | 8.552308 | 5.701538 | 2.977478 | 2.607918 | 37.25598 | 75 | 150 | 50 | 2023-09-08 18:23
2100 | Maxwell-2.7V-450F_c_230907_015_3.xlsx | Maxwell-2.7V-450F_c | 101 | 51 | CCCV | 5 | 1800 | 30 | 0.5 | 1703.85 | 6.310557 | 34.07701 | 0 | 0 | 0 | 0.018911 | 0 | 0 |  |  | 1 | 0 | 319.976 | 0.018911 | 2.699498 | 1151.9136 | 429.7244 | 8.594488 | 5.729658 | 3.155279 | 0 |  | 75 | 150 | 50 | 2023-09-08 18:30
2101 | Maxwell-2.7V-450F_c_230907_015_3.xlsx | Maxwell-2.7V-450F_c | 102 | 51 | CCD | -3000 | 383 | 6.383333 | 0.1063889 | 1607.538 | 5.953846 | 32.15077 | 94.34739 | 99.80811 | 0.003714143 | 0.011161 | 1411.137 | 5.226432 | 5.577616 | 74.36821 | 1 | 253 | 319.362 | 2.688337 | 0 | 1149.7032 | 427.6633 | 8.553267 | 5.702178 | 2.976923 | 2.613216 | 37.1841 | 75 | 150 | 50 | 2023-09-08 19:00
2102 | Maxwell-2.7V-450F_c_230907_015_3.xlsx | Maxwell-2.7V-450F_c | 103 | 52 | CCCV | 6 | 1800 | 30 | 0.5 | 1704.637 | 6.313471 | 34.09274 | 0 | 0 | 0 | 0.018601 | 0 | 0 |  |  | 1 | 0 | 319.948 | 0.018601 | 2.699343 | 1151.8128 | 429.6619 | 8.593239 | 5.728826 | 3.156735 | 0 |  | 75 | 150 | 50 | 2023-09-08 19:06
2103 | Maxwell-2.7V-450F_c_230907_015_3.xlsx | Maxwell-2.7V-450F_c | 104 | 52 | CCD | -3000 | 383 | 6.383333 | 0.1063889 | 1606.931 | 5.951597 | 32.13862 | 94.26823 | 99.79372 | 0.003816035 | 0.011471 | 1410.681 | 5.224746 | 5.575816 | 74.34421 | 1 | 253 | 319.288 | 2.687872 | 0 | 1149.4368 | 427.6382 | 8.552764 | 5.701843 | 2.975798 | 2.612373 | 37.17211 | 75 | 150 | 50 | 2023-09-08 19:36
2104 | Maxwell-2.7V-450F_c_230907_015_3.xlsx | Maxwell-2.7V-450F_c | 105 | 53 | CCCV | 4 | 1800 | 30 | 0.5 | 1703.385 | 6.308832 | 34.06769 | 0 | 0 | 0 | 0.018446 | 0 | 0 |  |  | 1 | 0 | 319.922 | 0.018446 | 2.699343 | 1151.7192 | 429.6022 | 8.592044 | 5.728029 | 3.154416 | 0 |  | 75 | 150 | 50 | 2023-09-08 19:42
2105 | Maxwell-2.7V-450F_c_230907_015_3.xlsx | Maxwell-2.7V-450F_c | 106 | 53 | CCD | -3000 | 383 | 6.383333 | 0.1063889 | 1606.667 | 5.950619 | 32.13334 | 94.32204 | 99.80183 | 0.003870173 | 0.011626 | 1407.596 | 5.213319 | 5.585699 | 74.47598 | 1 | 252 | 319.288 | 2.687717 | 0 | 1149.4368 | 427.6629 | 8.553258 | 5.702172 | 2.97531 | 2.606659 | 37.23799 | 75 | 150 | 50 | 2023-09-08 20:12
2106 | Maxwell-2.7V-450F_c_230907_015_3.xlsx | Maxwell-2.7V-450F_c | 107 | 54 | CCCV | 5 | 1800 | 30 | 0.5 | 1702.991 | 6.307376 | 34.05983 | 0 | 0 | 0 | 0.018136 | 0 | 0 |  |  | 1 | 0 | 319.867 | 0.018136 | 2.699498 | 1151.5212 | 429.4538 | 8.589077 | 5.726051 | 3.153688 | 0 |  | 75 | 150 | 50 | 2023-09-08 20:19
2107 | Maxwell-2.7V-450F_c_230907_015_3.xlsx | Maxwell-2.7V-450F_c | 108 | 54 | CCD | -3000 | 383 | 6.383333 | 0.1063889 | 1606.824 | 5.951202 | 32.13649 | 94.35306 | 99.80367 | 0.003868885 | 0.011626 | 1410.72 | 5.224888 | 5.575967 | 74.34623 | 1 | 253 | 319.239 | 2.687872 | 0 | 1149.2604 | 427.5726 | 8.551452 | 5.700968 | 2.975601 | 2.612444 | 37.17311 | 75 | 150 | 50 | 2023-09-08 20:49
2108 | Maxwell-2.7V-450F_c_230907_015_3.xlsx | Maxwell-2.7V-450F_c | 109 | 55 | CCCV | 6 | 1800 | 30 | 0.5 | 1702.593 | 6.305899 | 34.05185 | 0 | 0 | 0 | 0.018601 | 0 | 0 |  |  | 1 | 0 | 319.89 | 0.018601 | 2.699498 | 1151.604 | 429.5592 | 8.591184 | 5.727456 | 3.15295 | 0 |  | 75 | 150 | 50 | 2023-09-08 20:55
2109 | Maxwell-2.7V-450F_c_230907_015_3.xlsx | Maxwell-2.7V-450F_c | 110 | 55 | CCD | -3000 | 383 | 6.383333 | 0.1063889 | 1607.243 | 5.952752 | 32.14486 | 94.39974 | 99.81212 | 0.003661344 | 0.011006 | 1407.985 | 5.214758 | 5.587241 | 74.49655 | 1 | 252 | 319.289 | 2.688492 | 0 | 1149.4404 | 427.5409 | 8.550819 | 5.700546 | 2.976376 | 2.607379 | 37.24827 | 75 | 150 | 50 | 2023-09-08 21:25
2110 | Maxwell-2.7V-450F_c_230907_015_3.xlsx | Maxwell-2.7V-450F_c | 111 | 56 | CCCV | 5 | 1800 | 30 | 0.5 | 1703.061 | 6.307634 | 34.06123 | 0 | 0 | 0 | 0.018756 | 0 | 0 |  |  | 1 | 0 | 319.871 | 0.018756 | 2.699498 | 1151.5356 | 429.5585 | 8.591171 | 5.727447 | 3.153817 | 0 |  | 75 | 150 | 50 | 2023-09-08 21:32
2111 | Maxwell-2.7V-450F_c_230907_015_3.xlsx | Maxwell-2.7V-450F_c | 112 | 56 | CCD | -3000 | 383 | 6.383333 | 0.1063889 | 1606.751 | 5.950928 | 32.13501 | 94.34484 | 99.79586 | 0.003714143 | 0.011161 | 1407.624 | 5.213421 | 5.585808 | 74.47744 | 1 | 252 | 319.218 | 2.688337 | 0 | 1149.1848 | 427.4705 | 8.54941 | 5.699607 | 2.975464 | 2.60671 | 37.23872 | 75 | 150 | 50 | 2023-09-08 22:02
2112 | Maxwell-2.7V-450F_c_230907_015_3.xlsx | Maxwell-2.7V-450F_c | 113 | 57 | CCCV | 5 | 1800 | 30 | 0.5 | 1702.774 | 6.306572 | 34.05549 | 0 | 0 | 0 | 0.019066 | 0 | 0 |  |  | 1 | 0 | 319.803 | 0.019066 | 2.699343 | 1151.2908 | 429.5417 | 8.590834 | 5.727223 | 3.153286 | 0 |  | 75 | 150 | 50 | 2023-09-08 22:08
2113 | Maxwell-2.7V-450F_c_230907_015_3.xlsx | Maxwell-2.7V-450F_c | 114 | 57 | CCD | -3000 | 383 | 6.383333 | 0.1063889 | 1606.549 | 5.950181 | 32.13098 | 94.34889 | 99.80801 | 0.003714143 | 0.011161 | 1410.568 | 5.224328 | 5.575369 | 74.33826 | 1 | 253 | 319.189 | 2.688182 | 0 | 1149.0804 | 427.4563 | 8.549127 | 5.699418 | 2.975091 | 2.612164 | 37.16913 | 75 | 150 | 50 | 2023-09-08 22:38
2114 | Maxwell-2.7V-450F_c_230907_015_3.xlsx | Maxwell-2.7V-450F_c | 115 | 58 | CCCV | 4 | 1800 | 30 | 0.5 | 1703.106 | 6.307801 | 34.06212 | 0 | 0 | 0 | 0.018756 | 0 | 0 |  |  | 1 | 0 | 319.855 | 0.018756 | 2.699498 | 1151.478 | 429.537 | 8.590741 | 5.727161 | 3.1539 | 0 |  | 75 | 150 | 50 | 2023-09-08 22:44
2115 | Maxwell-2.7V-450F_c_230907_015_3.xlsx | Maxwell-2.7V-450F_c | 116 | 58 | CCD | -3000 | 383 | 6.383333 | 0.1063889 | 1607.476 | 5.953616 | 32.14953 | 94.38497 | 99.81492 | 0.003715379 | 0.011161 | 1408.14 | 5.215335 | 5.587859 | 74.50479 | 1 | 252 | 319.263 | 2.688337 | 0 | 1149.3468 | 427.5308 | 8.550615 | 5.70041 | 2.976808 | 2.607668 | 37.25239 | 75 | 150 | 50 | 2023-09-08 23:14
2116 | Maxwell-2.7V-450F_c_230907_015_3.xlsx | Maxwell-2.7V-450F_c | 117 | 59 | CCCV | 5 | 1800 | 30 | 0.5 | 1702.535 | 6.305685 | 34.0507 | 0 | 0 | 0 | 0.018446 | 0 | 0 |  |  | 1 | 0 | 319.858 | 0.018446 | 2.699498 | 1151.4888 | 429.4914 | 8.589828 | 5.726552 | 3.152843 | 0 |  | 75 | 150 | 50 | 2023-09-08 23:21
2117 | Maxwell-2.7V-450F_c_230907_015_3.xlsx | Maxwell-2.7V-450F_c | 118 | 59 | CCD | -3000 | 383 | 6.383333 | 0.1063889 | 1606.686 | 5.950688 | 32.13371 | 94.3702 | 99.81429 | 0.003714143 | 0.011161 | 1407.724 | 5.213792 | 5.586206 | 74.48274 | 1 | 252 | 319.264 | 2.688337 | 0 | 1149.3504 | 427.5321 | 8.550642 | 5.700428 | 2.975344 | 2.606896 | 37.24137 | 75 | 150 | 50 | 2023-09-08 23:51
2118 | Maxwell-2.7V-450F_c_230907_015_3.xlsx | Maxwell-2.7V-450F_c | 119 | 60 | CCCV | 5 | 1800 | 30 | 0.5 | 1701.952 | 6.303527 | 34.03905 | 0 | 0 | 0 | 0.017981 | 0 | 0 |  |  | 1 | 0 | 319.846 | 0.017981 | 2.699343 | 1151.4456 | 429.4256 | 8.588513 | 5.725675 | 3.151764 | 0 |  | 75 | 150 | 50 | 2023-09-08 23:57
2119 | Maxwell-2.7V-450F_c_230907_015_3.xlsx | Maxwell-2.7V-450F_c | 120 | 60 | CCD | -3000 | 383 | 6.383333 | 0.1063889 | 1606.329 | 5.949367 | 32.12658 | 94.38156 | 99.79459 | 0.003817304 | 0.011471 | 1407.456 | 5.212801 | 5.585143 | 74.46858 | 1 | 252 | 319.189 | 2.687872 | 0 | 1149.0804 | 427.5056 | 8.550113 | 5.700075 | 2.974684 | 2.6064 | 37.23429 | 75 | 150 | 50 | 2023-09-09 00:27
2120 | Maxwell-2.7V-450F_c_230907_015_3.xlsx | Maxwell-2.7V-450F_c | 121 | 61 | CCCV | 5 | 1800 | 30 | 0.5 | 1702.305 | 6.304834 | 34.0461 | 0 | 0 | 0 | 0.018136 | 0 | 0 |  |  | 1 | 0 | 319.803 | 0.018136 | 2.699343 | 1151.2908 | 429.3927 | 8.587855 | 5.725236 | 3.152417 | 0 |  | 75 | 150 | 50 | 2023-09-09 00:34
2121 | Maxwell-2.7V-450F_c_230907_015_3.xlsx | Maxwell-2.7V-450F_c | 122 | 61 | CCD | -3000 | 383 | 6.383333 | 0.1063889 | 1606.433 | 5.949751 | 32.12865 | 94.36808 | 99.79988 | 0.003714143 | 0.011161 | 1407.575 | 5.213242 | 5.585617 | 74.47489 | 1 | 252 | 319.163 | 2.688182 | 0 | 1148.9868 | 427.4215 | 8.54843 | 5.698953 | 2.974875 | 2.606621 | 37.23745 | 75 | 150 | 50 | 2023-09-09 01:04
2122 | Maxwell-2.7V-450F_c_230907_015_3.xlsx | Maxwell-2.7V-450F_c | 123 | 62 | CCCV | 5 | 1800 | 30 | 0.5 | 1702.115 | 6.30413 | 34.0423 | 0 | 0 | 0 | 0.018756 | 0 | 0 |  |  | 1 | 0 | 319.803 | 0.018756 | 2.699498 | 1151.2908 | 429.4672 | 8.589344 | 5.72623 | 3.152065 | 0 |  | 75 | 150 | 50 | 2023-09-09 01:10
2123 | Maxwell-2.7V-450F_c_230907_015_3.xlsx | Maxwell-2.7V-450F_c | 124 | 62 | CCD | -3000 | 383 | 6.383333 | 0.1063889 | 1606.604 | 5.950384 | 32.13207 | 94.38867 | 99.79206 | 0.003662562 | 0.011006 | 1407.729 | 5.213811 | 5.586226 | 74.48302 | 1 | 252 | 319.138 | 2.688492 | 0 | 1148.8968 | 427.3387 | 8.546775 | 5.69785 | 2.975192 | 2.606906 | 37.24151 | 75 | 150 | 50 | 2023-09-09 01:40
2124 | Maxwell-2.7V-450F_c_230907_015_3.xlsx | Maxwell-2.7V-450F_c | 125 | 63 | CCCV | 5 | 1800 | 30 | 0.5 | 1702.702 | 6.306304 | 34.05404 | 0 | 0 | 0 | 0.018756 | 0 | 0 |  |  | 1 | 0 | 319.753 | 0.018756 | 2.699343 | 1151.1108 | 429.4249 | 8.588498 | 5.725665 | 3.153152 | 0 |  | 75 | 150 | 50 | 2023-09-09 01:46
2125 | Maxwell-2.7V-450F_c_230907_015_3.xlsx | Maxwell-2.7V-450F_c | 126 | 63 | CCD | -3000 | 383 | 6.383333 | 0.1063889 | 1606.128 | 5.948624 | 32.12257 | 94.32822 | 99.79985 | 0.003714143 | 0.011161 | 1407.341 | 5.212374 | 5.584687 | 74.46249 | 1 | 252 | 319.113 | 2.688182 | 0 | 1148.8068 | 427.3545 | 8.547091 | 5.698061 | 2.974312 | 2.606187 | 37.23125 | 75 | 150 | 50 | 2023-09-09 02:16
2126 | Maxwell-2.7V-450F_c_230907_015_3.xlsx | Maxwell-2.7V-450F_c | 127 | 64 | CCCV | 5 | 1800 | 30 | 0.5 | 1702.69 | 6.306259 | 34.0538 | 0 | 0 | 0 | 0.018911 | 0 | 0 |  |  | 1 | 0 | 319.78 | 0.018911 | 2.699498 | 1151.208 | 429.4612 | 8.589223 | 5.726149 | 3.15313 | 0 |  | 75 | 150 | 50 | 2023-09-09 02:23
2127 | Maxwell-2.7V-450F_c_230907_015_3.xlsx | Maxwell-2.7V-450F_c | 128 | 64 | CCD | -3000 | 383 | 6.383333 | 0.1063889 | 1606.653 | 5.950565 | 32.13305 | 94.35967 | 99.80705 | 0.003662562 | 0.011006 | 1407.642 | 5.213489 | 5.585881 | 74.47841 | 1 | 252 | 319.163 | 2.688492 | 0 | 1148.9868 | 427.3722 | 8.547444 | 5.698296 | 2.975283 | 2.606744 | 37.2392 | 75 | 150 | 50 | 2023-09-09 02:53
2128 | Maxwell-2.7V-450F_c_230907_015_3.xlsx | Maxwell-2.7V-450F_c | 129 | 65 | CCCV | 5 | 1800 | 30 | 0.5 | 1702.611 | 6.305967 | 34.05222 | 0 | 0 | 0 | 0.019376 | 0 | 0 |  |  | 1 | 0 | 319.699 | 0.019376 | 2.699343 | 1150.9164 | 429.4517 | 8.589034 | 5.726023 | 3.152984 | 0 |  | 75 | 150 | 50 | 2023-09-09 02:59
2129 | Maxwell-2.7V-450F_c_230907_015_3.xlsx | Maxwell-2.7V-450F_c | 130 | 65 | CCD | -3000 | 383 | 6.383333 | 0.1063889 | 1606.057 | 5.948358 | 32.12113 | 94.32903 | 99.80888 | 0.003868885 | 0.011626 | 1410.259 | 5.223181 | 5.574146 | 74.32195 | 1 | 253 | 319.088 | 2.687717 | 0 | 1148.7168 | 427.395 | 8.5479 | 5.6986 | 2.974179 | 2.611591 | 37.16097 | 75 | 150 | 50 | 2023-09-09 03:29
2130 | Maxwell-2.7V-450F_c_230907_015_3.xlsx | Maxwell-2.7V-450F_c | 131 | 66 | CCCV | 6 | 1800 | 30 | 0.5 | 1702.206 | 6.304468 | 34.04413 | 0 | 0 | 0 | 0.018911 | 0 | 0 |  |  | 1 | 0 | 319.7 | 0.018911 | 2.699498 | 1150.92 | 429.3537 | 8.587074 | 5.724716 | 3.152234 | 0 |  | 75 | 150 | 50 | 2023-09-09 03:35
2131 | Maxwell-2.7V-450F_c_230907_015_3.xlsx | Maxwell-2.7V-450F_c | 132 | 66 | CCD | -3000 | 383 | 6.383333 | 0.1063889 | 1606.281 | 5.949189 | 32.12562 | 94.36464 | 99.82421 | 0.003764471 | 0.011316 | 1407.5 | 5.212965 | 5.585319 | 74.47093 | 1 | 252 | 319.138 | 2.688182 | 0 | 1148.8968 | 427.388 | 8.547761 | 5.698507 | 2.974594 | 2.606482 | 37.23546 | 75 | 150 | 50 | 2023-09-09 04:05
2132 | Maxwell-2.7V-450F_c_230907_015_3.xlsx | Maxwell-2.7V-450F_c | 133 | 67 | CCCV | 5 | 1800 | 30 | 0.5 | 1702.328 | 6.304919 | 34.04656 | 0 | 0 | 0 | 0.018291 | 0 | 0 |  |  | 1 | 0 | 319.76 | 0.018291 | 2.699498 | 1151.136 | 429.335 | 8.5867 | 5.724467 | 3.15246 | 0 |  | 75 | 150 | 50 | 2023-09-09 04:12
2133 | Maxwell-2.7V-450F_c_230907_015_3.xlsx | Maxwell-2.7V-450F_c | 134 | 67 | CCD | -3000 | 383 | 6.383333 | 0.1063889 | 1606.089 | 5.948477 | 32.12178 | 94.3466 | 99.79797 | 0.003765724 | 0.011316 | 1407.412 | 5.212638 | 5.58497 | 74.46626 | 1 | 252 | 319.114 | 2.688182 | 0 | 1148.8104 | 427.3559 | 8.547118 | 5.698078 | 2.974239 | 2.606319 | 37.23313 | 75 | 150 | 50 | 2023-09-09 04:42
2134 | Maxwell-2.7V-450F_c_230907_015_3.xlsx | Maxwell-2.7V-450F_c | 135 | 68 | CCCV | 5 | 1800 | 30 | 0.5 | 1701.948 | 6.303512 | 34.03897 | 0 | 0 | 0 | 0.018756 | 0 | 0 |  |  | 1 | 0 | 319.746 | 0.018756 | 2.699498 | 1151.0856 | 429.3907 | 8.587813 | 5.725209 | 3.151756 | 0 |  | 75 | 150 | 50 | 2023-09-09 04:48
2135 | Maxwell-2.7V-450F_c_230907_015_3.xlsx | Maxwell-2.7V-450F_c | 136 | 68 | CCD | -3000 | 383 | 6.383333 | 0.1063889 | 1606.6 | 5.950369 | 32.13199 | 94.39767 | 99.80985 | 0.003662562 | 0.011006 | 1407.681 | 5.213632 | 5.586035 | 74.48046 | 1 | 252 | 319.138 | 2.688492 | 0 | 1148.8968 | 427.3387 | 8.546775 | 5.69785 | 2.975184 | 2.606816 | 37.24023 | 75 | 150 | 50 | 2023-09-09 05:18
2136 | Maxwell-2.7V-450F_c_230907_015_3.xlsx | Maxwell-2.7V-450F_c | 137 | 69 | CCCV | 7 | 1800 | 30 | 0.5 | 1701.361 | 6.301337 | 34.02722 | 0 | 0 | 0 | 0.019376 | 0 | 0 |  |  | 1 | 0 | 319.674 | 0.019376 | 2.699498 | 1150.8264 | 429.3933 | 8.587866 | 5.725244 | 3.150668 | 0 |  | 75 | 150 | 50 | 2023-09-09 05:25
2137 | Maxwell-2.7V-450F_c_230907_015_3.xlsx | Maxwell-2.7V-450F_c | 138 | 69 | CCD | -3000 | 383 | 6.383333 | 0.1063889 | 1605.908 | 5.947807 | 32.11816 | 94.38962 | 99.80887 | 0.003711673 | 0.011161 | 1407.281 | 5.212152 | 5.584449 | 74.45932 | 1 | 252 | 319.063 | 2.688337 | 0 | 1148.6268 | 427.263 | 8.545259 | 5.696839 | 2.973904 | 2.606076 | 37.22966 | 75 | 150 | 50 | 2023-09-09 05:55
2138 | Maxwell-2.7V-450F_c_230907_015_3.xlsx | Maxwell-2.7V-450F_c | 139 | 70 | CCCV | 5 | 1800 | 30 | 0.5 | 1701.429 | 6.301589 | 34.02858 | 0 | 0 | 0 | 0.018601 | 0 | 0 |  |  | 1 | 0 | 319.677 | 0.018601 | 2.699343 | 1150.8372 | 429.298 | 8.58596 | 5.723973 | 3.150794 | 0 |  | 75 | 150 | 50 | 2023-09-09 06:01
2139 | Maxwell-2.7V-450F_c_230907_015_3.xlsx | Maxwell-2.7V-450F_c | 140 | 70 | CCD | -3000 | 383 | 6.383333 | 0.1063889 | 1605.826 | 5.947505 | 32.11653 | 94.38104 | 99.81575 | 0.003662562 | 0.011006 | 1407.269 | 5.212108 | 5.584401 | 74.45868 | 1 | 252 | 319.088 | 2.688337 | 0 | 1148.7168 | 427.2964 | 8.545929 | 5.697286 | 2.973753 | 2.606054 | 37.22934 | 75 | 150 | 50 | 2023-09-09 06:31
2140 | Maxwell-2.7V-450F_c_230907_015_3.xlsx | Maxwell-2.7V-450F_c | 141 | 71 | CCCV | 6 | 1800 | 30 | 0.5 | 1702.175 | 6.304351 | 34.0435 | 0 | 0 | 0 | 0.018291 | 0 | 0 |  |  | 1 | 0 | 319.661 | 0.018291 | 2.699498 | 1150.7796 | 429.2021 | 8.584041 | 5.722694 | 3.152176 | 0 |  | 75 | 150 | 50 | 2023-09-09 06:37
2141 | Maxwell-2.7V-450F_c_230907_015_3.xlsx | Maxwell-2.7V-450F_c | 142 | 71 | CCD | -3000 | 383 | 6.383333 | 0.1063889 | 1606.162 | 5.948749 | 32.12324 | 94.35941 | 99.81293 | 0.003712908 | 0.011161 | 1410.513 | 5.224123 | 5.575151 | 74.33535 | 1 | 253 | 319.063 | 2.688337 | 0 | 1148.6268 | 427.263 | 8.545259 | 5.696839 | 2.974374 | 2.612062 | 37.16768 | 75 | 150 | 50 | 2023-09-09 07:07
2142 | Maxwell-2.7V-450F_c_230907_015_3.xlsx | Maxwell-2.7V-450F_c | 143 | 72 | CCCV | 7 | 1800 | 30 | 0.5 | 1702.679 | 6.306218 | 34.05358 | 0 | 0 | 0 | 0.018446 | 0 | 0 |  |  | 1 | 0 | 319.691 | 0.018446 | 2.699498 | 1150.8876 | 429.2672 | 8.585343 | 5.723562 | 3.153109 | 0 |  | 75 | 150 | 50 | 2023-09-09 07:14
2143 | Maxwell-2.7V-450F_c_230907_015_3.xlsx | Maxwell-2.7V-450F_c | 144 | 72 | CCD | -3000 | 383 | 6.383333 | 0.1063889 | 1605.869 | 5.947664 | 32.11739 | 94.31428 | 99.78823 | 0.003660126 | 0.011006 | 1407.284 | 5.212163 | 5.58446 | 74.45947 | 1 | 252 | 319.014 | 2.688492 | 0 | 1148.4504 | 427.1727 | 8.543454 | 5.695636 | 2.973832 | 2.606081 | 37.22973 | 75 | 150 | 50 | 2023-09-09 07:44
2144 | Maxwell-2.7V-450F_c_230907_015_3.xlsx | Maxwell-2.7V-450F_c | 145 | 73 | CCCV | 5 | 1800 | 30 | 0.5 | 1701.94 | 6.30348 | 34.03879 | 0 | 0 | 0 | 0.018601 | 0 | 0 |  |  | 1 | 0 | 319.633 | 0.018601 | 2.699498 | 1150.6788 | 429.2141 | 8.584282 | 5.722855 | 3.15174 | 0 |  | 75 | 150 | 50 | 2023-09-09 07:50
2145 | Maxwell-2.7V-450F_c_230907_015_3.xlsx | Maxwell-2.7V-450F_c | 146 | 73 | CCD | -3000 | 383 | 6.383333 | 0.1063889 | 1606.142 | 5.948673 | 32.12283 | 94.37124 | 99.8298 | 0.003610982 | 0.010851 | 1407.425 | 5.212686 | 5.585021 | 74.46695 | 1 | 252 | 319.089 | 2.688647 | 0 | 1148.7204 | 427.2485 | 8.54497 | 5.696647 | 2.974336 | 2.606343 | 37.23347 | 75 | 150 | 50 | 2023-09-09 08:20
2146 | Maxwell-2.7V-450F_c_230907_015_3.xlsx | Maxwell-2.7V-450F_c | 147 | 74 | CCCV | 5 | 1800 | 30 | 0.5 | 1701.675 | 6.302501 | 34.03351 | 0 | 0 | 0 | 0.018291 | 0 | 0 |  |  | 1 | 0 | 319.612 | 0.018291 | 2.699343 | 1150.6032 | 429.1611 | 8.583222 | 5.722148 | 3.151251 | 0 |  | 75 | 150 | 50 | 2023-09-09 08:27
2147 | Maxwell-2.7V-450F_c_230907_015_3.xlsx | Maxwell-2.7V-450F_c | 148 | 74 | CCD | -3000 | 383 | 6.383333 | 0.1063889 | 1605.422 | 5.946007 | 32.10844 | 94.34361 | 99.80445 | 0.003817304 | 0.011471 | 1407.113 | 5.21153 | 5.583782 | 74.45042 | 1 | 252 | 318.987 | 2.687872 | 0 | 1148.3532 | 427.2351 | 8.544702 | 5.696468 | 2.973004 | 2.605765 | 37.22521 | 75 | 150 | 50 | 2023-09-09 08:57
2148 | Maxwell-2.7V-450F_c_230907_015_3.xlsx | Maxwell-2.7V-450F_c | 149 | 75 | CCCV | 5 | 1800 | 30 | 0.5 | 1701.541 | 6.302002 | 34.03081 | 0 | 0 | 0 | 0.018756 | 0 | 0 |  |  | 1 | 0 | 319.606 | 0.018756 | 2.699498 | 1150.5816 | 429.2027 | 8.584053 | 5.722702 | 3.151001 | 0 |  | 75 | 150 | 50 | 2023-09-09 09:03
2149 | Maxwell-2.7V-450F_c_230907_015_3.xlsx | Maxwell-2.7V-450F_c | 150 | 75 | CCD | -3000 | 383 | 6.383333 | 0.1063889 | 1605.687 | 5.946988 | 32.11374 | 94.36665 | 99.81477 | 0.003714143 | 0.011161 | 1407.288 | 5.212178 | 5.584476 | 74.45968 | 1 | 252 | 319.014 | 2.688337 | 0 | 1148.4504 | 427.1973 | 8.543947 | 5.695964 | 2.973494 | 2.606089 | 37.22984 | 75 | 150 | 50 | 2023-09-09 09:33
2150 | Maxwell-2.7V-450F_c_230907_015_3.xlsx | Maxwell-2.7V-450F_c | 151 | 76 | CCCV | 5 | 1800 | 30 | 0.5 | 1701.971 | 6.303595 | 34.03942 | 0 | 0 | 0 | 0.018601 | 0 | 0 |  |  | 1 | 0 | 319.608 | 0.018601 | 2.699343 | 1150.5888 | 429.2053 | 8.584107 | 5.722738 | 3.151798 | 0 |  | 75 | 150 | 50 | 2023-09-09 09:39
2151 | Maxwell-2.7V-450F_c_230907_015_3.xlsx | Maxwell-2.7V-450F_c | 152 | 76 | CCD | -3000 | 383 | 6.383333 | 0.1063889 | 1605.397 | 5.945915 | 32.10794 | 94.32577 | 99.79819 | 0.003714143 | 0.011161 | 1407.117 | 5.211544 | 5.583797 | 74.45063 | 1 | 252 | 318.963 | 2.688182 | 0 | 1148.2668 | 427.1537 | 8.543073 | 5.695382 | 2.972958 | 2.605772 | 37.22531 | 75 | 150 | 50 | 2023-09-09 10:09
2152 | Maxwell-2.7V-450F_c_230907_015_3.xlsx | Maxwell-2.7V-450F_c | 153 | 77 | CCCV | 6 | 1800 | 30 | 0.5 | 1700.431 | 6.297893 | 34.00862 | 0 | 0 | 0 | 0.018446 | 0 | 0 |  |  | 1 | 0 | 319.558 | 0.018446 | 2.699498 | 1150.4088 | 429.0886 | 8.581772 | 5.721181 | 3.148947 | 0 |  | 75 | 150 | 50 | 2023-09-09 10:16
2153 | Maxwell-2.7V-450F_c_230907_015_3.xlsx | Maxwell-2.7V-450F_c | 154 | 77 | CCD | -3000 | 383 | 6.383333 | 0.1063889 | 1605.474 | 5.946199 | 32.10947 | 94.41568 | 99.81381 | 0.003712908 | 0.011161 | 1410.205 | 5.222981 | 5.573932 | 74.31909 | 1 | 253 | 318.963 | 2.688337 | 0 | 1148.2668 | 427.129 | 8.542581 | 5.695054 | 2.973099 | 2.61149 | 37.15955 | 75 | 150 | 50 | 2023-09-09 10:46
2154 | Maxwell-2.7V-450F_c_230907_015_3.xlsx | Maxwell-2.7V-450F_c | 155 | 78 | CCCV | 5 | 1800 | 30 | 0.5 | 1700.35 | 6.297593 | 34.007 | 0 | 0 | 0 | 0.019066 | 0 | 0 |  |  | 1 | 0 | 319.546 | 0.019066 | 2.699498 | 1150.3656 | 429.1717 | 8.583434 | 5.72229 | 3.148796 | 0 |  | 75 | 150 | 50 | 2023-09-09 10:52
2155 | Maxwell-2.7V-450F_c_230907_015_3.xlsx | Maxwell-2.7V-450F_c | 156 | 78 | CCD | -3000 | 383 | 6.383333 | 0.1063889 | 1605.801 | 5.947412 | 32.11602 | 94.43945 | 99.82569 | 0.003662562 | 0.011006 | 1407.319 | 5.212294 | 5.5846 | 74.46134 | 1 | 252 | 318.989 | 2.688492 | 0 | 1148.3604 | 427.1392 | 8.542785 | 5.69519 | 2.973706 | 2.606147 | 37.23067 | 75 | 150 | 50 | 2023-09-09 11:22
2156 | Maxwell-2.7V-450F_c_230907_015_3.xlsx | Maxwell-2.7V-450F_c | 157 | 79 | CCCV | 6 | 1800 | 30 | 0.5 | 1701.124 | 6.300458 | 34.02247 | 0 | 0 | 0 | 0.018446 | 0 | 0 |  |  | 1 | 0 | 319.544 | 0.018446 | 2.699498 | 1150.3584 | 429.0698 | 8.581396 | 5.72093 | 3.150229 | 0 |  | 75 | 150 | 50 | 2023-09-09 11:28
2157 | Maxwell-2.7V-450F_c_230907_015_3.xlsx | Maxwell-2.7V-450F_c | 158 | 79 | CCD | -3000 | 383 | 6.383333 | 0.1063889 | 1605.349 | 5.945736 | 32.10697 | 94.3699 | 99.81035 | 0.003712908 | 0.011161 | 1404.075 | 5.200276 | 5.593923 | 74.58563 | 1 | 251 | 318.938 | 2.688337 | 0 | 1148.1768 | 427.0956 | 8.541911 | 5.694607 | 2.972868 | 2.600138 | 37.29282 | 75 | 150 | 50 | 2023-09-09 11:58
2158 | Maxwell-2.7V-450F_c_230907_015_3.xlsx | Maxwell-2.7V-450F_c | 159 | 80 | CCCV | 5 | 1800 | 30 | 0.5 | 1700.731 | 6.299004 | 34.01462 | 0 | 0 | 0 | 0.018446 | 0 | 0 |  |  | 1 | 0 | 319.513 | 0.018446 | 2.699498 | 1150.2468 | 429.0282 | 8.580563 | 5.720375 | 3.149502 | 0 |  | 75 | 150 | 50 | 2023-09-09 12:05
2159 | Maxwell-2.7V-450F_c_230907_015_3.xlsx | Maxwell-2.7V-450F_c | 160 | 80 | CCD | -3000 | 383 | 6.383333 | 0.1063889 | 1605.127 | 5.944913 | 32.10253 | 94.37862 | 99.81253 | 0.003714143 | 0.011161 | 1406.982 | 5.211043 | 5.58326 | 74.44347 | 1 | 252 | 318.914 | 2.688337 | 0 | 1148.0904 | 427.0634 | 8.541268 | 5.694179 | 2.972457 | 2.605521 | 37.22173 | 75 | 150 | 50 | 2023-09-09 12:35
2160 | Maxwell-2.7V-450F_c_230907_015_3.xlsx | Maxwell-2.7V-450F_c | 161 | 81 | CCCV | 4 | 1800 | 30 | 0.5 | 1700.243 | 6.297195 | 34.00485 | 0 | 0 | 0 | 0.022476 | 0 | 0 |  |  | 1 | 0 | 319.525 | 0.022476 | 2.699498 | 1150.29 | 429.6902 | 8.593803 | 5.729202 | 3.148598 | 0 |  | 75 | 150 | 50 | 2023-09-09 12:41
2161 | Maxwell-2.7V-450F_c_230907_015_3.xlsx | Maxwell-2.7V-450F_c | 162 | 81 | CCD | -3000 | 383 | 6.383333 | 0.1063889 | 1605.335 | 5.945683 | 32.10669 | 94.41796 | 99.80847 | 0.003715379 | 0.011161 | 1410.11 | 5.222628 | 5.573556 | 74.31408 | 1 | 253 | 318.913 | 2.688337 | 0 | 1148.0868 | 427.0621 | 8.541242 | 5.694161 | 2.972842 | 2.611314 | 37.15704 | 75 | 150 | 50 | 2023-09-09 13:11
2162 | Maxwell-2.7V-450F_c_230907_015_3.xlsx | Maxwell-2.7V-450F_c | 163 | 82 | CCCV | 4 | 1800 | 30 | 0.5 | 1700.712 | 6.298932 | 34.01423 | 0 | 0 | 0 | 0.018601 | 0 | 0 |  |  | 1 | 0 | 319.527 | 0.018601 | 2.699498 | 1150.2972 | 429.0718 | 8.581435 | 5.720957 | 3.149466 | 0 |  | 75 | 150 | 50 | 2023-09-09 13:18
2163 | Maxwell-2.7V-450F_c_230907_015_3.xlsx | Maxwell-2.7V-450F_c | 164 | 82 | CCD | -3000 | 383 | 6.383333 | 0.1063889 | 1605.671 | 5.946928 | 32.11341 | 94.41168 | 99.81567 | 0.003612184 | 0.010851 | 1404.25 | 5.200926 | 5.594622 | 74.59496 | 1 | 251 | 318.938 | 2.688647 | 0 | 1148.1768 | 427.0463 | 8.540926 | 5.693951 | 2.973464 | 2.600463 | 37.29748 | 75 | 150 | 50 | 2023-09-09 13:48
2164 | Maxwell-2.7V-450F_c_230907_015_3.xlsx | Maxwell-2.7V-450F_c | 165 | 83 | CCCV | 5 | 1800 | 30 | 0.5 | 1700.008 | 6.296325 | 34.00015 | 0 | 0 | 0 | 0.018756 | 0 | 0 |  |  | 1 | 0 | 319.433 | 0.018756 | 2.699343 | 1149.9588 | 428.9951 | 8.579903 | 5.719935 | 3.148162 | 0 |  | 75 | 150 | 50 | 2023-09-09 13:54
2165 | Maxwell-2.7V-450F_c_230907_015_3.xlsx | Maxwell-2.7V-450F_c | 166 | 83 | CCD | -3000 | 383 | 6.383333 | 0.1063889 | 1604.821 | 5.94378 | 32.09641 | 94.40079 | 99.81373 | 0.003868885 | 0.011626 | 1406.775 | 5.210277 | 5.582439 | 74.43252 | 1 | 252 | 318.838 | 2.687717 | 0 | 1147.8168 | 427.0601 | 8.541203 | 5.694135 | 2.97189 | 2.605138 | 37.21626 | 75 | 150 | 50 | 2023-09-09 14:24
2166 | Maxwell-2.7V-450F_c_230907_015_3.xlsx | Maxwell-2.7V-450F_c | 167 | 84 | CCCV | 5 | 1800 | 30 | 0.5 | 1699.959 | 6.296144 | 33.99918 | 0 | 0 | 0 | 0.018446 | 0 | 0 |  |  | 1 | 0 | 319.449 | 0.018446 | 2.699498 | 1150.0164 | 428.9422 | 8.578844 | 5.71923 | 3.148072 | 0 |  | 75 | 150 | 50 | 2023-09-09 14:30
2167 | Maxwell-2.7V-450F_c_230907_015_3.xlsx | Maxwell-2.7V-450F_c | 168 | 84 | CCD | -3000 | 383 | 6.383333 | 0.1063889 | 1604.759 | 5.943553 | 32.09519 | 94.3999 | 99.81656 | 0.003765724 | 0.011316 | 1403.789 | 5.199219 | 5.592785 | 74.57046 | 1 | 251 | 318.863 | 2.688182 | 0 | 1147.9068 | 427.0197 | 8.540395 | 5.693597 | 2.971777 | 2.599609 | 37.28523 | 75 | 150 | 50 | 2023-09-09 15:00
2168 | Maxwell-2.7V-450F_c_230907_015_3.xlsx | Maxwell-2.7V-450F_c | 169 | 85 | CCCV | 6 | 1800 | 30 | 0.5 | 1701.078 | 6.300287 | 34.02155 | 0 | 0 | 0 | 0.018756 | 0 | 0 |  |  | 1 | 0 | 319.459 | 0.018756 | 2.699498 | 1150.0524 | 429.0053 | 8.580105 | 5.72007 | 3.150144 | 0 |  | 75 | 150 | 50 | 2023-09-09 15:07
2169 | Maxwell-2.7V-450F_c_230907_015_3.xlsx | Maxwell-2.7V-450F_c | 170 | 85 | CCD | -3000 | 383 | 6.383333 | 0.1063889 | 1605.066 | 5.944687 | 32.10131 | 94.35582 | 99.80561 | 0.003661344 | 0.011006 | 1409.954 | 5.222052 | 5.572941 | 74.30588 | 1 | 253 | 318.838 | 2.688492 | 0 | 1147.8168 | 426.937 | 8.538741 | 5.692494 | 2.972344 | 2.611026 | 37.15294 | 75 | 150 | 50 | 2023-09-09 15:37
2170 | Maxwell-2.7V-450F_c_230907_015_3.xlsx | Maxwell-2.7V-450F_c | 171 | 86 | CCCV | 5 | 1800 | 30 | 0.5 | 1699.839 | 6.295702 | 33.99679 | 0 | 0 | 0 | 0.019531 | 0 | 0 |  |  | 1 | 0 | 319.411 | 0.019531 | 2.699498 | 1149.8796 | 429.0648 | 8.581297 | 5.720864 | 3.147851 | 0 |  | 75 | 150 | 50 | 2023-09-09 15:43
2171 | Maxwell-2.7V-450F_c_230907_015_3.xlsx | Maxwell-2.7V-450F_c | 172 | 86 | CCD | -3000 | 383 | 6.383333 | 0.1063889 | 1604.753 | 5.943528 | 32.09505 | 94.40612 | 99.81309 | 0.003714143 | 0.011161 | 1403.764 | 5.199128 | 5.592687 | 74.56916 | 1 | 251 | 318.814 | 2.688337 | 0 | 1147.7304 | 426.9295 | 8.53859 | 5.692393 | 2.971764 | 2.599564 | 37.28458 | 75 | 150 | 50 | 2023-09-09 16:13
2172 | Maxwell-2.7V-450F_c_230907_015_3.xlsx | Maxwell-2.7V-450F_c | 173 | 87 | CCCV | 5 | 1800 | 30 | 0.5 | 1700.373 | 6.297679 | 34.00746 | 0 | 0 | 0 | 0.018756 | 0 | 0 |  |  | 1 | 0 | 319.373 | 0.018756 | 2.699343 | 1149.7428 | 428.9146 | 8.578291 | 5.718861 | 3.148839 | 0 |  | 75 | 150 | 50 | 2023-09-09 16:19
2173 | Maxwell-2.7V-450F_c_230907_015_3.xlsx | Maxwell-2.7V-450F_c | 174 | 87 | CCD | -3000 | 383 | 6.383333 | 0.1063889 | 1604.753 | 5.943528 | 32.09505 | 94.37649 | 99.83248 | 0.003714143 | 0.011161 | 1403.802 | 5.199265 | 5.592835 | 74.57113 | 1 | 251 | 318.838 | 2.688182 | 0 | 1147.8168 | 426.9863 | 8.539725 | 5.69315 | 2.971764 | 2.599633 | 37.28557 | 75 | 150 | 50 | 2023-09-09 16:49
2174 | Maxwell-2.7V-450F_c_230907_015_3.xlsx | Maxwell-2.7V-450F_c | 175 | 88 | CCCV | 5 | 1800 | 30 | 0.5 | 1699.268 | 6.293586 | 33.98536 | 0 | 0 | 0 | 0.018136 | 0 | 0 |  |  | 1 | 0 | 319.447 | 0.018136 | 2.699498 | 1150.0092 | 428.8899 | 8.577799 | 5.718533 | 3.146793 | 0 |  | 75 | 150 | 50 | 2023-09-09 16:56
2175 | Maxwell-2.7V-450F_c_230907_015_3.xlsx | Maxwell-2.7V-450F_c | 176 | 88 | CCD | -3000 | 383 | 6.383333 | 0.1063889 | 1605.253 | 5.945383 | 32.10507 | 94.46735 | 99.81718 | 0.003714143 | 0.011161 | 1407.158 | 5.211698 | 5.583962 | 74.45283 | 1 | 252 | 318.863 | 2.688337 | 0 | 1147.9068 | 426.9951 | 8.539903 | 5.693268 | 2.972692 | 2.605849 | 37.22641 | 75 | 150 | 50 | 2023-09-09 17:26
2176 | Maxwell-2.7V-450F_c_230907_015_3.xlsx | Maxwell-2.7V-450F_c | 177 | 89 | CCCV | 4 | 1800 | 30 | 0.5 | 1699.348 | 6.293882 | 33.98696 | 0 | 0 | 0 | 0.018756 | 0 | 0 |  |  | 1 | 0 | 319.432 | 0.018756 | 2.699498 | 1149.9552 | 428.969 | 8.57938 | 5.719587 | 3.146941 | 0 |  | 75 | 150 | 50 | 2023-09-09 17:32
2177 | Maxwell-2.7V-450F_c_230907_015_3.xlsx | Maxwell-2.7V-450F_c | 178 | 89 | CCD | -3000 | 383 | 6.383333 | 0.1063889 | 1604.85 | 5.943888 | 32.097 | 94.43915 | 99.82187 | 0.003766977 | 0.011316 | 1403.845 | 5.199424 | 5.593006 | 74.57342 | 1 | 251 | 318.863 | 2.688182 | 0 | 1147.9068 | 427.0197 | 8.540395 | 5.693597 | 2.971944 | 2.599712 | 37.28671 | 75 | 150 | 50 | 2023-09-09 18:02
2178 | Maxwell-2.7V-450F_c_230907_015_3.xlsx | Maxwell-2.7V-450F_c | 179 | 90 | CCCV | 7 | 1800 | 30 | 0.5 | 1699.546 | 6.294616 | 33.99093 | 0 | 0 | 0 | 0.018291 | 0 | 0 |  |  | 1 | 0 | 319.38 | 0.018291 | 2.699343 | 1149.768 | 428.8496 | 8.576991 | 5.717994 | 3.147308 | 0 |  | 75 | 150 | 50 | 2023-09-09 18:09
2179 | Maxwell-2.7V-450F_c_230907_015_3.xlsx | Maxwell-2.7V-450F_c | 180 | 90 | CCD | -3000 | 382 | 6.366667 | 0.1061111 | 1604.525 | 5.942684 | 32.09049 | 94.409 | 99.80681 | 0.003814766 | 0.011471 | 1403.68 | 5.198814 | 5.59235 | 74.56467 | 1 | 251 | 318.763 | 2.687872 | 0 | 1147.5468 | 426.9351 | 8.538701 | 5.692467 | 2.971342 | 2.599407 | 37.28233 | 75 | 150 | 50 | 2023-09-09 18:39
2180 | Maxwell-2.7V-450F_c_230907_015_3.xlsx | Maxwell-2.7V-450F_c | 181 | 91 | CCCV | 5 | 1800 | 30 | 0.5 | 1699.8 | 6.295556 | 33.996 | 0 | 0 | 0 | 0.018756 | 0 | 0 |  |  | 1 | 0 | 319.358 | 0.018756 | 2.699498 | 1149.6888 | 428.8696 | 8.577392 | 5.718262 | 3.147778 | 0 |  | 75 | 150 | 50 | 2023-09-09 18:45
2181 | Maxwell-2.7V-450F_c_230907_015_3.xlsx | Maxwell-2.7V-450F_c | 182 | 91 | CCD | -3000 | 382 | 6.366667 | 0.1061111 | 1604.394 | 5.942202 | 32.08789 | 94.38725 | 99.81369 | 0.003765724 | 0.011316 | 1406.71 | 5.210036 | 5.582182 | 74.42909 | 1 | 252 | 318.763 | 2.688182 | 0 | 1147.5468 | 426.8858 | 8.537717 | 5.691811 | 2.971101 | 2.605018 | 37.21454 | 75 | 150 | 50 | 2023-09-09 19:15
2182 | Maxwell-2.7V-450F_c_230907_015_3.xlsx | Maxwell-2.7V-450F_c | 183 | 92 | CCCV | 5 | 1800 | 30 | 0.5 | 1698.058 | 6.289103 | 33.96115 | 0 | 0 | 0 | 0.018446 | 0 | 0 |  |  | 1 | 0 | 319.28 | 0.018446 | 2.699343 | 1149.408 | 428.7401 | 8.574802 | 5.716534 | 3.144551 | 0 |  | 75 | 150 | 50 | 2023-09-09 19:21
2183 | Maxwell-2.7V-450F_c_230907_015_3.xlsx | Maxwell-2.7V-450F_c | 184 | 92 | CCD | -3000 | 382 | 6.366667 | 0.1061111 | 1604.464 | 5.94246 | 32.08928 | 94.4882 | 99.82241 | 0.003714143 | 0.011161 | 1406.79 | 5.210332 | 5.582498 | 74.43331 | 1 | 252 | 318.713 | 2.688182 | 0 | 1147.3668 | 426.8189 | 8.536377 | 5.690918 | 2.97123 | 2.605166 | 37.21666 | 75 | 150 | 50 | 2023-09-09 19:51
2184 | Maxwell-2.7V-450F_c_230907_015_3.xlsx | Maxwell-2.7V-450F_c | 185 | 93 | CCCV | 4 | 1800 | 30 | 0.5 | 1698.922 | 6.292302 | 33.97843 | 0 | 0 | 0 | 0.018601 | 0 | 0 |  |  | 1 | 0 | 319.317 | 0.018601 | 2.699498 | 1149.5412 | 428.7898 | 8.575795 | 5.717197 | 3.146151 | 0 |  | 75 | 150 | 50 | 2023-09-09 19:58
2185 | Maxwell-2.7V-450F_c_230907_015_3.xlsx | Maxwell-2.7V-450F_c | 186 | 93 | CCD | -3000 | 382 | 6.366667 | 0.1061111 | 1604.84 | 5.94385 | 32.09679 | 94.46225 | 99.8265 | 0.003715379 | 0.011161 | 1403.959 | 5.199847 | 5.59346 | 74.57947 | 1 | 251 | 318.763 | 2.688337 | 0 | 1147.5468 | 426.8612 | 8.537224 | 5.691483 | 2.971925 | 2.599923 | 37.28974 | 75 | 150 | 50 | 2023-09-09 20:28
2186 | Maxwell-2.7V-450F_c_230907_015_3.xlsx | Maxwell-2.7V-450F_c | 187 | 94 | CCCV | 6 | 1800 | 30 | 0.5 | 1698.745 | 6.291649 | 33.9749 | 0 | 0 | 0 | 0.018446 | 0 | 0 |  |  | 1 | 0 | 319.322 | 0.018446 | 2.699343 | 1149.5592 | 428.7965 | 8.57593 | 5.717286 | 3.145824 | 0 |  | 75 | 150 | 50 | 2023-09-09 20:34
2187 | Maxwell-2.7V-450F_c_230907_015_3.xlsx | Maxwell-2.7V-450F_c | 188 | 94 | CCD | -3000 | 382 | 6.366667 | 0.1061111 | 1604.329 | 5.94196 | 32.08658 | 94.44201 | 99.81711 | 0.003712908 | 0.011161 | 1403.626 | 5.198615 | 5.592136 | 74.56181 | 1 | 251 | 318.738 | 2.688182 | 0 | 1147.4568 | 426.8523 | 8.537047 | 5.691365 | 2.97098 | 2.599308 | 37.28091 | 75 | 150 | 50 | 2023-09-09 21:04
2188 | Maxwell-2.7V-450F_c_230907_015_3.xlsx | Maxwell-2.7V-450F_c | 189 | 95 | CCCV | 5 | 1800 | 30 | 0.5 | 1698.635 | 6.291242 | 33.97271 | 0 | 0 | 0 | 0.018601 | 0 | 0 |  |  | 1 | 0 | 319.291 | 0.018601 | 2.699498 | 1149.4476 | 428.7549 | 8.575097 | 5.716731 | 3.145621 | 0 |  | 75 | 150 | 50 | 2023-09-09 21:10
2189 | Maxwell-2.7V-450F_c_230907_015_3.xlsx | Maxwell-2.7V-450F_c | 190 | 95 | CCD | -3000 | 382 | 6.366667 | 0.1061111 | 1604.472 | 5.942488 | 32.08943 | 94.45651 | 99.81897 | 0.003765724 | 0.011316 | 1406.728 | 5.210106 | 5.582256 | 74.43008 | 1 | 252 | 318.713 | 2.688182 | 0 | 1147.3668 | 426.8189 | 8.536377 | 5.690918 | 2.971244 | 2.605053 | 37.21504 | 75 | 150 | 50 | 2023-09-09 21:40
2190 | Maxwell-2.7V-450F_c_230907_015_3.xlsx | Maxwell-2.7V-450F_c | 191 | 96 | CCCV | 4 | 1800 | 30 | 0.5 | 1698.789 | 6.291811 | 33.97578 | 0 | 0 | 0 | 0.018911 | 0 | 0 |  |  | 1 | 0 | 319.287 | 0.018911 | 2.699498 | 1149.4332 | 428.7991 | 8.575981 | 5.717321 | 3.145905 | 0 |  | 75 | 150 | 50 | 2023-09-09 21:47
2191 | Maxwell-2.7V-450F_c_230907_015_3.xlsx | Maxwell-2.7V-450F_c | 192 | 96 | CCD | -3000 | 382 | 6.366667 | 0.1061111 | 1604.663 | 5.943197 | 32.09326 | 94.45924 | 99.82805 | 0.003663782 | 0.011006 | 1406.932 | 5.21086 | 5.583064 | 74.44085 | 1 | 252 | 318.738 | 2.688492 | 0 | 1147.4568 | 426.8031 | 8.536063 | 5.690708 | 2.971598 | 2.60543 | 37.22043 | 75 | 150 | 50 | 2023-09-09 22:17
2192 | Maxwell-2.7V-450F_c_230907_015_3.xlsx | Maxwell-2.7V-450F_c | 193 | 97 | CCCV | 4 | 1800 | 30 | 0.5 | 1698.649 | 6.291294 | 33.97299 | 0 | 0 | 0 | 0.019066 | 0 | 0 |  |  | 1 | 0 | 319.312 | 0.019066 | 2.699498 | 1149.5232 | 428.8574 | 8.577149 | 5.718099 | 3.145647 | 0 |  | 75 | 150 | 50 | 2023-09-09 22:23
2193 | Maxwell-2.7V-450F_c_230907_015_3.xlsx | Maxwell-2.7V-450F_c | 194 | 97 | CCD | -3000 | 382 | 6.366667 | 0.1061111 | 1604.75 | 5.94352 | 32.09501 | 94.47214 | 99.8121 | 0.003870173 | 0.011626 | 1409.999 | 5.222218 | 5.573118 | 74.30824 | 1 | 253 | 318.712 | 2.687872 | 0 | 1147.3632 | 426.8668 | 8.537335 | 5.691557 | 2.97176 | 2.611109 | 37.15412 | 75 | 150 | 50 | 2023-09-09 22:53
2194 | Maxwell-2.7V-450F_c_230907_015_3.xlsx | Maxwell-2.7V-450F_c | 195 | 98 | CCCV | 4 | 1800 | 30 | 0.5 | 1699.064 | 6.292828 | 33.98127 | 0 | 0 | 0 | 0.019531 | 0 | 0 |  |  | 1 | 0 | 319.326 | 0.019531 | 2.699498 | 1149.5736 | 428.9507 | 8.579013 | 5.719342 | 3.146414 | 0 |  | 75 | 150 | 50 | 2023-09-09 23:00
2195 | Maxwell-2.7V-450F_c_230907_015_3.xlsx | Maxwell-2.7V-450F_c | 196 | 98 | CCD | -3000 | 382 | 6.366667 | 0.1061111 | 1604.756 | 5.94354 | 32.09512 | 94.44942 | 99.83121 | 0.003663782 | 0.011006 | 1406.924 | 5.210831 | 5.583034 | 74.44045 | 1 | 252 | 318.787 | 2.688492 | 0 | 1147.6332 | 426.8687 | 8.537375 | 5.691583 | 2.97177 | 2.605416 | 37.22022 | 75 | 150 | 50 | 2023-09-09 23:30
2196 | Maxwell-2.7V-450F_c_230907_015_3.xlsx | Maxwell-2.7V-450F_c | 197 | 99 | CCCV | 5 | 1800 | 30 | 0.5 | 1698.715 | 6.291538 | 33.97431 | 0 | 0 | 0 | 0.018601 | 0 | 0 |  |  | 1 | 0 | 319.353 | 0.018601 | 2.699498 | 1149.6708 | 428.8381 | 8.576762 | 5.717841 | 3.145769 | 0 |  | 75 | 150 | 50 | 2023-09-09 23:36
2197 | Maxwell-2.7V-450F_c_230907_015_3.xlsx | Maxwell-2.7V-450F_c | 198 | 99 | CCD | -3000 | 382 | 6.366667 | 0.1061111 | 1604.761 | 5.943557 | 32.09521 | 94.46906 | 99.80742 | 0.003559401 | 0.010696 | 1404.014 | 5.200053 | 5.593682 | 74.58243 | 1 | 251 | 318.738 | 2.688802 | 0 | 1147.4568 | 426.7539 | 8.535078 | 5.690052 | 2.971779 | 2.600026 | 37.29121 | 75 | 150 | 50 | 2023-09-10 00:06
2198 | Maxwell-2.7V-450F_c_230907_015_3.xlsx | Maxwell-2.7V-450F_c | 199 | 100 | CCCV | 6 | 1800 | 30 | 0.5 | 1698.374 | 6.290273 | 33.96748 | 0 | 0 | 0 | 0.018601 | 0 | 0 |  |  | 1 | 0 | 319.251 | 0.018601 | 2.699498 | 1149.3036 | 428.7011 | 8.574023 | 5.716015 | 3.145137 | 0 |  | 75 | 150 | 50 | 2023-09-10 00:12
2199 | Maxwell-2.7V-450F_c_230907_015_3.xlsx | Maxwell-2.7V-450F_c | 200 | 100 | CCD | -3000 | 382 | 6.366667 | 0.1061111 | 1604.114 | 5.941162 | 32.08227 | 94.44998 | 99.82365 | 0.003712908 | 0.011161 | 1403.557 | 5.19836 | 5.591861 | 74.55815 | 1 | 251 | 318.688 | 2.688337 | 0 | 1147.2768 | 426.7608 | 8.535216 | 5.690144 | 2.970581 | 2.59918 | 37.27908 | 75 | 150 | 50 | 2023-09-10 00:42
2200 | Maxwell-2.7V-450F_c_230907_015_3.xlsx | Maxwell-2.7V-450F_c | 201 | 101 | CCCV | 5 | 1800 | 30 | 0.5 | 1698.605 | 6.291128 | 33.97209 | 0 | 0 | 0 | 0.018601 | 0 | 0 |  |  | 1 | 0 | 319.292 | 0.018601 | 2.699498 | 1149.4512 | 428.7562 | 8.575124 | 5.716749 | 3.145564 | 0 |  | 75 | 150 | 50 | 2023-09-10 00:49
2201 | Maxwell-2.7V-450F_c_230907_015_3.xlsx | Maxwell-2.7V-450F_c | 202 | 101 | CCD | -3000 | 382 | 6.366667 | 0.1061111 | 1604.179 | 5.941402 | 32.08357 | 94.44096 | 99.81114 | 0.003662562 | 0.011006 | 1406.654 | 5.20983 | 5.581961 | 74.42614 | 1 | 252 | 318.689 | 2.688492 | 0 | 1147.2804 | 426.7375 | 8.53475 | 5.689834 | 2.970701 | 2.604915 | 37.21307 | 75 | 150 | 50 | 2023-09-10 01:19
2202 | Maxwell-2.7V-450F_c_230907_015_3.xlsx | Maxwell-2.7V-450F_c | 203 | 102 | CCCV | 6 | 1800 | 30 | 0.5 | 1698.408 | 6.290399 | 33.96815 | 0 | 0 | 0 | 0.018601 | 0 | 0 |  |  | 1 | 0 | 319.284 | 0.018601 | 2.699498 | 1149.4224 | 428.7455 | 8.574909 | 5.716606 | 3.145199 | 0 |  | 75 | 150 | 50 | 2023-09-10 01:25
2203 | Maxwell-2.7V-450F_c_230907_015_3.xlsx | Maxwell-2.7V-450F_c | 204 | 102 | CCD | -3000 | 382 | 6.366667 | 0.1061111 | 1604.526 | 5.942688 | 32.09051 | 94.47236 | 99.82899 | 0.003661344 | 0.011006 | 1403.783 | 5.199197 | 5.592762 | 74.57016 | 1 | 251 | 318.738 | 2.688492 | 0 | 1147.4568 | 426.8031 | 8.536063 | 5.690708 | 2.971344 | 2.599599 | 37.28508 | 75 | 150 | 50 | 2023-09-10 01:55
2204 | Maxwell-2.7V-450F_c_230907_015_3.xlsx | Maxwell-2.7V-450F_c | 205 | 103 | CCCV | 5 | 1800 | 30 | 0.5 | 1698.716 | 6.291541 | 33.97432 | 0 | 0 | 0 | 0.018291 | 0 | 0 |  |  | 1 | 0 | 319.316 | 0.018291 | 2.699498 | 1149.5376 | 428.7388 | 8.574777 | 5.716518 | 3.145771 | 0 |  | 75 | 150 | 50 | 2023-09-10 02:02
2205 | Maxwell-2.7V-450F_c_230907_015_3.xlsx | Maxwell-2.7V-450F_c | 206 | 103 | CCD | -3000 | 382 | 6.366667 | 0.1061111 | 1604.571 | 5.942857 | 32.09143 | 94.45789 | 99.81147 | 0.003662562 | 0.011006 | 1403.879 | 5.199553 | 5.593145 | 74.57526 | 1 | 251 | 318.714 | 2.688492 | 0 | 1147.3704 | 426.771 | 8.53542 | 5.69028 | 2.971429 | 2.599777 | 37.28763 | 75 | 150 | 50 | 2023-09-10 02:32
2206 | Maxwell-2.7V-450F_c_230907_015_3.xlsx | Maxwell-2.7V-450F_c | 207 | 104 | CCCV | 4 | 1800 | 30 | 0.5 | 1697.406 | 6.286688 | 33.94812 | 0 | 0 | 0 | 0.018756 | 0 | 0 |  |  | 1 | 0 | 319.234 | 0.018756 | 2.699498 | 1149.2424 | 428.7031 | 8.574062 | 5.716041 | 3.143344 | 0 |  | 75 | 150 | 50 | 2023-09-10 02:38
2207 | Maxwell-2.7V-450F_c_230907_015_3.xlsx | Maxwell-2.7V-450F_c | 208 | 104 | CCD | -3000 | 382 | 6.366667 | 0.1061111 | 1604.346 | 5.942022 | 32.08692 | 94.51753 | 99.8368 | 0.003766977 | 0.011316 | 1406.711 | 5.210041 | 5.582187 | 74.42916 | 1 | 252 | 318.713 | 2.688182 | 0 | 1147.3668 | 426.8189 | 8.536377 | 5.690918 | 2.971011 | 2.605021 | 37.21458 | 75 | 150 | 50 | 2023-09-10 03:08
2208 | Maxwell-2.7V-450F_c_230907_015_3.xlsx | Maxwell-2.7V-450F_c | 209 | 105 | CCCV | 4 | 1800 | 30 | 0.5 | 1698.378 | 6.290289 | 33.96756 | 0 | 0 | 0 | 0.018136 | 0 | 0 |  |  | 1 | 0 | 319.246 | 0.018136 | 2.699498 | 1149.2856 | 428.6201 | 8.572402 | 5.714934 | 3.145145 | 0 |  | 75 | 150 | 50 | 2023-09-10 03:14
2209 | Maxwell-2.7V-450F_c_230907_015_3.xlsx | Maxwell-2.7V-450F_c | 210 | 105 | CCD | -3000 | 382 | 6.366667 | 0.1061111 | 1604.092 | 5.941082 | 32.08184 | 94.44847 | 99.80955 | 0.003663782 | 0.011006 | 1406.627 | 5.209728 | 5.581851 | 74.42468 | 1 | 252 | 318.638 | 2.688492 | 0 | 1147.0968 | 426.6692 | 8.533385 | 5.688923 | 2.970541 | 2.604864 | 37.21234 | 75 | 150 | 50 | 2023-09-10 03:44
2210 | Maxwell-2.7V-450F_c_230907_015_3.xlsx | Maxwell-2.7V-450F_c | 211 | 106 | CCCV | 4 | 1800 | 30 | 0.5 | 1697.979 | 6.288811 | 33.95958 | 0 | 0 | 0 | 0.018446 | 0 | 0 |  |  | 1 | 0 | 319.242 | 0.018446 | 2.699498 | 1149.2712 | 428.6643 | 8.573285 | 5.715524 | 3.144406 | 0 |  | 75 | 150 | 50 | 2023-09-10 03:51
2211 | Maxwell-2.7V-450F_c_230907_015_3.xlsx | Maxwell-2.7V-450F_c | 212 | 106 | CCD | -3000 | 382 | 6.366667 | 0.1061111 | 1603.969 | 5.940627 | 32.07938 | 94.46343 | 99.8108 | 0.003766977 | 0.011316 | 1403.543 | 5.198307 | 5.591804 | 74.55739 | 1 | 251 | 318.638 | 2.688182 | 0 | 1147.0968 | 426.7184 | 8.534369 | 5.689579 | 2.970313 | 2.599154 | 37.2787 | 75 | 150 | 50 | 2023-09-10 04:21
2212 | Maxwell-2.7V-450F_c_230907_015_3.xlsx | Maxwell-2.7V-450F_c | 213 | 107 | CCCV | 4 | 1800 | 30 | 0.5 | 1698 | 6.288887 | 33.95999 | 0 | 0 | 0 | 0.018446 | 0 | 0 |  |  | 1 | 0 | 319.198 | 0.018446 | 2.699498 | 1149.1128 | 428.6052 | 8.572104 | 5.714736 | 3.144444 | 0 |  | 75 | 150 | 50 | 2023-09-10 04:27
2213 | Maxwell-2.7V-450F_c_230907_015_3.xlsx | Maxwell-2.7V-450F_c | 214 | 107 | CCD | -3000 | 382 | 6.366667 | 0.1061111 | 1604.131 | 5.941225 | 32.08261 | 94.4718 | 99.83208 | 0.003663782 | 0.011006 | 1406.708 | 5.210031 | 5.582176 | 74.42902 | 1 | 252 | 318.662 | 2.688492 | 0 | 1147.1832 | 426.7014 | 8.534027 | 5.689352 | 2.970612 | 2.605016 | 37.21451 | 75 | 150 | 50 | 2023-09-10 04:57
2214 | Maxwell-2.7V-450F_c_230907_015_3.xlsx | Maxwell-2.7V-450F_c | 215 | 108 | CCCV | 4 | 1800 | 30 | 0.5 | 1697.511 | 6.287078 | 33.95022 | 0 | 0 | 0 | 0.018291 | 0 | 0 |  |  | 1 | 0 | 319.209 | 0.018291 | 2.699498 | 1149.1524 | 428.5952 | 8.571904 | 5.714602 | 3.143539 | 0 |  | 75 | 150 | 50 | 2023-09-10 05:03
2215 | Maxwell-2.7V-450F_c_230907_015_3.xlsx | Maxwell-2.7V-450F_c | 216 | 108 | CCD | -3000 | 382 | 6.366667 | 0.1061111 | 1604.212 | 5.941524 | 32.08423 | 94.50375 | 99.82112 | 0.003766977 | 0.011316 | 1406.775 | 5.210279 | 5.582442 | 74.43256 | 1 | 252 | 318.638 | 2.688182 | 0 | 1147.0968 | 426.7184 | 8.534369 | 5.689579 | 2.970762 | 2.60514 | 37.21628 | 75 | 150 | 50 | 2023-09-10 05:33
2216 | Maxwell-2.7V-450F_c_230907_015_3.xlsx | Maxwell-2.7V-450F_c | 217 | 109 | CCCV | 6 | 1800 | 30 | 0.5 | 1697.77 | 6.288037 | 33.9554 | 0 | 0 | 0 | 0.018756 | 0 | 0 |  |  | 1 | 0 | 319.192 | 0.018756 | 2.699498 | 1149.0912 | 428.6467 | 8.572934 | 5.715289 | 3.144018 | 0 |  | 75 | 150 | 50 | 2023-09-10 05:40
2217 | Maxwell-2.7V-450F_c_230907_015_3.xlsx | Maxwell-2.7V-450F_c | 218 | 109 | CCD | -3000 | 382 | 6.366667 | 0.1061111 | 1603.995 | 5.940722 | 32.0799 | 94.47657 | 99.8186 | 0.003661344 | 0.011006 | 1406.636 | 5.209762 | 5.581888 | 74.42518 | 1 | 252 | 318.613 | 2.688492 | 0 | 1147.0068 | 426.6357 | 8.532715 | 5.688477 | 2.970361 | 2.604881 | 37.21259 | 75 | 150 | 50 | 2023-09-10 06:10
2218 | Maxwell-2.7V-450F_c_230907_015_3.xlsx | Maxwell-2.7V-450F_c | 219 | 110 | CCCV | 6 | 1800 | 30 | 0.5 | 1698.284 | 6.28994 | 33.96568 | 0 | 0 | 0 | 0.018291 | 0 | 0 |  |  | 1 | 0 | 319.203 | 0.018291 | 2.699653 | 1149.1308 | 428.5624 | 8.571247 | 5.714165 | 3.14497 | 0 |  | 75 | 150 | 50 | 2023-09-10 06:16
2219 | Maxwell-2.7V-450F_c_230907_015_3.xlsx | Maxwell-2.7V-450F_c | 220 | 110 | CCD | -3000 | 382 | 6.366667 | 0.1061111 | 1604.109 | 5.941143 | 32.08217 | 94.45468 | 99.83083 | 0.003816035 | 0.011471 | 1406.688 | 5.209954 | 5.582093 | 74.42791 | 1 | 252 | 318.663 | 2.688182 | 0 | 1147.1868 | 426.7519 | 8.535038 | 5.690025 | 2.970571 | 2.604977 | 37.21396 | 75 | 150 | 50 | 2023-09-10 06:46
2220 | Maxwell-2.7V-450F_c_230907_015_3.xlsx | Maxwell-2.7V-450F_c | 221 | 111 | CCCV | 6 | 1800 | 30 | 0.5 | 1697.797 | 6.288137 | 33.95594 | 0 | 0 | 0 | 0.018291 | 0 | 0 |  |  | 1 | 0 | 319.149 | 0.018291 | 2.699498 | 1148.9364 | 428.5146 | 8.570292 | 5.713528 | 3.144068 | 0 |  | 75 | 150 | 50 | 2023-09-10 06:53
2221 | Maxwell-2.7V-450F_c_230907_015_3.xlsx | Maxwell-2.7V-450F_c | 222 | 111 | CCD | -3000 | 382 | 6.366667 | 0.1061111 | 1604.192 | 5.941452 | 32.08384 | 94.48669 | 99.82422 | 0.003712908 | 0.011161 | 1406.83 | 5.21048 | 5.582657 | 74.43543 | 1 | 252 | 318.588 | 2.688337 | 0 | 1146.9168 | 426.6269 | 8.532537 | 5.688358 | 2.970726 | 2.60524 | 37.21771 | 75 | 150 | 50 | 2023-09-10 07:23
2222 | Maxwell-2.7V-450F_c_230907_015_3.xlsx | Maxwell-2.7V-450F_c | 223 | 112 | CCCV | 5 | 1800 | 30 | 0.5 | 1697.041 | 6.285337 | 33.94082 | 0 | 0 | 0 | 0.018756 | 0 | 0 |  |  | 1 | 0 | 319.083 | 0.018756 | 2.699343 | 1148.6988 | 428.5251 | 8.570502 | 5.713668 | 3.142668 | 0 |  | 75 | 150 | 50 | 2023-09-10 07:29
2223 | Maxwell-2.7V-450F_c_230907_015_3.xlsx | Maxwell-2.7V-450F_c | 224 | 112 | CCD | -3000 | 382 | 6.366667 | 0.1061111 | 1603.137 | 5.937543 | 32.06273 | 94.46659 | 99.81353 | 0.003868885 | 0.011626 | 1403.096 | 5.196653 | 5.590025 | 74.53367 | 1 | 251 | 318.488 | 2.687717 | 0 | 1146.5568 | 426.5913 | 8.531827 | 5.687885 | 2.968772 | 2.598327 | 37.26684 | 75 | 150 | 50 | 2023-09-10 07:59
2224 | Maxwell-2.7V-450F_c_230907_015_3.xlsx | Maxwell-2.7V-450F_c | 225 | 113 | CCCV | 6 | 1800 | 30 | 0.5 | 1697.597 | 6.287397 | 33.95195 | 0 | 0 | 0 | 0.018756 | 0 | 0 |  |  | 1 | 0 | 319.128 | 0.018756 | 2.699498 | 1148.8608 | 428.5607 | 8.571215 | 5.714143 | 3.143699 | 0 |  | 75 | 150 | 50 | 2023-09-10 08:05
2225 | Maxwell-2.7V-450F_c_230907_015_3.xlsx | Maxwell-2.7V-450F_c | 226 | 113 | CCD | -3000 | 382 | 6.366667 | 0.1061111 | 1603.914 | 5.940422 | 32.07828 | 94.48142 | 99.82296 | 0.003712908 | 0.011161 | 1406.6 | 5.209628 | 5.581744 | 74.42326 | 1 | 252 | 318.563 | 2.688337 | 0 | 1146.8268 | 426.5934 | 8.531868 | 5.687912 | 2.970211 | 2.604814 | 37.21163 | 75 | 150 | 50 | 2023-09-10 08:35
2226 | Maxwell-2.7V-450F_c_230907_015_3.xlsx | Maxwell-2.7V-450F_c | 227 | 114 | CCCV | 5 | 1800 | 30 | 0.5 | 1697.616 | 6.287467 | 33.95232 | 0 | 0 | 0 | 0.018601 | 0 | 0 |  |  | 1 | 0 | 319.113 | 0.018601 | 2.699498 | 1148.8068 | 428.5158 | 8.570317 | 5.713544 | 3.143734 | 0 |  | 75 | 150 | 50 | 2023-09-10 08:42
2227 | Maxwell-2.7V-450F_c_230907_015_3.xlsx | Maxwell-2.7V-450F_c | 228 | 114 | CCD | -3000 | 382 | 6.366667 | 0.1061111 | 1603.479 | 5.938811 | 32.06958 | 94.45475 | 99.81981 | 0.003714143 | 0.011161 | 1403.343 | 5.197568 | 5.59101 | 74.5468 | 1 | 251 | 318.538 | 2.688337 | 0 | 1146.7368 | 426.5599 | 8.531198 | 5.687466 | 2.969406 | 2.598784 | 37.2734 | 75 | 150 | 50 | 2023-09-10 09:12
2228 | Maxwell-2.7V-450F_c_230907_015_3.xlsx | Maxwell-2.7V-450F_c | 229 | 115 | CCCV | 5 | 1800 | 30 | 0.5 | 1696.669 | 6.283961 | 33.93339 | 0 | 0 | 0 | 0.018756 | 0 | 0 |  |  | 1 | 0 | 319.08 | 0.018756 | 2.699498 | 1148.688 | 428.4963 | 8.569926 | 5.713284 | 3.141981 | 0 |  | 75 | 150 | 50 | 2023-09-10 09:18
2229 | Maxwell-2.7V-450F_c_230907_015_3.xlsx | Maxwell-2.7V-450F_c | 230 | 115 | CCD | -3000 | 382 | 6.366667 | 0.1061111 | 1603.447 | 5.938694 | 32.06895 | 94.50558 | 99.8223 | 0.003610982 | 0.010851 | 1403.346 | 5.197579 | 5.591021 | 74.54695 | 1 | 251 | 318.513 | 2.688647 | 0 | 1146.6468 | 426.4773 | 8.529545 | 5.686363 | 2.969347 | 2.59879 | 37.27348 | 75 | 150 | 50 | 2023-09-10 09:48
2230 | Maxwell-2.7V-450F_c_230907_015_3.xlsx | Maxwell-2.7V-450F_c | 231 | 116 | CCCV | 5 | 1800 | 30 | 0.5 | 1697.034 | 6.285309 | 33.94067 | 0 | 0 | 0 | 0.018601 | 0 | 0 |  |  | 1 | 0 | 319.016 | 0.018601 | 2.699343 | 1148.4576 | 428.4103 | 8.568207 | 5.712138 | 3.142655 | 0 |  | 75 | 150 | 50 | 2023-09-10 09:54
2231 | Maxwell-2.7V-450F_c_230907_015_3.xlsx | Maxwell-2.7V-450F_c | 232 | 116 | CCD | -3000 | 382 | 6.366667 | 0.1061111 | 1603.129 | 5.937513 | 32.06257 | 94.46652 | 99.82665 | 0.003817304 | 0.011471 | 1406.151 | 5.207967 | 5.579964 | 74.39952 | 1 | 252 | 318.463 | 2.687872 | 0 | 1146.4668 | 426.5333 | 8.530665 | 5.68711 | 2.968757 | 2.603983 | 37.19976 | 75 | 150 | 50 | 2023-09-10 10:24
2232 | Maxwell-2.7V-450F_c_230907_015_3.xlsx | Maxwell-2.7V-450F_c | 233 | 117 | CCCV | 5 | 1800 | 30 | 0.5 | 1696.806 | 6.284465 | 33.93611 | 0 | 0 | 0 | 0.018756 | 0 | 0 |  |  | 1 | 0 | 319.055 | 0.018756 | 2.699498 | 1148.598 | 428.4627 | 8.569254 | 5.712836 | 3.142233 | 0 |  | 75 | 150 | 50 | 2023-09-10 10:31
2233 | Maxwell-2.7V-450F_c_230907_015_3.xlsx | Maxwell-2.7V-450F_c | 234 | 117 | CCD | -3000 | 382 | 6.366667 | 0.1061111 | 1603.718 | 5.939698 | 32.07437 | 94.51398 | 99.83012 | 0.003662562 | 0.011006 | 1403.571 | 5.19841 | 5.591915 | 74.55886 | 1 | 251 | 318.513 | 2.688492 | 0 | 1146.6468 | 426.5018 | 8.530037 | 5.686691 | 2.969849 | 2.599205 | 37.27943 | 75 | 150 | 50 | 2023-09-10 11:01
2234 | Maxwell-2.7V-450F_c_230907_015_3.xlsx | Maxwell-2.7V-450F_c | 235 | 118 | CCCV | 6 | 1800 | 30 | 0.5 | 1696.566 | 6.283578 | 33.93132 | 0 | 0 | 0 | 0.018446 | 0 | 0 |  |  | 1 | 0 | 319.025 | 0.018446 | 2.699498 | 1148.49 | 428.3729 | 8.567458 | 5.711639 | 3.141789 | 0 |  | 75 | 150 | 50 | 2023-09-10 11:07
2235 | Maxwell-2.7V-450F_c_230907_015_3.xlsx | Maxwell-2.7V-450F_c | 236 | 118 | CCD | -3000 | 382 | 6.366667 | 0.1061111 | 1603.169 | 5.937663 | 32.06338 | 94.49493 | 99.82384 | 0.003764471 | 0.011316 | 1406.172 | 5.208046 | 5.580049 | 74.40066 | 1 | 252 | 318.463 | 2.688182 | 0 | 1146.4668 | 426.4841 | 8.529681 | 5.686454 | 2.968831 | 2.604023 | 37.20033 | 75 | 150 | 50 | 2023-09-10 11:37
2236 | Maxwell-2.7V-450F_c_230907_015_3.xlsx | Maxwell-2.7V-450F_c | 237 | 119 | CCCV | 5 | 1800 | 30 | 0.5 | 1697.306 | 6.28632 | 33.94613 | 0 | 0 | 0 | 0.018601 | 0 | 0 |  |  | 1 | 0 | 319.033 | 0.018601 | 2.699498 | 1148.5188 | 428.4084 | 8.568168 | 5.712112 | 3.14316 | 0 |  | 75 | 150 | 50 | 2023-09-10 11:43
2237 | Maxwell-2.7V-450F_c_230907_015_3.xlsx | Maxwell-2.7V-450F_c | 238 | 119 | CCD | -3000 | 382 | 6.366667 | 0.1061111 | 1603.287 | 5.9381 | 32.06574 | 94.46067 | 99.83701 | 0.003714143 | 0.011161 | 1403.263 | 5.197271 | 5.59069 | 74.54253 | 1 | 251 | 318.513 | 2.688337 | 0 | 1146.6468 | 426.5264 | 8.530529 | 5.687019 | 2.96905 | 2.598635 | 37.27127 | 75 | 150 | 50 | 2023-09-10 12:13
2238 | Maxwell-2.7V-450F_c_230907_015_3.xlsx | Maxwell-2.7V-450F_c | 239 | 120 | CCCV | 5 | 1800 | 30 | 0.5 | 1696.141 | 6.282005 | 33.92283 | 0 | 0 | 0 | 0.018291 | 0 | 0 |  |  | 1 | 0 | 319.005 | 0.018291 | 2.699343 | 1148.418 | 428.346 | 8.566921 | 5.71128 | 3.141002 | 0 |  | 75 | 150 | 50 | 2023-09-10 12:20
2239 | Maxwell-2.7V-450F_c_230907_015_3.xlsx | Maxwell-2.7V-450F_c | 240 | 120 | CCD | -3000 | 382 | 6.366667 | 0.1061111 | 1602.659 | 5.935775 | 32.05319 | 94.48854 | 99.81442 | 0.003868885 | 0.011626 | 1402.984 | 5.196235 | 5.589576 | 74.52768 | 1 | 251 | 318.413 | 2.687717 | 0 | 1146.2868 | 426.4909 | 8.529818 | 5.686545 | 2.967888 | 2.598118 | 37.26384 | 75 | 150 | 50 | 2023-09-10 12:50
2240 | Maxwell-2.7V-450F_c_230907_015_3.xlsx | Maxwell-2.7V-450F_c | 241 | 121 | CCCV | 5 | 1800 | 30 | 0.5 | 1696.394 | 6.282939 | 33.92787 | 0 | 0 | 0 | 0.019066 | 0 | 0 |  |  | 1 | 0 | 318.994 | 0.019066 | 2.699343 | 1148.3784 | 428.4551 | 8.569102 | 5.712735 | 3.14147 | 0 |  | 75 | 150 | 50 | 2023-09-10 12:56
2241 | Maxwell-2.7V-450F_c_230907_015_3.xlsx | Maxwell-2.7V-450F_c | 242 | 121 | CCD | -3000 | 382 | 6.366667 | 0.1061111 | 1602.535 | 5.935314 | 32.0507 | 94.46716 | 99.8257 | 0.003817304 | 0.011471 | 1405.757 | 5.206508 | 5.578401 | 74.37868 | 1 | 252 | 318.438 | 2.687872 | 0 | 1146.3768 | 426.4998 | 8.529995 | 5.686664 | 2.967657 | 2.603254 | 37.18934 | 75 | 150 | 50 | 2023-09-10 13:26
2242 | Maxwell-2.7V-450F_c_230907_015_3.xlsx | Maxwell-2.7V-450F_c | 243 | 122 | CCCV | 4 | 1800 | 30 | 0.5 | 1696.764 | 6.284311 | 33.93528 | 0 | 0 | 0 | 0.018756 | 0 | 0 |  |  | 1 | 0 | 319.02 | 0.018756 | 2.699498 | 1148.472 | 428.4157 | 8.568314 | 5.71221 | 3.142156 | 0 |  | 75 | 150 | 50 | 2023-09-10 13:33
2243 | Maxwell-2.7V-450F_c_230907_015_3.xlsx | Maxwell-2.7V-450F_c | 244 | 122 | CCD | -3000 | 382 | 6.366667 | 0.1061111 | 1603.231 | 5.937893 | 32.06462 | 94.48757 | 99.81788 | 0.003715379 | 0.011161 | 1403.306 | 5.197428 | 5.590859 | 74.54478 | 1 | 251 | 318.439 | 2.688337 | 0 | 1146.3804 | 426.4273 | 8.528547 | 5.685698 | 2.968947 | 2.598714 | 37.27239 | 75 | 150 | 50 | 2023-09-10 14:03
2244 | Maxwell-2.7V-450F_c_230907_015_3.xlsx | Maxwell-2.7V-450F_c | 245 | 123 | CCCV | 4 | 1800 | 30 | 0.5 | 1696.977 | 6.285102 | 33.93955 | 0 | 0 | 0 | 0.018601 | 0 | 0 |  |  | 1 | 0 | 318.991 | 0.018601 | 2.699498 | 1148.3676 | 428.352 | 8.56704 | 5.71136 | 3.142551 | 0 |  | 75 | 150 | 50 | 2023-09-10 14:09
2245 | Maxwell-2.7V-450F_c_230907_015_3.xlsx | Maxwell-2.7V-450F_c | 246 | 123 | CCD | -3000 | 382 | 6.366667 | 0.1061111 | 1603.065 | 5.937278 | 32.0613 | 94.46591 | 99.82695 | 0.003766977 | 0.011316 | 1403.228 | 5.197141 | 5.59055 | 74.54066 | 1 | 251 | 318.439 | 2.688182 | 0 | 1146.3804 | 426.4519 | 8.529039 | 5.686026 | 2.968639 | 2.59857 | 37.27033 | 75 | 150 | 50 | 2023-09-10 14:39
2246 | Maxwell-2.7V-450F_c_230907_015_3.xlsx | Maxwell-2.7V-450F_c | 247 | 124 | CCCV | 5 | 1800 | 30 | 0.5 | 1695.661 | 6.280224 | 33.91321 | 0 | 0 | 0 | 0.018446 | 0 | 0 |  |  | 1 | 0 | 318.955 | 0.018446 | 2.699343 | 1148.238 | 428.3037 | 8.566073 | 5.710715 | 3.140112 | 0 |  | 75 | 150 | 50 | 2023-09-10 14:45
2247 | Maxwell-2.7V-450F_c_230907_015_3.xlsx | Maxwell-2.7V-450F_c | 248 | 124 | CCD | -3000 | 382 | 6.366667 | 0.1061111 | 1602.668 | 5.935806 | 32.05335 | 94.51582 | 99.82223 | 0.003817304 | 0.011471 | 1406.008 | 5.207438 | 5.579398 | 74.39198 | 1 | 252 | 318.388 | 2.687872 | 0 | 1146.1968 | 426.4328 | 8.528656 | 5.685771 | 2.967903 | 2.603719 | 37.19599 | 75 | 150 | 50 | 2023-09-10 15:15
2248 | Maxwell-2.7V-450F_c_230907_015_3.xlsx | Maxwell-2.7V-450F_c | 249 | 125 | CCCV | 4 | 1800 | 30 | 0.5 | 1695.895 | 6.281091 | 33.91789 | 0 | 0 | 0 | 0.018446 | 0 | 0 |  |  | 1 | 0 | 318.966 | 0.018446 | 2.699498 | 1148.2776 | 428.2937 | 8.565873 | 5.710582 | 3.140545 | 0 |  | 75 | 150 | 50 | 2023-09-10 15:22
2249 | Maxwell-2.7V-450F_c_230907_015_3.xlsx | Maxwell-2.7V-450F_c | 250 | 125 | CCD | -3000 | 382 | 6.366667 | 0.1061111 | 1602.857 | 5.936509 | 32.05715 | 94.51398 | 99.83447 | 0.003766977 | 0.011316 | 1406.116 | 5.207835 | 5.579823 | 74.39765 | 1 | 252 | 318.438 | 2.688182 | 0 | 1146.3768 | 426.4506 | 8.529012 | 5.686008 | 2.968255 | 2.603918 | 37.19882 | 75 | 150 | 50 | 2023-09-10 15:52
2250 | Maxwell-2.7V-450F_c_230907_015_3.xlsx | Maxwell-2.7V-450F_c | 251 | 126 | CCCV | 5 | 1800 | 30 | 0.5 | 1696.335 | 6.282723 | 33.9267 | 0 | 0 | 0 | 0.018756 | 0 | 0 |  |  | 1 | 0 | 319.032 | 0.018756 | 2.699498 | 1148.5152 | 428.4318 | 8.568637 | 5.712424 | 3.141361 | 0 |  | 75 | 150 | 50 | 2023-09-10 15:58
2251 | Maxwell-2.7V-450F_c_230907_015_3.xlsx | Maxwell-2.7V-450F_c | 252 | 126 | CCD | -3000 | 382 | 6.366667 | 0.1061111 | 1603.434 | 5.938644 | 32.06868 | 94.52341 | 99.82165 | 0.003714143 | 0.011161 | 1406.486 | 5.209206 | 5.581292 | 74.41723 | 1 | 252 | 318.463 | 2.688337 | 0 | 1146.4668 | 426.4595 | 8.52919 | 5.686126 | 2.969322 | 2.604603 | 37.20861 | 75 | 150 | 50 | 2023-09-10 16:28
2252 | Maxwell-2.7V-450F_c_230907_015_3.xlsx | Maxwell-2.7V-450F_c | 253 | 127 | CCCV | 4 | 1800 | 30 | 0.5 | 1696.797 | 6.284434 | 33.93594 | 0 | 0 | 0 | 0.018136 | 0 | 0 |  |  | 1 | 0 | 318.992 | 0.018136 | 2.699498 | 1148.3712 | 428.2791 | 8.565581 | 5.710387 | 3.142217 | 0 |  | 75 | 150 | 50 | 2023-09-10 16:34
2253 | Maxwell-2.7V-450F_c_230907_015_3.xlsx | Maxwell-2.7V-450F_c | 254 | 127 | CCD | -3000 | 382 | 6.366667 | 0.1061111 | 1602.84 | 5.936446 | 32.05681 | 94.4627 | 99.81034 | 0.003766977 | 0.011316 | 1403.146 | 5.196838 | 5.590224 | 74.53632 | 1 | 251 | 318.387 | 2.688182 | 0 | 1146.1932 | 426.3823 | 8.527646 | 5.685097 | 2.968223 | 2.598419 | 37.26816 | 75 | 150 | 50 | 2023-09-10 17:04
2254 | Maxwell-2.7V-450F_c_230907_015_3.xlsx | Maxwell-2.7V-450F_c | 255 | 128 | CCCV | 6 | 1800 | 30 | 0.5 | 1697.109 | 6.28559 | 33.94219 | 0 | 0 | 0 | 0.018291 | 0 | 0 |  |  | 1 | 0 | 318.921 | 0.018291 | 2.699343 | 1148.1156 | 428.2332 | 8.564665 | 5.709777 | 3.142795 | 0 |  | 75 | 150 | 50 | 2023-09-10 17:11
2255 | Maxwell-2.7V-450F_c_230907_015_3.xlsx | Maxwell-2.7V-450F_c | 256 | 128 | CCD | -3000 | 382 | 6.366667 | 0.1061111 | 1602.41 | 5.934854 | 32.04821 | 94.41999 | 99.8012 | 0.003661344 | 0.011006 | 1402.899 | 5.195921 | 5.589237 | 74.52316 | 1 | 251 | 318.287 | 2.688337 | 0 | 1145.8332 | 426.2238 | 8.524476 | 5.682984 | 2.967427 | 2.59796 | 37.26158 | 75 | 150 | 50 | 2023-09-10 17:41
2256 | Maxwell-2.7V-450F_c_230907_015_3.xlsx | Maxwell-2.7V-450F_c | 257 | 129 | CCCV | 5 | 1800 | 30 | 0.5 | 1695.243 | 6.278677 | 33.90486 | 0 | 0 | 0 | 0.018911 | 0 | 0 |  |  | 1 | 0 | 318.821 | 0.018911 | 2.699498 | 1147.7556 | 428.1732 | 8.563465 | 5.708976 | 3.139339 | 0 |  | 75 | 150 | 50 | 2023-09-10 17:47
2257 | Maxwell-2.7V-450F_c_230907_015_3.xlsx | Maxwell-2.7V-450F_c | 258 | 129 | CCD | -3000 | 382 | 6.366667 | 0.1061111 | 1602.358 | 5.934658 | 32.04716 | 94.52084 | 99.8485 | 0.003972047 | 0.011936 | 1405.871 | 5.20693 | 5.578854 | 74.38472 | 1 | 252 | 318.338 | 2.687562 | 0 | 1146.0168 | 426.415 | 8.5283 | 5.685534 | 2.967329 | 2.603465 | 37.19236 | 75 | 150 | 50 | 2023-09-10 18:17
2258 | Maxwell-2.7V-450F_c_230907_015_3.xlsx | Maxwell-2.7V-450F_c | 259 | 130 | CCCV | 5 | 1800 | 30 | 0.5 | 1695.673 | 6.280271 | 33.91346 | 0 | 0 | 0 | 0.018756 | 0 | 0 |  |  | 1 | 0 | 318.924 | 0.018756 | 2.699498 | 1148.1264 | 428.2868 | 8.565736 | 5.710491 | 3.140135 | 0 |  | 75 | 150 | 50 | 2023-09-10 18:24
2259 | Maxwell-2.7V-450F_c_230907_015_3.xlsx | Maxwell-2.7V-450F_c | 260 | 130 | CCD | -3000 | 382 | 6.366667 | 0.1061111 | 1602.99 | 5.937002 | 32.05981 | 94.53417 | 99.83225 | 0.003714143 | 0.011161 | 1403.24 | 5.197186 | 5.590598 | 74.54131 | 1 | 251 | 318.389 | 2.688337 | 0 | 1146.2004 | 426.3604 | 8.527208 | 5.684805 | 2.968501 | 2.598593 | 37.27065 | 75 | 150 | 50 | 2023-09-10 18:54
2260 | Maxwell-2.7V-450F_c_230907_015_3.xlsx | Maxwell-2.7V-450F_c | 261 | 131 | CCCV | 4 | 1800 | 30 | 0.5 | 1695.909 | 6.281145 | 33.91818 | 0 | 0 | 0 | 0.018136 | 0 | 0 |  |  | 1 | 0 | 318.925 | 0.018136 | 2.699498 | 1148.13 | 428.1891 | 8.563782 | 5.709188 | 3.140572 | 0 |  | 75 | 150 | 50 | 2023-09-10 19:00
2261 | Maxwell-2.7V-450F_c_230907_015_3.xlsx | Maxwell-2.7V-450F_c | 262 | 131 | CCD | -3000 | 382 | 6.366667 | 0.1061111 | 1602.887 | 5.936619 | 32.05774 | 94.51491 | 99.81594 | 0.003612184 | 0.010851 | 1403.172 | 5.196935 | 5.590328 | 74.53771 | 1 | 251 | 318.338 | 2.688647 | 0 | 1146.0168 | 426.2429 | 8.524859 | 5.683239 | 2.968309 | 2.598467 | 37.26886 | 75 | 150 | 50 | 2023-09-10 19:30
2262 | Maxwell-2.7V-450F_c_230907_015_3.xlsx | Maxwell-2.7V-450F_c | 263 | 132 | CCCV | 4 | 1800 | 30 | 0.5 | 1695.655 | 6.280205 | 33.91311 | 0 | 0 | 0 | 0.019066 | 0 | 0 |  |  | 1 | 0 | 318.846 | 0.019066 | 2.699498 | 1147.8456 | 428.2316 | 8.564631 | 5.709754 | 3.140103 | 0 |  | 75 | 150 | 50 | 2023-09-10 19:36
2263 | Maxwell-2.7V-450F_c_230907_015_3.xlsx | Maxwell-2.7V-450F_c | 264 | 132 | CCD | -3000 | 382 | 6.366667 | 0.1061111 | 1602.339 | 5.934587 | 32.04677 | 94.49671 | 99.83283 | 0.003715379 | 0.011161 | 1402.844 | 5.195717 | 5.589018 | 74.52024 | 1 | 251 | 318.313 | 2.688337 | 0 | 1145.9268 | 426.2586 | 8.525172 | 5.683448 | 2.967294 | 2.597858 | 37.26012 | 75 | 150 | 50 | 2023-09-10 20:06
2264 | Maxwell-2.7V-450F_c_230907_015_3.xlsx | Maxwell-2.7V-450F_c | 265 | 133 | CCCV | 4 | 1800 | 30 | 0.5 | 1695.362 | 6.279117 | 33.90723 | 0 | 0 | 0 | 0.018911 | 0 | 0 |  |  | 1 | 0 | 318.847 | 0.018911 | 2.699498 | 1147.8492 | 428.2081 | 8.564163 | 5.709442 | 3.139558 | 0 |  | 75 | 150 | 50 | 2023-09-10 20:13
2265 | Maxwell-2.7V-450F_c_230907_015_3.xlsx | Maxwell-2.7V-450F_c | 266 | 133 | CCD | -3000 | 382 | 6.366667 | 0.1061111 | 1602.734 | 5.936054 | 32.05469 | 94.53644 | 99.83284 | 0.003663782 | 0.011006 | 1403.133 | 5.196788 | 5.590171 | 74.53561 | 1 | 251 | 318.314 | 2.688492 | 0 | 1145.9304 | 426.2354 | 8.524708 | 5.683138 | 2.968027 | 2.598394 | 37.2678 | 75 | 150 | 50 | 2023-09-10 20:43
2266 | Maxwell-2.7V-450F_c_230907_015_3.xlsx | Maxwell-2.7V-450F_c | 267 | 134 | CCCV | 5 | 1800 | 30 | 0.5 | 1695.383 | 6.279196 | 33.90766 | 0 | 0 | 0 | 0.018756 | 0 | 0 |  |  | 1 | 0 | 318.838 | 0.018756 | 2.699498 | 1147.8168 | 428.1713 | 8.563426 | 5.708951 | 3.139598 | 0 |  | 75 | 150 | 50 | 2023-09-10 20:49
2267 | Maxwell-2.7V-450F_c_230907_015_3.xlsx | Maxwell-2.7V-450F_c | 268 | 134 | CCD | -3000 | 382 | 6.366667 | 0.1061111 | 1602.46 | 5.935037 | 32.0492 | 94.51906 | 99.8275 | 0.003765724 | 0.011316 | 1402.982 | 5.196229 | 5.589569 | 74.52758 | 1 | 251 | 318.288 | 2.688182 | 0 | 1145.8368 | 426.2497 | 8.524994 | 5.683329 | 2.967518 | 2.598114 | 37.26379 | 75 | 150 | 50 | 2023-09-10 21:19
2268 | Maxwell-2.7V-450F_c_230907_015_3.xlsx | Maxwell-2.7V-450F_c | 269 | 135 | CCCV | 4 | 1800 | 30 | 0.5 | 1696.54 | 6.283483 | 33.93081 | 0 | 0 | 0 | 0.018756 | 0 | 0 |  |  | 1 | 0 | 318.902 | 0.018756 | 2.699498 | 1148.0472 | 428.2573 | 8.565145 | 5.710097 | 3.141741 | 0 |  | 75 | 150 | 50 | 2023-09-10 21:25
2269 | Maxwell-2.7V-450F_c_230907_015_3.xlsx | Maxwell-2.7V-450F_c | 270 | 135 | CCD | -3000 | 382 | 6.366667 | 0.1061111 | 1602.937 | 5.936803 | 32.05873 | 94.48268 | 99.82314 | 0.003715379 | 0.011161 | 1403.246 | 5.197207 | 5.590621 | 74.54161 | 1 | 251 | 318.338 | 2.688337 | 0 | 1146.0168 | 426.2921 | 8.525842 | 5.683895 | 2.968401 | 2.598603 | 37.27081 | 75 | 150 | 50 | 2023-09-10 21:55
2270 | Maxwell-2.7V-450F_c_230907_015_3.xlsx | Maxwell-2.7V-450F_c | 271 | 136 | CCCV | 4 | 1800 | 30 | 0.5 | 1695.703 | 6.280381 | 33.91406 | 0 | 0 | 0 | 0.019531 | 0 | 0 |  |  | 1 | 0 | 318.826 | 0.019531 | 2.699498 | 1147.7736 | 428.279 | 8.56558 | 5.710387 | 3.14019 | 0 |  | 75 | 150 | 50 | 2023-09-10 22:02
2271 | Maxwell-2.7V-450F_c_230907_015_3.xlsx | Maxwell-2.7V-450F_c | 272 | 136 | CCD | -3000 | 382 | 6.366667 | 0.1061111 | 1602.283 | 5.93438 | 32.04565 | 94.49076 | 99.83094 | 0.003766977 | 0.011316 | 1402.81 | 5.195594 | 5.588886 | 74.51848 | 1 | 251 | 318.287 | 2.688182 | 0 | 1145.8332 | 426.2484 | 8.524967 | 5.683312 | 2.96719 | 2.597797 | 37.25924 | 75 | 150 | 50 | 2023-09-10 22:32
2272 | Maxwell-2.7V-450F_c_230907_015_3.xlsx | Maxwell-2.7V-450F_c | 273 | 137 | CCCV | 4 | 1800 | 30 | 0.5 | 1695.134 | 6.278272 | 33.90267 | 0 | 0 | 0 | 0.018446 | 0 | 0 |  |  | 1 | 0 | 318.841 | 0.018446 | 2.699498 | 1147.8276 | 428.1258 | 8.562517 | 5.708344 | 3.139136 | 0 |  | 75 | 150 | 50 | 2023-09-10 22:38
2273 | Maxwell-2.7V-450F_c_230907_015_3.xlsx | Maxwell-2.7V-450F_c | 274 | 137 | CCD | -3000 | 382 | 6.366667 | 0.1061111 | 1602.525 | 5.935277 | 32.0505 | 94.53679 | 99.8184 | 0.003715379 | 0.011161 | 1403.002 | 5.196305 | 5.589651 | 74.52868 | 1 | 251 | 318.262 | 2.688337 | 0 | 1145.7432 | 426.1903 | 8.523806 | 5.682538 | 2.967638 | 2.598153 | 37.26434 | 75 | 150 | 50 | 2023-09-10 23:08
2274 | Maxwell-2.7V-450F_c_230907_015_3.xlsx | Maxwell-2.7V-450F_c | 275 | 138 | CCCV | 4 | 1800 | 30 | 0.5 | 1695.605 | 6.280019 | 33.9121 | 0 | 0 | 0 | 0.018911 | 0 | 0 |  |  | 1 | 0 | 318.803 | 0.018911 | 2.699343 | 1147.6908 | 428.1738 | 8.563476 | 5.708984 | 3.140009 | 0 |  | 75 | 150 | 50 | 2023-09-10 23:14
2275 | Maxwell-2.7V-450F_c_230907_015_3.xlsx | Maxwell-2.7V-450F_c | 276 | 138 | CCD | -3000 | 382 | 6.366667 | 0.1061111 | 1602.263 | 5.934307 | 32.04526 | 94.49506 | 99.82277 | 0.003715379 | 0.011161 | 1402.831 | 5.195671 | 5.588969 | 74.51958 | 1 | 251 | 318.238 | 2.688182 | 0 | 1145.6568 | 426.1828 | 8.523655 | 5.682437 | 2.967154 | 2.597835 | 37.25979 | 75 | 150 | 50 | 2023-09-10 23:44
2276 | Maxwell-2.7V-450F_c_230907_015_3.xlsx | Maxwell-2.7V-450F_c | 277 | 139 | CCCV | 5 | 1800 | 30 | 0.5 | 1694.898 | 6.277398 | 33.89795 | 0 | 0 | 0 | 0.018601 | 0 | 0 |  |  | 1 | 0 | 318.809 | 0.018601 | 2.699498 | 1147.7124 | 428.1076 | 8.562152 | 5.708101 | 3.138699 | 0 |  | 75 | 150 | 50 | 2023-09-10 23:51
2277 | Maxwell-2.7V-450F_c_230907_015_3.xlsx | Maxwell-2.7V-450F_c | 278 | 139 | CCD | -3000 | 382 | 6.366667 | 0.1061111 | 1602.642 | 5.935712 | 32.05284 | 94.55688 | 99.82842 | 0.003610982 | 0.010851 | 1403.205 | 5.197054 | 5.590456 | 74.53942 | 1 | 251 | 318.262 | 2.688647 | 0 | 1145.7432 | 426.1412 | 8.522824 | 5.681882 | 2.967856 | 2.598527 | 37.26971 | 75 | 150 | 50 | 2023-09-11 00:21
2278 | Maxwell-2.7V-450F_c_230907_015_3.xlsx | Maxwell-2.7V-450F_c | 279 | 140 | CCCV | 4 | 1800 | 30 | 0.5 | 1695.705 | 6.280387 | 33.91409 | 0 | 0 | 0 | 0.018446 | 0 | 0 |  |  | 1 | 0 | 318.814 | 0.018446 | 2.699498 | 1147.7304 | 428.0896 | 8.561791 | 5.707861 | 3.140194 | 0 |  | 75 | 150 | 50 | 2023-09-11 00:27
2279 | Maxwell-2.7V-450F_c_230907_015_3.xlsx | Maxwell-2.7V-450F_c | 280 | 140 | CCD | -3000 | 382 | 6.366667 | 0.1061111 | 1602.22 | 5.934147 | 32.0444 | 94.48697 | 99.82717 | 0.003715379 | 0.011161 | 1402.798 | 5.195547 | 5.588835 | 74.5178 | 1 | 251 | 318.263 | 2.688337 | 0 | 1145.7468 | 426.1917 | 8.523833 | 5.682555 | 2.967074 | 2.597773 | 37.2589 | 75 | 150 | 50 | 2023-09-11 00:57
2280 | Maxwell-2.7V-450F_c_230907_015_3.xlsx | Maxwell-2.7V-450F_c | 281 | 141 | CCCV | 4 | 1800 | 30 | 0.5 | 1695.277 | 6.278805 | 33.90555 | 0 | 0 | 0 | 0.019686 | 0 | 0 |  |  | 1 | 0 | 318.857 | 0.019686 | 2.699653 | 1147.8852 | 428.3206 | 8.566413 | 5.710942 | 3.139403 | 0 |  | 75 | 150 | 50 | 2023-09-11 01:04
2281 | Maxwell-2.7V-450F_c_230907_015_3.xlsx | Maxwell-2.7V-450F_c | 282 | 141 | CCD | -3000 | 382 | 6.366667 | 0.1061111 | 1602.882 | 5.936599 | 32.05764 | 94.54982 | 99.82124 | 0.003818575 | 0.011471 | 1403.296 | 5.197391 | 5.590819 | 74.54426 | 1 | 251 | 318.287 | 2.688182 | 0 | 1145.8332 | 426.2484 | 8.524967 | 5.683312 | 2.9683 | 2.598696 | 37.27213 | 75 | 150 | 50 | 2023-09-11 01:34
2282 | Maxwell-2.7V-450F_c_230907_015_3.xlsx | Maxwell-2.7V-450F_c | 283 | 142 | CCCV | 4 | 1800 | 30 | 0.5 | 1694.676 | 6.276577 | 33.89351 | 0 | 0 | 0 | 0.018911 | 0 | 0 |  |  | 1 | 0 | 318.683 | 0.018911 | 2.699343 | 1147.2588 | 428.0126 | 8.560253 | 5.706835 | 3.138288 | 0 |  | 75 | 150 | 50 | 2023-09-11 01:40
2283 | Maxwell-2.7V-450F_c_230907_015_3.xlsx | Maxwell-2.7V-450F_c | 284 | 142 | CCD | -3000 | 382 | 6.366667 | 0.1061111 | 1601.724 | 5.932311 | 32.03448 | 94.51507 | 99.83651 | 0.003870173 | 0.011626 | 1402.487 | 5.194397 | 5.587599 | 74.50131 | 1 | 251 | 318.162 | 2.687717 | 0 | 1145.3832 | 426.1547 | 8.523094 | 5.682063 | 2.966155 | 2.597199 | 37.25066 | 75 | 150 | 50 | 2023-09-11 02:10
2284 | Maxwell-2.7V-450F_c_230907_015_3.xlsx | Maxwell-2.7V-450F_c | 285 | 143 | CCCV | 5 | 1800 | 30 | 0.5 | 1694.833 | 6.27716 | 33.89667 | 0 | 0 | 0 | 0.019686 | 0 | 0 |  |  | 1 | 0 | 318.787 | 0.019686 | 2.699498 | 1147.6332 | 428.2514 | 8.565028 | 5.710018 | 3.13858 | 0 |  | 75 | 150 | 50 | 2023-09-11 02:16
2285 | Maxwell-2.7V-450F_c_230907_015_3.xlsx | Maxwell-2.7V-450F_c | 286 | 143 | CCD | -3000 | 382 | 6.366667 | 0.1061111 | 1602.008 | 5.933362 | 32.04015 | 94.52302 | 99.82778 | 0.003765724 | 0.011316 | 1402.749 | 5.195367 | 5.588641 | 74.51522 | 1 | 251 | 318.238 | 2.688182 | 0 | 1145.6568 | 426.1828 | 8.523655 | 5.682437 | 2.966681 | 2.597683 | 37.25761 | 75 | 150 | 50 | 2023-09-11 02:46
2286 | Maxwell-2.7V-450F_c_230907_015_3.xlsx | Maxwell-2.7V-450F_c | 287 | 144 | CCCV | 4 | 1800 | 30 | 0.5 | 1694.521 | 6.276003 | 33.89041 | 0 | 0 | 0 | 0.018911 | 0 | 0 |  |  | 1 | 0 | 318.74 | 0.018911 | 2.699343 | 1147.464 | 428.0892 | 8.561784 | 5.707856 | 3.138001 | 0 |  | 75 | 150 | 50 | 2023-09-11 02:53
2287 | Maxwell-2.7V-450F_c_230907_015_3.xlsx | Maxwell-2.7V-450F_c | 288 | 144 | CCD | -3000 | 382 | 6.366667 | 0.1061111 | 1601.782 | 5.932527 | 32.03565 | 94.52716 | 99.83466 | 0.003818575 | 0.011471 | 1405.648 | 5.206104 | 5.577969 | 74.37292 | 1 | 252 | 318.213 | 2.687872 | 0 | 1145.5668 | 426.1984 | 8.523968 | 5.682646 | 2.966263 | 2.603052 | 37.18646 | 75 | 150 | 50 | 2023-09-11 03:23
2288 | Maxwell-2.7V-450F_c_230907_015_3.xlsx | Maxwell-2.7V-450F_c | 289 | 145 | CCCV | 4 | 1800 | 30 | 0.5 | 1694.877 | 6.277321 | 33.89753 | 0 | 0 | 0 | 0.018911 | 0 | 0 |  |  | 1 | 0 | 318.765 | 0.018911 | 2.699498 | 1147.554 | 428.098 | 8.56196 | 5.707974 | 3.13866 | 0 |  | 75 | 150 | 50 | 2023-09-11 03:29
2289 | Maxwell-2.7V-450F_c_230907_015_3.xlsx | Maxwell-2.7V-450F_c | 290 | 145 | CCD | -3000 | 382 | 6.366667 | 0.1061111 | 1602.038 | 5.933474 | 32.04076 | 94.52239 | 99.82683 | 0.003715379 | 0.011161 | 1405.849 | 5.206848 | 5.578766 | 74.38354 | 1 | 252 | 318.213 | 2.688337 | 0 | 1145.5668 | 426.1247 | 8.522494 | 5.681663 | 2.966737 | 2.603424 | 37.19177 | 75 | 150 | 50 | 2023-09-11 03:59
2290 | Maxwell-2.7V-450F_c_230907_015_3.xlsx | Maxwell-2.7V-450F_c | 291 | 146 | CCCV | 4 | 1800 | 30 | 0.5 | 1695.141 | 6.278299 | 33.90281 | 0 | 0 | 0 | 0.018601 | 0 | 0 |  |  | 1 | 0 | 318.762 | 0.018601 | 2.699498 | 1147.5432 | 428.0445 | 8.56089 | 5.70726 | 3.139149 | 0 |  | 75 | 150 | 50 | 2023-09-11 04:05
2291 | Maxwell-2.7V-450F_c_230907_015_3.xlsx | Maxwell-2.7V-450F_c | 292 | 146 | CCD | -3000 | 382 | 6.366667 | 0.1061111 | 1602.258 | 5.934288 | 32.04516 | 94.52064 | 99.82777 | 0.003715379 | 0.011161 | 1406.042 | 5.207562 | 5.57953 | 74.39374 | 1 | 252 | 318.213 | 2.688337 | 0 | 1145.5668 | 426.1247 | 8.522494 | 5.681663 | 2.967144 | 2.603781 | 37.19687 | 75 | 150 | 50 | 2023-09-11 04:35
2292 | Maxwell-2.7V-450F_c_230907_015_3.xlsx | Maxwell-2.7V-450F_c | 293 | 147 | CCCV | 6 | 1800 | 30 | 0.5 | 1694.785 | 6.27698 | 33.89569 | 0 | 0 | 0 | 0.018446 | 0 | 0 |  |  | 1 | 0 | 318.705 | 0.018446 | 2.699343 | 1147.338 | 427.968 | 8.559359 | 5.706239 | 3.13849 | 0 |  | 75 | 150 | 50 | 2023-09-11 04:42
2293 | Maxwell-2.7V-450F_c_230907_015_3.xlsx | Maxwell-2.7V-450F_c | 294 | 147 | CCD | -3000 | 382 | 6.366667 | 0.1061111 | 1601.513 | 5.93153 | 32.03026 | 94.49655 | 99.82178 | 0.003816035 | 0.011471 | 1402.524 | 5.194535 | 5.587747 | 74.50329 | 1 | 251 | 318.137 | 2.687872 | 0 | 1145.2932 | 426.0966 | 8.521933 | 5.681288 | 2.965765 | 2.597268 | 37.25165 | 75 | 150 | 50 | 2023-09-11 05:12
2294 | Maxwell-2.7V-450F_c_230907_015_3.xlsx | Maxwell-2.7V-450F_c | 295 | 148 | CCCV | 4 | 1800 | 30 | 0.5 | 1695.13 | 6.27826 | 33.90261 | 0 | 0 | 0 | 0.018756 | 0 | 0 |  |  | 1 | 0 | 318.766 | 0.018756 | 2.699498 | 1147.5576 | 428.0746 | 8.561492 | 5.707662 | 3.13913 | 0 |  | 75 | 150 | 50 | 2023-09-11 05:18
2295 | Maxwell-2.7V-450F_c_230907_015_3.xlsx | Maxwell-2.7V-450F_c | 296 | 148 | CCD | -3000 | 382 | 6.366667 | 0.1061111 | 1602.331 | 5.934561 | 32.04663 | 94.52556 | 99.83405 | 0.003560586 | 0.010696 | 1402.991 | 5.196261 | 5.589604 | 74.52805 | 1 | 251 | 318.237 | 2.688802 | 0 | 1145.6532 | 426.0831 | 8.521663 | 5.681109 | 2.96728 | 2.598131 | 37.26402 | 75 | 150 | 50 | 2023-09-11 05:48
2296 | Maxwell-2.7V-450F_c_230907_015_3.xlsx | Maxwell-2.7V-450F_c | 297 | 149 | CCCV | 6 | 1800 | 30 | 0.5 | 1695.211 | 6.27856 | 33.90422 | 0 | 0 | 0 | 0.018601 | 0 | 0 |  |  | 1 | 0 | 318.711 | 0.018601 | 2.699498 | 1147.3596 | 427.976 | 8.55952 | 5.706347 | 3.13928 | 0 |  | 75 | 150 | 50 | 2023-09-11 05:55
2297 | Maxwell-2.7V-450F_c_230907_015_3.xlsx | Maxwell-2.7V-450F_c | 298 | 149 | CCD | -3000 | 382 | 6.366667 | 0.1061111 | 1602 | 5.933335 | 32.04001 | 94.50153 | 99.82806 | 0.003661344 | 0.011006 | 1402.814 | 5.195606 | 5.588899 | 74.51866 | 1 | 251 | 318.163 | 2.688492 | 0 | 1145.3868 | 426.0332 | 8.520664 | 5.680442 | 2.966667 | 2.597803 | 37.25933 | 75 | 150 | 50 | 2023-09-11 06:25
2298 | Maxwell-2.7V-450F_c_230907_015_3.xlsx | Maxwell-2.7V-450F_c | 299 | 150 | CCCV | 5 | 1800 | 30 | 0.5 | 1694.226 | 6.27491 | 33.88451 | 0 | 0 | 0 | 0.018601 | 0 | 0 |  |  | 1 | 0 | 318.71 | 0.018601 | 2.699498 | 1147.356 | 427.9747 | 8.559493 | 5.706329 | 3.137455 | 0 |  | 75 | 150 | 50 | 2023-09-11 06:31
2299 | Maxwell-2.7V-450F_c_230907_015_3.xlsx | Maxwell-2.7V-450F_c | 300 | 150 | CCD | -3000 | 382 | 6.366667 | 0.1061111 | 1601.787 | 5.932546 | 32.03575 | 94.54392 | 99.82837 | 0.003662562 | 0.011006 | 1405.646 | 5.206097 | 5.577961 | 74.37281 | 1 | 252 | 318.163 | 2.688492 | 0 | 1145.3868 | 426.0332 | 8.520664 | 5.680442 | 2.966273 | 2.603048 | 37.18641 | 75 | 150 | 50 | 2023-09-11 07:01
2300 | Maxwell-2.7V-450F_c_230907_015_3.xlsx | Maxwell-2.7V-450F_c | 301 | 151 | CCCV | 4 | 1800 | 30 | 0.5 | 1694.886 | 6.277356 | 33.89772 | 0 | 0 | 0 | 0.018756 | 0 | 0 |  |  | 1 | 0 | 318.704 | 0.018756 | 2.699498 | 1147.3344 | 427.9914 | 8.559827 | 5.706551 | 3.138678 | 0 |  | 75 | 150 | 50 | 2023-09-11 07:07
2301 | Maxwell-2.7V-450F_c_230907_015_3.xlsx | Maxwell-2.7V-450F_c | 302 | 151 | CCD | -3000 | 382 | 6.366667 | 0.1061111 | 1601.909 | 5.932996 | 32.03818 | 94.51426 | 99.82994 | 0.003663782 | 0.011006 | 1402.791 | 5.19552 | 5.588807 | 74.51743 | 1 | 251 | 318.162 | 2.688492 | 0 | 1145.3832 | 426.0318 | 8.520637 | 5.680425 | 2.966498 | 2.59776 | 37.25871 | 75 | 150 | 50 | 2023-09-11 07:37
2302 | Maxwell-2.7V-450F_c_230907_015_3.xlsx | Maxwell-2.7V-450F_c | 303 | 152 | CCCV | 5 | 1800 | 30 | 0.5 | 1693.795 | 6.273315 | 33.8759 | 0 | 0 | 0 | 0.018756 | 0 | 0 |  |  | 1 | 0 | 318.672 | 0.018756 | 2.699343 | 1147.2192 | 427.9731 | 8.559463 | 5.706308 | 3.136657 | 0 |  | 75 | 150 | 50 | 2023-09-11 07:44
2303 | Maxwell-2.7V-450F_c_230907_015_3.xlsx | Maxwell-2.7V-450F_c | 304 | 152 | CCD | -3000 | 382 | 6.366667 | 0.1061111 | 1601.416 | 5.931169 | 32.02831 | 94.54602 | 99.83212 | 0.003662562 | 0.011006 | 1405.396 | 5.205169 | 5.576967 | 74.35956 | 1 | 252 | 318.137 | 2.688337 | 0 | 1145.2932 | 426.0229 | 8.520459 | 5.680306 | 2.965585 | 2.602585 | 37.17978 | 75 | 150 | 50 | 2023-09-11 08:14
2304 | Maxwell-2.7V-450F_c_230907_015_3.xlsx | Maxwell-2.7V-450F_c | 305 | 153 | CCCV | 4 | 1800 | 30 | 0.5 | 1694.358 | 6.275399 | 33.88716 | 0 | 0 | 0 | 0.019066 | 0 | 0 |  |  | 1 | 0 | 318.699 | 0.019066 | 2.699498 | 1147.3164 | 428.0341 | 8.560683 | 5.707122 | 3.1377 | 0 |  | 75 | 150 | 50 | 2023-09-11 08:20
2305 | Maxwell-2.7V-450F_c_230907_015_3.xlsx | Maxwell-2.7V-450F_c | 306 | 153 | CCD | -3000 | 382 | 6.366667 | 0.1061111 | 1601.513 | 5.931529 | 32.03026 | 94.52034 | 99.83056 | 0.003766977 | 0.011316 | 1402.44 | 5.194223 | 5.587411 | 74.49881 | 1 | 251 | 318.159 | 2.688182 | 0 | 1145.3724 | 426.077 | 8.521539 | 5.681026 | 2.965765 | 2.597111 | 37.24941 | 75 | 150 | 50 | 2023-09-11 08:50
2306 | Maxwell-2.7V-450F_c_230907_015_3.xlsx | Maxwell-2.7V-450F_c | 307 | 154 | CCCV | 4 | 1800 | 30 | 0.5 | 1695.019 | 6.277847 | 33.90037 | 0 | 0 | 0 | 0.018291 | 0 | 0 |  |  | 1 | 0 | 318.714 | 0.018291 | 2.699498 | 1147.3704 | 427.9306 | 8.558611 | 5.705741 | 3.138923 | 0 |  | 75 | 150 | 50 | 2023-09-11 08:56
2307 | Maxwell-2.7V-450F_c_230907_015_3.xlsx | Maxwell-2.7V-450F_c | 308 | 154 | CCD | -3000 | 382 | 6.366667 | 0.1061111 | 1601.653 | 5.932048 | 32.03306 | 94.49176 | 99.81927 | 0.003715379 | 0.011161 | 1405.742 | 5.206453 | 5.578343 | 74.37791 | 1 | 252 | 318.138 | 2.688337 | 0 | 1145.2968 | 426.0243 | 8.520485 | 5.680324 | 2.966024 | 2.603227 | 37.18895 | 75 | 150 | 50 | 2023-09-11 09:26
2308 | Maxwell-2.7V-450F_c_230907_015_3.xlsx | Maxwell-2.7V-450F_c | 309 | 155 | CCCV | 5 | 1800 | 30 | 0.5 | 1694.429 | 6.275662 | 33.88857 | 0 | 0 | 0 | 0.018601 | 0 | 0 |  |  | 1 | 0 | 318.691 | 0.018601 | 2.699498 | 1147.2876 | 427.9492 | 8.558983 | 5.705989 | 3.137831 | 0 |  | 75 | 150 | 50 | 2023-09-11 09:33
2309 | Maxwell-2.7V-450F_c_230907_015_3.xlsx | Maxwell-2.7V-450F_c | 310 | 155 | CCD | -3000 | 382 | 6.366667 | 0.1061111 | 1601.943 | 5.933124 | 32.03887 | 94.5418 | 99.83401 | 0.003662562 | 0.011006 | 1405.832 | 5.206786 | 5.578699 | 74.38266 | 1 | 252 | 318.162 | 2.688492 | 0 | 1145.3832 | 426.0318 | 8.520637 | 5.680425 | 2.966562 | 2.603393 | 37.19133 | 75 | 150 | 50 | 2023-09-11 10:03
2310 | Maxwell-2.7V-450F_c_230907_015_3.xlsx | Maxwell-2.7V-450F_c | 311 | 156 | CCCV | 6 | 1800 | 30 | 0.5 | 1694.715 | 6.276722 | 33.8943 | 0 | 0 | 0 | 0.018291 | 0 | 0 |  |  | 1 | 0 | 318.63 | 0.018291 | 2.699343 | 1147.068 | 427.8425 | 8.55685 | 5.704567 | 3.138361 | 0 |  | 75 | 150 | 50 | 2023-09-11 10:09
2311 | Maxwell-2.7V-450F_c_230907_015_3.xlsx | Maxwell-2.7V-450F_c | 312 | 156 | CCD | -3000 | 382 | 6.366667 | 0.1061111 | 1600.992 | 5.9296 | 32.01984 | 94.46969 | 99.82205 | 0.003712908 | 0.011161 | 1402.288 | 5.19366 | 5.586806 | 74.49074 | 1 | 251 | 318.063 | 2.688182 | 0 | 1145.0268 | 425.9484 | 8.518968 | 5.679312 | 2.9648 | 2.59683 | 37.24537 | 75 | 150 | 50 | 2023-09-11 10:39
2312 | Maxwell-2.7V-450F_c_230907_015_3.xlsx | Maxwell-2.7V-450F_c | 313 | 157 | CCCV | 5 | 1800 | 30 | 0.5 | 1693.862 | 6.273564 | 33.87725 | 0 | 0 | 0 | 0.018756 | 0 | 0 |  |  | 1 | 0 | 318.613 | 0.018756 | 2.699498 | 1147.0068 | 427.8691 | 8.557383 | 5.704922 | 3.136782 | 0 |  | 75 | 150 | 50 | 2023-09-11 10:45
2313 | Maxwell-2.7V-450F_c_230907_015_3.xlsx | Maxwell-2.7V-450F_c | 314 | 157 | CCD | -3000 | 382 | 6.366667 | 0.1061111 | 1601.4 | 5.931113 | 32.02801 | 94.54136 | 99.84307 | 0.003765724 | 0.011316 | 1402.476 | 5.194355 | 5.587553 | 74.50071 | 1 | 251 | 318.113 | 2.688182 | 0 | 1145.2068 | 426.0154 | 8.520307 | 5.680205 | 2.965556 | 2.597177 | 37.25035 | 75 | 150 | 50 | 2023-09-11 11:15
2314 | Maxwell-2.7V-450F_c_230907_015_3.xlsx | Maxwell-2.7V-450F_c | 315 | 158 | CCCV | 4 | 1800 | 30 | 0.5 | 1694.194 | 6.274792 | 33.88388 | 0 | 0 | 0 | 0.018756 | 0 | 0 |  |  | 1 | 0 | 318.684 | 0.018756 | 2.699498 | 1147.2624 | 427.9645 | 8.55929 | 5.706193 | 3.137396 | 0 |  | 75 | 150 | 50 | 2023-09-11 11:22
2315 | Maxwell-2.7V-450F_c_230907_015_3.xlsx | Maxwell-2.7V-450F_c | 316 | 158 | CCD | -3000 | 382 | 6.366667 | 0.1061111 | 1601.585 | 5.931795 | 32.03169 | 94.53373 | 99.82083 | 0.003663782 | 0.011006 | 1402.644 | 5.194977 | 5.588222 | 74.50963 | 1 | 251 | 318.113 | 2.688492 | 0 | 1145.2068 | 425.9662 | 8.519325 | 5.67955 | 2.965897 | 2.597488 | 37.25481 | 75 | 150 | 50 | 2023-09-11 11:52
2316 | Maxwell-2.7V-450F_c_230907_015_3.xlsx | Maxwell-2.7V-450F_c | 317 | 159 | CCCV | 5 | 1800 | 30 | 0.5 | 1694.048 | 6.274252 | 33.88096 | 0 | 0 | 0 | 0.018756 | 0 | 0 |  |  | 1 | 0 | 318.633 | 0.018756 | 2.699498 | 1147.0788 | 427.896 | 8.55792 | 5.70528 | 3.137126 | 0 |  | 75 | 150 | 50 | 2023-09-11 11:58
2317 | Maxwell-2.7V-450F_c_230907_015_3.xlsx | Maxwell-2.7V-450F_c | 318 | 159 | CCD | -3000 | 382 | 6.366667 | 0.1061111 | 1601.249 | 5.930553 | 32.02499 | 94.52207 | 99.82111 | 0.003714143 | 0.011161 | 1402.415 | 5.194131 | 5.587312 | 74.4975 | 1 | 251 | 318.063 | 2.688337 | 0 | 1145.0268 | 425.9238 | 8.518477 | 5.678984 | 2.965276 | 2.597066 | 37.24875 | 75 | 150 | 50 | 2023-09-11 12:28
2318 | Maxwell-2.7V-450F_c_230907_015_3.xlsx | Maxwell-2.7V-450F_c | 319 | 160 | CCCV | 4 | 1800 | 30 | 0.5 | 1692.409 | 6.268181 | 33.84818 | 0 | 0 | 0 | 0.018756 | 0 | 0 |  |  | 1 | 0 | 318.518 | 0.018756 | 2.699343 | 1146.6648 | 427.7663 | 8.555326 | 5.703551 | 3.134091 | 0 |  | 75 | 150 | 50 | 2023-09-11 12:35
2319 | Maxwell-2.7V-450F_c_230907_015_3.xlsx | Maxwell-2.7V-450F_c | 320 | 160 | CCD | -3000 | 382 | 6.366667 | 0.1061111 | 1600.933 | 5.929383 | 32.01867 | 94.59495 | 99.84114 | 0.003818575 | 0.011471 | 1405.24 | 5.204592 | 5.576349 | 74.35131 | 1 | 252 | 318.012 | 2.687872 | 0 | 1144.8432 | 425.9292 | 8.518584 | 5.679056 | 2.964692 | 2.602296 | 37.17566 | 75 | 150 | 50 | 2023-09-11 13:05
2320 | Maxwell-2.7V-450F_c_230907_015_3.xlsx | Maxwell-2.7V-450F_c | 321 | 161 | CCCV | 5 | 1800 | 30 | 0.5 | 1693.912 | 6.273747 | 33.87823 | 0 | 0 | 0 | 0.018601 | 0 | 0 |  |  | 1 | 0 | 318.591 | 0.018601 | 2.699498 | 1146.9276 | 427.8149 | 8.556297 | 5.704198 | 3.136873 | 0 |  | 75 | 150 | 50 | 2023-09-11 13:11
2321 | Maxwell-2.7V-450F_c_230907_015_3.xlsx | Maxwell-2.7V-450F_c | 322 | 161 | CCD | -3000 | 382 | 6.366667 | 0.1061111 | 1601.071 | 5.929894 | 32.02143 | 94.51917 | 99.8079 | 0.003765724 | 0.011316 | 1402.38 | 5.194001 | 5.587172 | 74.49563 | 1 | 251 | 317.979 | 2.688182 | 0 | 1144.7244 | 425.8359 | 8.516718 | 5.677812 | 2.964947 | 2.597 | 37.24781 | 75 | 150 | 50 | 2023-09-11 13:41
2322 | Maxwell-2.7V-450F_c_230907_015_3.xlsx | Maxwell-2.7V-450F_c | 323 | 162 | CCCV | 5 | 1800 | 30 | 0.5 | 1691.457 | 6.264654 | 33.82913 | 0 | 0 | 0 | 0.019066 | 0 | 0 |  |  | 1 | 0 | 318.458 | 0.019066 | 2.699343 | 1146.4488 | 427.7352 | 8.554704 | 5.703136 | 3.132327 | 0 |  | 75 | 150 | 50 | 2023-09-11 13:47
2323 | Maxwell-2.7V-450F_c_230907_015_3.xlsx | Maxwell-2.7V-450F_c | 324 | 162 | CCD | -3000 | 382 | 6.366667 | 0.1061111 | 1600.783 | 5.928825 | 32.01566 | 94.6393 | 99.85241 | 0.003920466 | 0.011781 | 1402.313 | 5.193752 | 5.586905 | 74.49207 | 1 | 251 | 317.988 | 2.687562 | 0 | 1144.7568 | 425.9462 | 8.518924 | 5.679283 | 2.964413 | 2.596876 | 37.24603 | 75 | 150 | 50 | 2023-09-11 14:17
2324 | Maxwell-2.7V-450F_c_230907_015_3.xlsx | Maxwell-2.7V-450F_c | 325 | 163 | CCCV | 4 | 1800 | 30 | 0.5 | 1693.244 | 6.271274 | 33.86488 | 0 | 0 | 0 | 0.018291 | 0 | 0 |  |  | 1 | 0 | 318.562 | 0.018291 | 2.699498 | 1146.8232 | 427.7265 | 8.554529 | 5.70302 | 3.135637 | 0 |  | 75 | 150 | 50 | 2023-09-11 14:24
2325 | Maxwell-2.7V-450F_c_230907_015_3.xlsx | Maxwell-2.7V-450F_c | 326 | 163 | CCD | -3000 | 382 | 6.366667 | 0.1061111 | 1601.22 | 5.930443 | 32.02439 | 94.5652 | 99.82766 | 0.003766977 | 0.011316 | 1405.493 | 5.205531 | 5.577355 | 74.36473 | 1 | 252 | 318.013 | 2.688182 | 0 | 1144.8468 | 425.8814 | 8.517629 | 5.678419 | 2.965221 | 2.602765 | 37.18236 | 75 | 150 | 50 | 2023-09-11 14:54
2326 | Maxwell-2.7V-450F_c_230907_015_3.xlsx | Maxwell-2.7V-450F_c | 327 | 164 | CCCV | 5 | 1800 | 30 | 0.5 | 1693.575 | 6.2725 | 33.8715 | 0 | 0 | 0 | 0.018601 | 0 | 0 |  |  | 1 | 0 | 318.559 | 0.018601 | 2.699498 | 1146.8124 | 427.7719 | 8.555438 | 5.703625 | 3.13625 | 0 |  | 75 | 150 | 50 | 2023-09-11 15:00
2327 | Maxwell-2.7V-450F_c_230907_015_3.xlsx | Maxwell-2.7V-450F_c | 328 | 164 | CCD | -3000 | 381 | 6.35 | 0.1058333 | 1600.871 | 5.929152 | 32.01742 | 94.52615 | 99.81291 | 0.003868885 | 0.011626 | 1402.319 | 5.193775 | 5.586929 | 74.49239 | 1 | 251 | 317.963 | 2.687872 | 0 | 1144.6668 | 425.8636 | 8.517272 | 5.678181 | 2.964576 | 2.596888 | 37.2462 | 75 | 150 | 50 | 2023-09-11 15:30
2328 | Maxwell-2.7V-450F_c_230907_015_3.xlsx | Maxwell-2.7V-450F_c | 329 | 165 | CCCV | 5 | 1800 | 30 | 0.5 | 1693.391 | 6.271818 | 33.86782 | 0 | 0 | 0 | 0.018911 | 0 | 0 |  |  | 1 | 0 | 318.481 | 0.018911 | 2.699498 | 1146.5316 | 427.7166 | 8.554332 | 5.702888 | 3.135909 | 0 |  | 75 | 150 | 50 | 2023-09-11 15:36
2329 | Maxwell-2.7V-450F_c_230907_015_3.xlsx | Maxwell-2.7V-450F_c | 330 | 165 | CCD | -3000 | 382 | 6.366667 | 0.1061111 | 1601.151 | 5.930188 | 32.02301 | 94.55294 | 99.8609 | 0.003765724 | 0.011316 | 1402.464 | 5.19431 | 5.587505 | 74.50007 | 1 | 251 | 318.038 | 2.688182 | 0 | 1144.9368 | 425.9149 | 8.518298 | 5.678865 | 2.965094 | 2.597155 | 37.25003 | 75 | 150 | 50 | 2023-09-11 16:06
2330 | Maxwell-2.7V-450F_c_230907_015_3.xlsx | Maxwell-2.7V-450F_c | 331 | 166 | CCCV | 4 | 1800 | 30 | 0.5 | 1693.83 | 6.273443 | 33.87659 | 0 | 0 | 0 | 0.018291 | 0 | 0 |  |  | 1 | 0 | 318.612 | 0.018291 | 2.699498 | 1147.0032 | 427.7936 | 8.555872 | 5.703915 | 3.136722 | 0 |  | 75 | 150 | 50 | 2023-09-11 16:13
2331 | Maxwell-2.7V-450F_c_230907_015_3.xlsx | Maxwell-2.7V-450F_c | 332 | 166 | CCD | -3000 | 382 | 6.366667 | 0.1061111 | 1601.323 | 5.930826 | 32.02646 | 94.53861 | 99.81984 | 0.003663782 | 0.011006 | 1402.575 | 5.194723 | 5.587949 | 74.50599 | 1 | 251 | 318.038 | 2.688492 | 0 | 1144.9368 | 425.8658 | 8.517316 | 5.678211 | 2.965413 | 2.597362 | 37.253 | 75 | 150 | 50 | 2023-09-11 16:43
2332 | Maxwell-2.7V-450F_c_230907_015_3.xlsx | Maxwell-2.7V-450F_c | 333 | 167 | CCCV | 5 | 1800 | 30 | 0.5 | 1692.908 | 6.270028 | 33.85815 | 0 | 0 | 0 | 0.018291 | 0 | 0 |  |  | 1 | 0 | 318.477 | 0.018291 | 2.699498 | 1146.5172 | 427.6123 | 8.552247 | 5.701498 | 3.135014 | 0 |  | 75 | 150 | 50 | 2023-09-11 16:49
2333 | Maxwell-2.7V-450F_c_230907_015_3.xlsx | Maxwell-2.7V-450F_c | 334 | 167 | CCD | -3000 | 381 | 6.35 | 0.1058333 | 1600.761 | 5.928746 | 32.01523 | 94.55692 | 99.83076 | 0.003714143 | 0.011161 | 1402.299 | 5.193701 | 5.58685 | 74.49133 | 1 | 251 | 317.938 | 2.688337 | 0 | 1144.5768 | 425.7564 | 8.515129 | 5.676753 | 2.964373 | 2.596851 | 37.24567 | 75 | 150 | 50 | 2023-09-11 17:19
2334 | Maxwell-2.7V-450F_c_230907_015_3.xlsx | Maxwell-2.7V-450F_c | 335 | 168 | CCCV | 5 | 1800 | 30 | 0.5 | 1693.091 | 6.270706 | 33.86181 | 0 | 0 | 0 | 0.018756 | 0 | 0 |  |  | 1 | 0 | 318.471 | 0.018756 | 2.699343 | 1146.4956 | 427.7032 | 8.554064 | 5.702709 | 3.135353 | 0 |  | 75 | 150 | 50 | 2023-09-11 17:25
2335 | Maxwell-2.7V-450F_c_230907_015_3.xlsx | Maxwell-2.7V-450F_c | 336 | 168 | CCD | -3000 | 381 | 6.35 | 0.1058333 | 1600.759 | 5.928737 | 32.01518 | 94.54657 | 99.84049 | 0.003714143 | 0.011161 | 1402.293 | 5.193679 | 5.586827 | 74.49102 | 1 | 251 | 317.963 | 2.688182 | 0 | 1144.6668 | 425.8145 | 8.516289 | 5.677526 | 2.964369 | 2.59684 | 37.24551 | 75 | 150 | 50 | 2023-09-11 17:55
2336 | Maxwell-2.7V-450F_c_230907_015_3.xlsx | Maxwell-2.7V-450F_c | 337 | 169 | CCCV | 5 | 1800 | 30 | 0.5 | 1694.117 | 6.274506 | 33.88233 | 0 | 0 | 0 | 0.018601 | 0 | 0 |  |  | 1 | 0 | 318.529 | 0.018601 | 2.699498 | 1146.7044 | 427.7316 | 8.554632 | 5.703088 | 3.137253 | 0 |  | 75 | 150 | 50 | 2023-09-11 18:02
2337 | Maxwell-2.7V-450F_c_230907_015_3.xlsx | Maxwell-2.7V-450F_c | 338 | 169 | CCD | -3000 | 382 | 6.366667 | 0.1061111 | 1601.211 | 5.930413 | 32.02423 | 94.51601 | 99.82262 | 0.003662562 | 0.011006 | 1402.541 | 5.194595 | 5.587811 | 74.50415 | 1 | 251 | 317.964 | 2.688492 | 0 | 1144.6704 | 425.7667 | 8.515334 | 5.676889 | 2.965206 | 2.597297 | 37.25207 | 75 | 150 | 50 | 2023-09-11 18:32
2338 | Maxwell-2.7V-450F_c_230907_015_3.xlsx | Maxwell-2.7V-450F_c | 339 | 170 | CCCV | 6 | 1800 | 30 | 0.5 | 1692.926 | 6.270096 | 33.85852 | 0 | 0 | 0 | 0.018601 | 0 | 0 |  |  | 1 | 0 | 318.46 | 0.018601 | 2.699498 | 1146.456 | 427.639 | 8.552779 | 5.701853 | 3.135048 | 0 |  | 75 | 150 | 50 | 2023-09-11 18:38
2339 | Maxwell-2.7V-450F_c_230907_015_3.xlsx | Maxwell-2.7V-450F_c | 340 | 170 | CCD | -3000 | 381 | 6.35 | 0.1058333 | 1600.594 | 5.928127 | 32.01189 | 94.54604 | 99.83609 | 0.003764471 | 0.011316 | 1402.162 | 5.193192 | 5.586302 | 74.48403 | 1 | 251 | 317.938 | 2.688182 | 0 | 1144.5768 | 425.781 | 8.51562 | 5.67708 | 2.964064 | 2.596596 | 37.24202 | 75 | 150 | 50 | 2023-09-11 19:08
2340 | Maxwell-2.7V-450F_c_230907_015_3.xlsx | Maxwell-2.7V-450F_c | 341 | 171 | CCCV | 5 | 1800 | 30 | 0.5 | 1693.505 | 6.272241 | 33.8701 | 0 | 0 | 0 | 0.018601 | 0 | 0 |  |  | 1 | 0 | 318.489 | 0.018601 | 2.699498 | 1146.5604 | 427.6779 | 8.553558 | 5.702372 | 3.13612 | 0 |  | 75 | 150 | 50 | 2023-09-11 19:15
2341 | Maxwell-2.7V-450F_c_230907_015_3.xlsx | Maxwell-2.7V-450F_c | 342 | 171 | CCD | -3000 | 381 | 6.35 | 0.1058333 | 1600.736 | 5.928651 | 32.01472 | 94.52206 | 99.83453 | 0.003662562 | 0.011006 | 1402.274 | 5.193608 | 5.586749 | 74.48999 | 1 | 251 | 317.962 | 2.688492 | 0 | 1144.6632 | 425.764 | 8.515281 | 5.676854 | 2.964326 | 2.596804 | 37.24499 | 75 | 150 | 50 | 2023-09-11 19:45
2342 | Maxwell-2.7V-450F_c_230907_015_3.xlsx | Maxwell-2.7V-450F_c | 343 | 172 | CCCV | 5 | 1800 | 30 | 0.5 | 1692.45 | 6.268333 | 33.849 | 0 | 0 | 0 | 0.018756 | 0 | 0 |  |  | 1 | 0 | 318.424 | 0.018756 | 2.699343 | 1146.3264 | 427.6401 | 8.552801 | 5.701868 | 3.134167 | 0 |  | 75 | 150 | 50 | 2023-09-11 19:51
2343 | Maxwell-2.7V-450F_c_230907_015_3.xlsx | Maxwell-2.7V-450F_c | 344 | 172 | CCD | -3000 | 381 | 6.35 | 0.1058333 | 1600.249 | 5.92685 | 32.00499 | 94.55225 | 99.83952 | 0.003714143 | 0.011161 | 1402.033 | 5.192716 | 5.58579 | 74.4772 | 1 | 251 | 317.913 | 2.688182 | 0 | 1144.4868 | 425.7475 | 8.51495 | 5.676634 | 2.963425 | 2.596358 | 37.2386 | 75 | 150 | 50 | 2023-09-11 20:21
2344 | Maxwell-2.7V-450F_c_230907_015_3.xlsx | Maxwell-2.7V-450F_c | 345 | 173 | CCCV | 4 | 1800 | 30 | 0.5 | 1692.32 | 6.267853 | 33.8464 | 0 | 0 | 0 | 0.018601 | 0 | 0 |  |  | 1 | 0 | 318.45 | 0.018601 | 2.699343 | 1146.42 | 427.6503 | 8.553005 | 5.702003 | 3.133926 | 0 |  | 75 | 150 | 50 | 2023-09-11 20:27
2345 | Maxwell-2.7V-450F_c_230907_015_3.xlsx | Maxwell-2.7V-450F_c | 346 | 173 | CCD | -3000 | 381 | 6.35 | 0.1058333 | 1600.364 | 5.927274 | 32.00728 | 94.56627 | 99.83137 | 0.003818575 | 0.011471 | 1401.973 | 5.192491 | 5.585549 | 74.47398 | 1 | 251 | 317.913 | 2.687872 | 0 | 1144.4868 | 425.7966 | 8.515932 | 5.677288 | 2.963637 | 2.596246 | 37.23699 | 75 | 150 | 50 | 2023-09-11 20:57
2346 | Maxwell-2.7V-450F_c_230907_015_3.xlsx | Maxwell-2.7V-450F_c | 347 | 174 | CCCV | 4 | 1800 | 30 | 0.5 | 1692.937 | 6.270136 | 33.85873 | 0 | 0 | 0 | 0.018291 | 0 | 0 |  |  | 1 | 0 | 318.526 | 0.018291 | 2.699498 | 1146.6936 | 427.6781 | 8.553563 | 5.702375 | 3.135068 | 0 |  | 75 | 150 | 50 | 2023-09-11 21:04
2347 | Maxwell-2.7V-450F_c_230907_015_3.xlsx | Maxwell-2.7V-450F_c | 348 | 174 | CCD | -3000 | 381 | 6.35 | 0.1058333 | 1600.888 | 5.929216 | 32.01777 | 94.5628 | 99.8154 | 0.003612184 | 0.010851 | 1402.362 | 5.193934 | 5.5871 | 74.49466 | 1 | 251 | 317.938 | 2.688647 | 0 | 1144.5768 | 425.7074 | 8.514147 | 5.676098 | 2.964608 | 2.596967 | 37.24733 | 75 | 150 | 50 | 2023-09-11 21:34
2348 | Maxwell-2.7V-450F_c_230907_015_3.xlsx | Maxwell-2.7V-450F_c | 349 | 175 | CCCV | 4 | 1800 | 30 | 0.5 | 1692.059 | 6.266885 | 33.84118 | 0 | 0 | 0 | 0.018601 | 0 | 0 |  |  | 1 | 0 | 318.355 | 0.018601 | 2.699343 | 1146.078 | 427.5227 | 8.550454 | 5.700302 | 3.133443 | 0 |  | 75 | 150 | 50 | 2023-09-11 21:40
2349 | Maxwell-2.7V-450F_c_230907_015_3.xlsx | Maxwell-2.7V-450F_c | 350 | 175 | CCD | -3000 | 381 | 6.35 | 0.1058333 | 1600.161 | 5.92652 | 32.00321 | 94.56883 | 99.83729 | 0.003818575 | 0.011471 | 1401.946 | 5.192392 | 5.585442 | 74.47256 | 1 | 251 | 317.837 | 2.687872 | 0 | 1144.2132 | 425.6948 | 8.513896 | 5.675931 | 2.96326 | 2.596196 | 37.23628 | 75 | 150 | 50 | 2023-09-11 22:10
2350 | Maxwell-2.7V-450F_c_230907_015_3.xlsx | Maxwell-2.7V-450F_c | 351 | 176 | CCCV | 4 | 1800 | 30 | 0.5 | 1692.296 | 6.267765 | 33.84593 | 0 | 0 | 0 | 0.018446 | 0 | 0 |  |  | 1 | 0 | 318.444 | 0.018446 | 2.699498 | 1146.3984 | 427.5928 | 8.551855 | 5.701237 | 3.133882 | 0 |  | 75 | 150 | 50 | 2023-09-11 22:16
2351 | Maxwell-2.7V-450F_c_230907_015_3.xlsx | Maxwell-2.7V-450F_c | 352 | 176 | CCD | -3000 | 381 | 6.35 | 0.1058333 | 1600.884 | 5.929199 | 32.01768 | 94.59831 | 99.8411 | 0.003663782 | 0.011006 | 1402.392 | 5.194045 | 5.58722 | 74.49627 | 1 | 251 | 317.938 | 2.688492 | 0 | 1144.5768 | 425.7319 | 8.514638 | 5.676425 | 2.9646 | 2.597023 | 37.24813 | 75 | 150 | 50 | 2023-09-11 22:46
2352 | Maxwell-2.7V-450F_c_230907_015_3.xlsx | Maxwell-2.7V-450F_c | 353 | 177 | CCCV | 4 | 1800 | 30 | 0.5 | 1692.194 | 6.267384 | 33.84387 | 0 | 0 | 0 | 0.018291 | 0 | 0 |  |  | 1 | 0 | 318.41 | 0.018291 | 2.699343 | 1146.276 | 427.5471 | 8.550942 | 5.700628 | 3.133692 | 0 |  | 75 | 150 | 50 | 2023-09-11 22:53
2353 | Maxwell-2.7V-450F_c_230907_015_3.xlsx | Maxwell-2.7V-450F_c | 354 | 177 | CCD | -3000 | 381 | 6.35 | 0.1058333 | 1600.256 | 5.926873 | 32.00511 | 94.56693 | 99.81219 | 0.003715379 | 0.011161 | 1402.098 | 5.192957 | 5.58605 | 74.48066 | 1 | 251 | 317.812 | 2.688182 | 0 | 1144.1232 | 425.6123 | 8.512245 | 5.67483 | 2.963436 | 2.596479 | 37.24033 | 75 | 150 | 50 | 2023-09-11 23:23
2354 | Maxwell-2.7V-450F_c_230907_015_3.xlsx | Maxwell-2.7V-450F_c | 355 | 178 | CCCV | 4 | 1800 | 30 | 0.5 | 1691.861 | 6.266152 | 33.83722 | 0 | 0 | 0 | 0.018911 | 0 | 0 |  |  | 1 | 0 | 318.34 | 0.018911 | 2.699343 | 1146.024 | 427.552 | 8.55104 | 5.700693 | 3.133076 | 0 |  | 75 | 150 | 50 | 2023-09-11 23:29
2355 | Maxwell-2.7V-450F_c_230907_015_3.xlsx | Maxwell-2.7V-450F_c | 356 | 178 | CCD | -3000 | 381 | 6.35 | 0.1058333 | 1600.211 | 5.926707 | 32.00422 | 94.58288 | 99.84199 | 0.003921771 | 0.011781 | 1402.017 | 5.192656 | 5.585726 | 74.47634 | 1 | 251 | 317.837 | 2.687562 | 0 | 1144.2132 | 425.7439 | 8.514879 | 5.676586 | 2.963354 | 2.596328 | 37.23817 | 75 | 150 | 50 | 2023-09-11 23:59
2356 | Maxwell-2.7V-450F_c_230907_015_3.xlsx | Maxwell-2.7V-450F_c | 357 | 179 | CCCV | 4 | 1800 | 30 | 0.5 | 1692.406 | 6.268169 | 33.84811 | 0 | 0 | 0 | 0.019531 | 0 | 0 |  |  | 1 | 0 | 318.409 | 0.019531 | 2.699498 | 1146.2724 | 427.7188 | 8.554377 | 5.702918 | 3.134084 | 0 |  | 75 | 150 | 50 | 2023-09-12 00:05
2357 | Maxwell-2.7V-450F_c_230907_015_3.xlsx | Maxwell-2.7V-450F_c | 358 | 179 | CCD | -3000 | 381 | 6.35 | 0.1058333 | 1600.55 | 5.927962 | 32.011 | 94.57247 | 99.83606 | 0.003766977 | 0.011316 | 1405.232 | 5.204564 | 5.576319 | 74.35092 | 1 | 252 | 317.887 | 2.688182 | 0 | 1144.3932 | 425.7127 | 8.514254 | 5.676169 | 2.963981 | 2.602282 | 37.17546 | 75 | 150 | 50 | 2023-09-12 00:35
2358 | Maxwell-2.7V-450F_c_230907_015_3.xlsx | Maxwell-2.7V-450F_c | 359 | 180 | CCCV | 5 | 1800 | 30 | 0.5 | 1691.423 | 6.26453 | 33.82846 | 0 | 0 | 0 | 0.018601 | 0 | 0 |  |  | 1 | 0 | 318.366 | 0.018601 | 2.699498 | 1146.1176 | 427.5127 | 8.550255 | 5.70017 | 3.132265 | 0 |  | 75 | 150 | 50 | 2023-09-12 00:42
2359 | Maxwell-2.7V-450F_c_230907_015_3.xlsx | Maxwell-2.7V-450F_c | 360 | 180 | CCD | -3000 | 381 | 6.35 | 0.1058333 | 1599.986 | 5.925874 | 31.99972 | 94.59409 | 99.82599 | 0.003765724 | 0.011316 | 1404.932 | 5.203452 | 5.575127 | 74.33503 | 1 | 252 | 317.812 | 2.688182 | 0 | 1144.1232 | 425.6123 | 8.512245 | 5.67483 | 2.962937 | 2.601726 | 37.16751 | 75 | 150 | 50 | 2023-09-12 01:12
2360 | Maxwell-2.7V-450F_c_230907_015_3.xlsx | Maxwell-2.7V-450F_c | 361 | 181 | CCCV | 4 | 1800 | 30 | 0.5 | 1692.117 | 6.267098 | 33.84233 | 0 | 0 | 0 | 0.018601 | 0 | 0 |  |  | 1 | 0 | 318.362 | 0.018601 | 2.699343 | 1146.1032 | 427.5321 | 8.550642 | 5.700428 | 3.133549 | 0 |  | 75 | 150 | 50 | 2023-09-12 01:18
2361 | Maxwell-2.7V-450F_c_230907_015_3.xlsx | Maxwell-2.7V-450F_c | 362 | 181 | CCD | -3000 | 381 | 6.35 | 0.1058333 | 1600.16 | 5.926519 | 32.0032 | 94.5656 | 99.85111 | 0.003715379 | 0.011161 | 1405.007 | 5.203728 | 5.575423 | 74.33897 | 1 | 252 | 317.888 | 2.688182 | 0 | 1144.3968 | 425.714 | 8.514281 | 5.676187 | 2.96326 | 2.601864 | 37.16949 | 75 | 150 | 50 | 2023-09-12 01:48
2362 | Maxwell-2.7V-450F_c_230907_015_3.xlsx | Maxwell-2.7V-450F_c | 363 | 182 | CCCV | 4 | 1800 | 30 | 0.5 | 1693.006 | 6.270392 | 33.86012 | 0 | 0 | 0 | 0.018446 | 0 | 0 |  |  | 1 | 0 | 318.44 | 0.018446 | 2.699498 | 1146.384 | 427.5874 | 8.551748 | 5.701165 | 3.135196 | 0 |  | 75 | 150 | 50 | 2023-09-12 01:54
2363 | Maxwell-2.7V-450F_c_230907_015_3.xlsx | Maxwell-2.7V-450F_c | 364 | 182 | CCD | -3000 | 381 | 6.35 | 0.1058333 | 1600.476 | 5.927691 | 32.00953 | 94.53461 | 99.8188 | 0.003715379 | 0.011161 | 1402.256 | 5.193542 | 5.586679 | 74.48905 | 1 | 251 | 317.863 | 2.688337 | 0 | 1144.3068 | 425.656 | 8.51312 | 5.675413 | 2.963845 | 2.596771 | 37.24452 | 75 | 150 | 50 | 2023-09-12 02:24
2364 | Maxwell-2.7V-450F_c_230907_015_3.xlsx | Maxwell-2.7V-450F_c | 365 | 183 | CCCV | 4 | 1800 | 30 | 0.5 | 1691.819 | 6.265997 | 33.83638 | 0 | 0 | 0 | 0.018756 | 0 | 0 |  |  | 1 | 0 | 318.342 | 0.018756 | 2.699498 | 1146.0312 | 427.5052 | 8.550104 | 5.70007 | 3.132999 | 0 |  | 75 | 150 | 50 | 2023-09-12 02:31
2365 | Maxwell-2.7V-450F_c_230907_015_3.xlsx | Maxwell-2.7V-450F_c | 366 | 183 | CCD | -3000 | 381 | 6.35 | 0.1058333 | 1600.239 | 5.92681 | 32.00478 | 94.58687 | 99.82566 | 0.003870173 | 0.011626 | 1402.191 | 5.193301 | 5.586419 | 74.48558 | 1 | 251 | 317.787 | 2.687872 | 0 | 1144.0332 | 425.6279 | 8.512557 | 5.675038 | 2.963405 | 2.59665 | 37.24279 | 75 | 150 | 50 | 2023-09-12 03:01
2366 | Maxwell-2.7V-450F_c_230907_015_3.xlsx | Maxwell-2.7V-450F_c | 367 | 184 | CCCV | 3 | 1800 | 30 | 0.5 | 1691.401 | 6.264447 | 33.82801 | 0 | 0 | 0 | 0.018601 | 0 | 0 |  |  | 1 | 0 | 318.355 | 0.018601 | 2.699498 | 1146.078 | 427.498 | 8.549959 | 5.699973 | 3.132223 | 0 |  | 75 | 150 | 50 | 2023-09-12 03:07
2367 | Maxwell-2.7V-450F_c_230907_015_3.xlsx | Maxwell-2.7V-450F_c | 368 | 184 | CCD | -3000 | 381 | 6.35 | 0.1058333 | 1600.542 | 5.927935 | 32.01085 | 94.62823 | 99.84514 | 0.003613387 | 0.010851 | 1402.263 | 5.193567 | 5.586705 | 74.4894 | 1 | 251 | 317.862 | 2.688647 | 0 | 1144.3032 | 425.6056 | 8.512112 | 5.674741 | 2.963967 | 2.596783 | 37.2447 | 75 | 150 | 50 | 2023-09-12 03:37
2368 | Maxwell-2.7V-450F_c_230907_015_3.xlsx | Maxwell-2.7V-450F_c | 369 | 185 | CCCV | 4 | 1800 | 30 | 0.5 | 1691.774 | 6.265829 | 33.83548 | 0 | 0 | 0 | 0.018911 | 0 | 0 |  |  | 1 | 0 | 318.341 | 0.018911 | 2.699498 | 1146.0276 | 427.5286 | 8.550572 | 5.700381 | 3.132915 | 0 |  | 75 | 150 | 50 | 2023-09-12 03:44
2369 | Maxwell-2.7V-450F_c_230907_015_3.xlsx | Maxwell-2.7V-450F_c | 370 | 185 | CCD | -3000 | 381 | 6.35 | 0.1058333 | 1600.216 | 5.926727 | 32.00433 | 94.58807 | 99.83414 | 0.003715379 | 0.011161 | 1405.128 | 5.204178 | 5.575905 | 74.3454 | 1 | 252 | 317.813 | 2.688337 | 0 | 1144.1268 | 425.5891 | 8.511781 | 5.674521 | 2.963363 | 2.602089 | 37.1727 | 75 | 150 | 50 | 2023-09-12 04:14
2370 | Maxwell-2.7V-450F_c_230907_015_3.xlsx | Maxwell-2.7V-450F_c | 371 | 186 | CCCV | 5 | 1800 | 30 | 0.5 | 1692.096 | 6.267021 | 33.84191 | 0 | 0 | 0 | 0.018756 | 0 | 0 |  |  | 1 | 0 | 318.352 | 0.018756 | 2.699498 | 1146.0672 | 427.5186 | 8.550373 | 5.700249 | 3.13351 | 0 |  | 75 | 150 | 50 | 2023-09-12 04:20
2371 | Maxwell-2.7V-450F_c_230907_015_3.xlsx | Maxwell-2.7V-450F_c | 372 | 186 | CCD | -3000 | 381 | 6.35 | 0.1058333 | 1600.524 | 5.927865 | 32.01047 | 94.58825 | 99.83069 | 0.003662562 | 0.011006 | 1402.293 | 5.193679 | 5.586826 | 74.49101 | 1 | 251 | 317.813 | 2.688492 | 0 | 1144.1268 | 425.5645 | 8.51129 | 5.674194 | 2.963933 | 2.596839 | 37.24551 | 75 | 150 | 50 | 2023-09-12 04:50
2372 | Maxwell-2.7V-450F_c_230907_015_3.xlsx | Maxwell-2.7V-450F_c | 373 | 187 | CCCV | 4 | 1800 | 30 | 0.5 | 1692.372 | 6.268046 | 33.84745 | 0 | 0 | 0 | 0.019376 | 0 | 0 |  |  | 1 | 0 | 318.329 | 0.019376 | 2.699498 | 1145.9844 | 427.5867 | 8.551733 | 5.701155 | 3.134023 | 0 |  | 75 | 150 | 50 | 2023-09-12 04:56
2373 | Maxwell-2.7V-450F_c_230907_015_3.xlsx | Maxwell-2.7V-450F_c | 374 | 187 | CCD | -3000 | 381 | 6.35 | 0.1058333 | 1600.255 | 5.926872 | 32.00511 | 94.55693 | 99.8379 | 0.003663782 | 0.011006 | 1402.165 | 5.193203 | 5.586314 | 74.48418 | 1 | 251 | 317.813 | 2.688492 | 0 | 1144.1268 | 425.5645 | 8.51129 | 5.674194 | 2.963436 | 2.596601 | 37.24209 | 75 | 150 | 50 | 2023-09-12 05:26
2374 | Maxwell-2.7V-450F_c_230907_015_3.xlsx | Maxwell-2.7V-450F_c | 375 | 188 | CCCV | 4 | 1800 | 30 | 0.5 | 1692.105 | 6.267056 | 33.8421 | 0 | 0 | 0 | 0.018446 | 0 | 0 |  |  | 1 | 0 | 318.329 | 0.018446 | 2.699498 | 1145.9844 | 427.4383 | 8.548767 | 5.699178 | 3.133528 | 0 |  | 75 | 150 | 50 | 2023-09-12 05:33
2375 | Maxwell-2.7V-450F_c_230907_015_3.xlsx | Maxwell-2.7V-450F_c | 376 | 188 | CCD | -3000 | 381 | 6.35 | 0.1058333 | 1600.242 | 5.926822 | 32.00484 | 94.57108 | 99.83759 | 0.003715379 | 0.011161 | 1402.092 | 5.192934 | 5.586025 | 74.48033 | 1 | 251 | 317.812 | 2.688337 | 0 | 1144.1232 | 425.5877 | 8.511754 | 5.674503 | 2.963411 | 2.596467 | 37.24016 | 75 | 150 | 50 | 2023-09-12 06:03
2376 | Maxwell-2.7V-450F_c_230907_015_3.xlsx | Maxwell-2.7V-450F_c | 377 | 189 | CCCV | 5 | 1800 | 30 | 0.5 | 1692.006 | 6.266689 | 33.84012 | 0 | 0 | 0 | 0.018756 | 0 | 0 |  |  | 1 | 0 | 318.333 | 0.018756 | 2.699498 | 1145.9988 | 427.4931 | 8.549863 | 5.699908 | 3.133344 | 0 |  | 75 | 150 | 50 | 2023-09-12 06:09
2377 | Maxwell-2.7V-450F_c_230907_015_3.xlsx | Maxwell-2.7V-450F_c | 378 | 189 | CCD | -3000 | 381 | 6.35 | 0.1058333 | 1600.22 | 5.926742 | 32.00441 | 94.57534 | 99.82848 | 0.003662562 | 0.011006 | 1405.141 | 5.204226 | 5.575957 | 74.34609 | 1 | 252 | 317.787 | 2.688492 | 0 | 1144.0332 | 425.5297 | 8.510594 | 5.673729 | 2.963371 | 2.602113 | 37.17305 | 75 | 150 | 50 | 2023-09-12 06:39
2378 | Maxwell-2.7V-450F_c_230907_015_3.xlsx | Maxwell-2.7V-450F_c | 379 | 190 | CCCV | 5 | 1800 | 30 | 0.5 | 1690.65 | 6.261667 | 33.813 | 0 | 0 | 0 | 0.018756 | 0 | 0 |  |  | 1 | 0 | 318.256 | 0.018756 | 2.699343 | 1145.7216 | 427.4144 | 8.548289 | 5.698859 | 3.130834 | 0 |  | 75 | 150 | 50 | 2023-09-12 06:45
2379 | Maxwell-2.7V-450F_c_230907_015_3.xlsx | Maxwell-2.7V-450F_c | 380 | 190 | CCD | -3000 | 382 | 6.366667 | 0.1061111 | 1599.871 | 5.925449 | 31.99743 | 94.63053 | 100.1725 | 0.003662562 | 0.011006 | 1401.931 | 5.192338 | 5.585384 | 74.47179 | 1 | 251 | 318.805 | 2.688337 | -0.000465 | 1147.698 | 426.8436 | 8.536873 | 5.691248 | 2.962725 | 2.596169 | 37.23589 | 75 | 150 | 50 | 2023-09-12 07:15
2380 | Maxwell-2.7V-450F_c_230907_015_3.xlsx | Maxwell-2.7V-450F_c | 381 | 191 | CCCV | 4 | 1800 | 30 | 0.5 | 1692.135 | 6.267165 | 33.84269 | 0 | 0 | 0 | 0.021546 | 0 | 0 |  |  | 1 | 0 | 318.228 | 0.021081 | 2.699498 | 1145.6208 | 427.7231 | 8.554462 | 5.702975 | 3.133583 | 0 |  | 75 | 150 | 50 | 2023-09-12 07:22
2381 | Maxwell-2.7V-450F_c_230907_015_3.xlsx | Maxwell-2.7V-450F_c | 382 | 191 | CCD | -3000 | 381 | 6.35 | 0.1058333 | 1599.979 | 5.925848 | 31.99958 | 94.55388 | 99.85388 | 0.003766977 | 0.011316 | 1402.026 | 5.192688 | 5.58576 | 74.47679 | 1 | 251 | 317.763 | 2.688182 | 0 | 1143.9468 | 425.5466 | 8.510933 | 5.673955 | 2.962924 | 2.596344 | 37.2384 | 75 | 150 | 50 | 2023-09-12 07:52
2382 | Maxwell-2.7V-450F_c_230907_015_3.xlsx | Maxwell-2.7V-450F_c | 383 | 192 | CCCV | 4 | 1800 | 30 | 0.5 | 1691.271 | 6.263966 | 33.82541 | 0 | 0 | 0 | 0.018291 | 0 | 0 |  |  | 1 | 0 | 318.271 | 0.018291 | 2.699498 | 1145.7756 | 427.3357 | 8.546715 | 5.69781 | 3.131983 | 0 |  | 75 | 150 | 50 | 2023-09-12 07:58
2383 | Maxwell-2.7V-450F_c_230907_015_3.xlsx | Maxwell-2.7V-450F_c | 384 | 192 | CCD | -3000 | 381 | 6.35 | 0.1058333 | 1599.706 | 5.924836 | 31.99411 | 94.58602 | 99.84793 | 0.003766977 | 0.011316 | 1401.816 | 5.191911 | 5.584924 | 74.46565 | 1 | 251 | 317.787 | 2.688182 | 0 | 1144.0332 | 425.5788 | 8.511575 | 5.674384 | 2.962418 | 2.595955 | 37.23283 | 75 | 150 | 50 | 2023-09-12 08:28
2384 | Maxwell-2.7V-450F_c_230907_015_3.xlsx | Maxwell-2.7V-450F_c | 385 | 193 | CCCV | 5 | 1800 | 30 | 0.5 | 1690.958 | 6.262808 | 33.81916 | 0 | 0 | 0 | 0.018446 | 0 | 0 |  |  | 1 | 0 | 318.278 | 0.018446 | 2.699343 | 1145.8008 | 427.3946 | 8.547891 | 5.698594 | 3.131404 | 0 |  | 75 | 150 | 50 | 2023-09-12 08:34
2385 | Maxwell-2.7V-450F_c_230907_015_3.xlsx | Maxwell-2.7V-450F_c | 386 | 193 | CCD | -3000 | 381 | 6.35 | 0.1058333 | 1599.772 | 5.925081 | 31.99544 | 94.60742 | 99.83034 | 0.003714143 | 0.011161 | 1401.84 | 5.192001 | 5.585021 | 74.46695 | 1 | 251 | 317.738 | 2.688182 | 0 | 1143.8568 | 425.5132 | 8.510263 | 5.673509 | 2.962541 | 2.596001 | 37.23348 | 75 | 150 | 50 | 2023-09-12 09:04
2386 | Maxwell-2.7V-450F_c_230907_015_3.xlsx | Maxwell-2.7V-450F_c | 387 | 194 | CCCV | 7 | 1800 | 30 | 0.5 | 1691.064 | 6.2632 | 33.82128 | 0 | 0 | 0 | 0.018446 | 0 | 0 |  |  | 1 | 0 | 318.299 | 0.018446 | 2.699498 | 1145.8764 | 427.3981 | 8.547961 | 5.698641 | 3.1316 | 0 |  | 75 | 150 | 50 | 2023-09-12 09:11
2387 | Maxwell-2.7V-450F_c_230907_015_3.xlsx | Maxwell-2.7V-450F_c | 388 | 194 | CCD | -3000 | 381 | 6.35 | 0.1058333 | 1599.838 | 5.925324 | 31.99675 | 94.60538 | 99.82375 | 0.003763219 | 0.011316 | 1401.912 | 5.192267 | 5.585307 | 74.47076 | 1 | 251 | 317.738 | 2.688182 | 0 | 1143.8568 | 425.5132 | 8.510263 | 5.673509 | 2.962662 | 2.596134 | 37.23538 | 75 | 150 | 50 | 2023-09-12 09:41
2388 | Maxwell-2.7V-450F_c_230907_015_3.xlsx | Maxwell-2.7V-450F_c | 389 | 195 | CCCV | 4 | 1800 | 30 | 0.5 | 1690.532 | 6.26123 | 33.81064 | 0 | 0 | 0 | 0.018446 | 0 | 0 |  |  | 1 | 0 | 318.235 | 0.018446 | 2.699498 | 1145.646 | 427.3121 | 8.546242 | 5.697495 | 3.130615 | 0 |  | 75 | 150 | 50 | 2023-09-12 09:47
2389 | Maxwell-2.7V-450F_c_230907_015_3.xlsx | Maxwell-2.7V-450F_c | 390 | 195 | CCD | -3000 | 381 | 6.35 | 0.1058333 | 1599.773 | 5.925085 | 31.99546 | 94.63134 | 99.84383 | 0.003715379 | 0.011161 | 1401.953 | 5.19242 | 5.585472 | 74.47296 | 1 | 251 | 317.738 | 2.688337 | 0 | 1143.8568 | 425.4886 | 8.509772 | 5.673182 | 2.962543 | 2.59621 | 37.23648 | 75 | 150 | 50 | 2023-09-12 10:17
2390 | Maxwell-2.7V-450F_c_230907_015_3.xlsx | Maxwell-2.7V-450F_c | 391 | 196 | CCCV | 5 | 1800 | 30 | 0.5 | 1691.284 | 6.264016 | 33.82569 | 0 | 0 | 0 | 0.019066 | 0 | 0 |  |  | 1 | 0 | 318.255 | 0.019066 | 2.699343 | 1145.718 | 427.4625 | 8.549251 | 5.6995 | 3.132008 | 0 |  | 75 | 150 | 50 | 2023-09-12 10:24
2391 | Maxwell-2.7V-450F_c_230907_015_3.xlsx | Maxwell-2.7V-450F_c | 392 | 196 | CCD | -3000 | 381 | 6.35 | 0.1058333 | 1599.776 | 5.925095 | 31.99551 | 94.58939 | 99.83755 | 0.003714143 | 0.011161 | 1401.919 | 5.192291 | 5.585333 | 74.47111 | 1 | 251 | 317.738 | 2.688182 | 0 | 1143.8568 | 425.5132 | 8.510263 | 5.673509 | 2.962547 | 2.596146 | 37.23555 | 75 | 150 | 50 | 2023-09-12 10:54
2392 | Maxwell-2.7V-450F_c_230907_015_3.xlsx | Maxwell-2.7V-450F_c | 393 | 197 | CCCV | 4 | 1800 | 30 | 0.5 | 1691.626 | 6.26528 | 33.83251 | 0 | 0 | 0 | 0.018601 | 0 | 0 |  |  | 1 | 0 | 318.306 | 0.018601 | 2.699498 | 1145.9016 | 427.4322 | 8.548643 | 5.699095 | 3.13264 | 0 |  | 75 | 150 | 50 | 2023-09-12 11:00
2393 | Maxwell-2.7V-450F_c_230907_015_3.xlsx | Maxwell-2.7V-450F_c | 394 | 197 | CCD | -3000 | 381 | 6.35 | 0.1058333 | 1599.941 | 5.925709 | 31.99883 | 94.58011 | 99.82972 | 0.003663782 | 0.011006 | 1401.885 | 5.192167 | 5.585199 | 74.46932 | 1 | 251 | 317.764 | 2.688492 | 0 | 1143.9504 | 425.4989 | 8.509978 | 5.673319 | 2.962855 | 2.596083 | 37.23466 | 75 | 150 | 50 | 2023-09-12 11:30
2394 | Maxwell-2.7V-450F_c_230907_015_3.xlsx | Maxwell-2.7V-450F_c | 395 | 198 | CCCV | 5 | 1800 | 30 | 0.5 | 1691.025 | 6.263057 | 33.82051 | 0 | 0 | 0 | 0.018446 | 0 | 0 |  |  | 1 | 0 | 318.226 | 0.018446 | 2.699498 | 1145.6136 | 427.3 | 8.546001 | 5.697334 | 3.131529 | 0 |  | 75 | 150 | 50 | 2023-09-12 11:36
2395 | Maxwell-2.7V-450F_c_230907_015_3.xlsx | Maxwell-2.7V-450F_c | 396 | 198 | CCD | -3000 | 381 | 6.35 | 0.1058333 | 1599.503 | 5.924085 | 31.99006 | 94.58776 | 99.83879 | 0.003765724 | 0.011316 | 1401.755 | 5.191687 | 5.584683 | 74.46244 | 1 | 251 | 317.713 | 2.688182 | 0 | 1143.7668 | 425.4797 | 8.509593 | 5.673062 | 2.962043 | 2.595843 | 37.23122 | 75 | 150 | 50 | 2023-09-12 12:06
2396 | Maxwell-2.7V-450F_c_230907_015_3.xlsx | Maxwell-2.7V-450F_c | 397 | 199 | CCCV | 4 | 1800 | 30 | 0.5 | 1690.856 | 6.262429 | 33.81712 | 0 | 0 | 0 | 0.018291 | 0 | 0 |  |  | 1 | 0 | 318.212 | 0.018291 | 2.699343 | 1145.5632 | 427.2812 | 8.545625 | 5.697083 | 3.131214 | 0 |  | 75 | 150 | 50 | 2023-09-12 12:13
2397 | Maxwell-2.7V-450F_c_230907_015_3.xlsx | Maxwell-2.7V-450F_c | 398 | 199 | CCD | -3000 | 381 | 6.35 | 0.1058333 | 1599.333 | 5.923455 | 31.98665 | 94.58717 | 99.83533 | 0.003715379 | 0.011161 | 1404.664 | 5.202461 | 5.574065 | 74.32087 | 1 | 252 | 317.688 | 2.688182 | 0 | 1143.6768 | 425.4462 | 8.508924 | 5.672616 | 2.961727 | 2.60123 | 37.16043 | 75 | 150 | 50 | 2023-09-12 12:43
2398 | Maxwell-2.7V-450F_c_230907_015_3.xlsx | Maxwell-2.7V-450F_c | 399 | 200 | CCCV | 4 | 1800 | 30 | 0.5 | 1691.792 | 6.265895 | 33.83583 | 0 | 0 | 0 | 0.018291 | 0 | 0 |  |  | 1 | 0 | 318.236 | 0.018291 | 2.699498 | 1145.6496 | 427.2888 | 8.545775 | 5.697183 | 3.132947 | 0 |  | 75 | 150 | 50 | 2023-09-12 12:49
2399 | Maxwell-2.7V-450F_c_230907_015_3.xlsx | Maxwell-2.7V-450F_c | 400 | 200 | CCD | -3000 | 381 | 6.35 | 0.1058333 | 1599.677 | 5.924729 | 31.99354 | 94.55519 | 99.8278 | 0.003766977 | 0.011316 | 1401.91 | 5.192259 | 5.585299 | 74.47065 | 1 | 251 | 317.688 | 2.688182 | 0 | 1143.6768 | 425.4462 | 8.508924 | 5.672616 | 2.962364 | 2.59613 | 37.23532 | 75 | 150 | 50 | 2023-09-12 13:19
2400 | Maxwell-2.7V-450F_c_230907_015_3.xlsx | Maxwell-2.7V-450F_c | 401 | 201 | CCCV | 5 | 1800 | 30 | 0.5 | 1691.439 | 6.264587 | 33.82877 | 0 | 0 | 0 | 0.018446 | 0 | 0 |  |  | 1 | 0 | 318.184 | 0.018446 | 2.699343 | 1145.4624 | 427.2683 | 8.545367 | 5.696911 | 3.132294 | 0 |  | 75 | 150 | 50 | 2023-09-12 13:25
2401 | Maxwell-2.7V-450F_c_230907_015_3.xlsx | Maxwell-2.7V-450F_c | 402 | 201 | CCD | -3000 | 381 | 6.35 | 0.1058333 | 1598.947 | 5.922028 | 31.97895 | 94.53181 | 99.8284 | 0.003714143 | 0.011161 | 1401.455 | 5.190574 | 5.583486 | 74.44648 | 1 | 251 | 317.638 | 2.688182 | 0 | 1143.4968 | 425.3792 | 8.507585 | 5.671723 | 2.961014 | 2.595287 | 37.22324 | 75 | 150 | 50 | 2023-09-12 13:55
2402 | Maxwell-2.7V-450F_c_230907_015_3.xlsx | Maxwell-2.7V-450F_c | 403 | 202 | CCCV | 5 | 1800 | 30 | 0.5 | 1690.926 | 6.26269 | 33.81853 | 0 | 0 | 0 | 0.018601 | 0 | 0 |  |  | 1 | 0 | 318.12 | 0.018601 | 2.699343 | 1145.232 | 427.2071 | 8.544142 | 5.696095 | 3.131345 | 0 |  | 75 | 150 | 50 | 2023-09-12 14:02
2403 | Maxwell-2.7V-450F_c_230907_015_3.xlsx | Maxwell-2.7V-450F_c | 404 | 202 | CCD | -3000 | 381 | 6.35 | 0.1058333 | 1598.762 | 5.921342 | 31.97524 | 94.54948 | 99.83245 | 0.003817304 | 0.011471 | 1401.279 | 5.189921 | 5.582783 | 74.43711 | 1 | 251 | 317.587 | 2.687872 | 0 | 1143.3132 | 425.36 | 8.5072 | 5.671466 | 2.960671 | 2.59496 | 37.21855 | 75 | 150 | 50 | 2023-09-12 14:32
2404 | Maxwell-2.7V-450F_c_230907_015_3.xlsx | Maxwell-2.7V-450F_c | 405 | 203 | CCCV | 5 | 1800 | 30 | 0.5 | 1690.926 | 6.26269 | 33.81852 | 0 | 0 | 0 | 0.018756 | 0 | 0 |  |  | 1 | 0 | 318.166 | 0.018756 | 2.699498 | 1145.3976 | 427.2689 | 8.545377 | 5.696918 | 3.131345 | 0 |  | 75 | 150 | 50 | 2023-09-12 14:38
2405 | Maxwell-2.7V-450F_c_230907_015_3.xlsx | Maxwell-2.7V-450F_c | 406 | 203 | CCD | -3000 | 381 | 6.35 | 0.1058333 | 1599.625 | 5.924537 | 31.9925 | 94.60052 | 99.85762 | 0.003714143 | 0.011161 | 1401.802 | 5.19186 | 5.584869 | 74.46492 | 1 | 251 | 317.713 | 2.688337 | 0 | 1143.7668 | 425.4551 | 8.509103 | 5.672735 | 2.962268 | 2.59593 | 37.23246 | 75 | 150 | 50 | 2023-09-12 15:08
2406 | Maxwell-2.7V-450F_c_230907_015_3.xlsx | Maxwell-2.7V-450F_c | 407 | 204 | CCCV | 5 | 1800 | 30 | 0.5 | 1689.637 | 6.257913 | 33.79273 | 0 | 0 | 0 | 0.018136 | 0 | 0 |  |  | 1 | 0 | 318.193 | 0.018136 | 2.699343 | 1145.4948 | 427.231 | 8.54462 | 5.696414 | 3.128957 | 0 |  | 75 | 150 | 50 | 2023-09-12 15:14
2407 | Maxwell-2.7V-450F_c_230907_015_3.xlsx | Maxwell-2.7V-450F_c | 408 | 204 | CCD | -3000 | 381 | 6.35 | 0.1058333 | 1599.045 | 5.92239 | 31.9809 | 94.63841 | 99.82558 | 0.003817304 | 0.011471 | 1401.567 | 5.190988 | 5.583932 | 74.45242 | 1 | 251 | 317.638 | 2.687872 | 0 | 1143.4968 | 425.4283 | 8.508566 | 5.672377 | 2.961195 | 2.595494 | 37.22621 | 75 | 150 | 50 | 2023-09-12 15:44
2408 | Maxwell-2.7V-450F_c_230907_015_3.xlsx | Maxwell-2.7V-450F_c | 409 | 205 | CCCV | 4 | 1800 | 30 | 0.5 | 1689.969 | 6.259145 | 33.79938 | 0 | 0 | 0 | 0.018446 | 0 | 0 |  |  | 1 | 0 | 318.177 | 0.018446 | 2.699498 | 1145.4372 | 427.2342 | 8.544685 | 5.696456 | 3.129573 | 0 |  | 75 | 150 | 50 | 2023-09-12 15:51
2409 | Maxwell-2.7V-450F_c_230907_015_3.xlsx | Maxwell-2.7V-450F_c | 410 | 205 | CCD | -3000 | 381 | 6.35 | 0.1058333 | 1599.354 | 5.923532 | 31.98707 | 94.63804 | 99.84631 | 0.003715379 | 0.011161 | 1401.744 | 5.191646 | 5.584639 | 74.46186 | 1 | 251 | 317.688 | 2.688337 | 0 | 1143.6768 | 425.4217 | 8.508433 | 5.672289 | 2.961766 | 2.595823 | 37.23093 | 75 | 150 | 50 | 2023-09-12 16:21
2410 | Maxwell-2.7V-450F_c_230907_015_3.xlsx | Maxwell-2.7V-450F_c | 411 | 206 | CCCV | 5 | 1800 | 30 | 0.5 | 1690.794 | 6.262201 | 33.81588 | 0 | 0 | 0 | 0.017981 | 0 | 0 |  |  | 1 | 0 | 318.269 | 0.017981 | 2.699653 | 1145.7684 | 427.259 | 8.545179 | 5.696786 | 3.1311 | 0 |  | 75 | 150 | 50 | 2023-09-12 16:27
2411 | Maxwell-2.7V-450F_c_230907_015_3.xlsx | Maxwell-2.7V-450F_c | 412 | 206 | CCD | -3000 | 381 | 6.35 | 0.1058333 | 1599.824 | 5.925273 | 31.99648 | 94.61967 | 99.82531 | 0.003662562 | 0.011006 | 1401.983 | 5.192529 | 5.585589 | 74.47452 | 1 | 251 | 317.713 | 2.688647 | 0 | 1143.7668 | 425.4061 | 8.508122 | 5.672081 | 2.962637 | 2.596265 | 37.23726 | 75 | 150 | 50 | 2023-09-12 16:57
2412 | Maxwell-2.7V-450F_c_230907_015_3.xlsx | Maxwell-2.7V-450F_c | 413 | 207 | CCCV | 6 | 1800 | 30 | 0.5 | 1690.454 | 6.260942 | 33.80908 | 0 | 0 | 0 | 0.018291 | 0 | 0 |  |  | 1 | 0 | 318.182 | 0.018291 | 2.699498 | 1145.4552 | 427.2162 | 8.544325 | 5.696217 | 3.130471 | 0 |  | 75 | 150 | 50 | 2023-09-12 17:03
2413 | Maxwell-2.7V-450F_c_230907_015_3.xlsx | Maxwell-2.7V-450F_c | 414 | 207 | CCD | -3000 | 381 | 6.35 | 0.1058333 | 1599.121 | 5.92267 | 31.98242 | 94.59711 | 99.83689 | 0.003764471 | 0.011316 | 1401.566 | 5.190985 | 5.583928 | 74.45237 | 1 | 251 | 317.663 | 2.688182 | 0 | 1143.5868 | 425.4127 | 8.508254 | 5.67217 | 2.961335 | 2.595492 | 37.22619 | 75 | 150 | 50 | 2023-09-12 17:33
2414 | Maxwell-2.7V-450F_c_230907_015_3.xlsx | Maxwell-2.7V-450F_c | 415 | 208 | CCCV | 4 | 1800 | 30 | 0.5 | 1690.469 | 6.260995 | 33.80937 | 0 | 0 | 0 | 0.018291 | 0 | 0 |  |  | 1 | 0 | 318.191 | 0.018291 | 2.699498 | 1145.4876 | 427.2283 | 8.544567 | 5.696378 | 3.130498 | 0 |  | 75 | 150 | 50 | 2023-09-12 17:40
2415 | Maxwell-2.7V-450F_c_230907_015_3.xlsx | Maxwell-2.7V-450F_c | 416 | 208 | CCD | -3000 | 381 | 6.35 | 0.1058333 | 1599.615 | 5.924501 | 31.9923 | 94.62554 | 99.83375 | 0.003715379 | 0.011161 | 1401.961 | 5.19245 | 5.585504 | 74.47338 | 1 | 251 | 317.662 | 2.688337 | 0 | 1143.5832 | 425.3868 | 8.507737 | 5.671825 | 2.96225 | 2.596225 | 37.23669 | 75 | 150 | 50 | 2023-09-12 18:10
2416 | Maxwell-2.7V-450F_c_230907_015_3.xlsx | Maxwell-2.7V-450F_c | 417 | 209 | CCCV | 5 | 1800 | 30 | 0.5 | 1690.112 | 6.259673 | 33.80223 | 0 | 0 | 0 | 0.018446 | 0 | 0 |  |  | 1 | 0 | 318.165 | 0.018446 | 2.699498 | 1145.394 | 427.2181 | 8.544362 | 5.696242 | 3.129837 | 0 |  | 75 | 150 | 50 | 2023-09-12 18:16
2417 | Maxwell-2.7V-450F_c_230907_015_3.xlsx | Maxwell-2.7V-450F_c | 418 | 209 | CCD | -3000 | 381 | 6.35 | 0.1058333 | 1599.429 | 5.92381 | 31.98857 | 94.6345 | 99.84976 | 0.003662562 | 0.011006 | 1404.861 | 5.203187 | 5.574843 | 74.33124 | 1 | 252 | 317.687 | 2.688492 | 0 | 1143.6732 | 425.3958 | 8.507916 | 5.671944 | 2.961905 | 2.601594 | 37.16562 | 75 | 150 | 50 | 2023-09-12 18:46
2418 | Maxwell-2.7V-450F_c_230907_015_3.xlsx | Maxwell-2.7V-450F_c | 419 | 210 | CCCV | 4 | 1800 | 30 | 0.5 | 1690.844 | 6.262386 | 33.81688 | 0 | 0 | 0 | 0.018136 | 0 | 0 |  |  | 1 | 0 | 318.263 | 0.018136 | 2.699653 | 1145.7468 | 427.2756 | 8.545512 | 5.697008 | 3.131193 | 0 |  | 75 | 150 | 50 | 2023-09-12 18:52
2419 | Maxwell-2.7V-450F_c_230907_015_3.xlsx | Maxwell-2.7V-450F_c | 420 | 210 | CCD | -3000 | 381 | 6.35 | 0.1058333 | 1599.838 | 5.925326 | 31.99676 | 94.61771 | 99.81902 | 0.003663782 | 0.011006 | 1402.088 | 5.19292 | 5.58601 | 74.48013 | 1 | 251 | 317.687 | 2.688647 | 0 | 1143.6732 | 425.3713 | 8.507425 | 5.671617 | 2.962663 | 2.59646 | 37.24006 | 75 | 150 | 50 | 2023-09-12 19:22
2420 | Maxwell-2.7V-450F_c_230907_015_3.xlsx | Maxwell-2.7V-450F_c | 421 | 211 | CCCV | 4 | 1800 | 30 | 0.5 | 1689.207 | 6.256321 | 33.78413 | 0 | 0 | 0 | 0.018756 | 0 | 0 |  |  | 1 | 0 | 318.063 | 0.018756 | 2.699343 | 1145.0268 | 427.1552 | 8.543105 | 5.695403 | 3.12816 | 0 |  | 75 | 150 | 50 | 2023-09-12 19:29
2421 | Maxwell-2.7V-450F_c_230907_015_3.xlsx | Maxwell-2.7V-450F_c | 422 | 211 | CCD | -3000 | 381 | 6.35 | 0.1058333 | 1598.43 | 5.920111 | 31.9686 | 94.62608 | 99.83462 | 0.003921771 | 0.011781 | 1404.217 | 5.200803 | 5.572288 | 74.29718 | 1 | 252 | 317.537 | 2.687562 | 0 | 1143.1332 | 425.3421 | 8.506842 | 5.671228 | 2.960055 | 2.600401 | 37.14859 | 75 | 150 | 50 | 2023-09-12 19:59
2422 | Maxwell-2.7V-450F_c_230907_015_3.xlsx | Maxwell-2.7V-450F_c | 423 | 212 | CCCV | 4 | 1800 | 30 | 0.5 | 1689.945 | 6.259055 | 33.79889 | 0 | 0 | 0 | 0.018601 | 0 | 0 |  |  | 1 | 0 | 318.127 | 0.018601 | 2.699498 | 1145.2572 | 427.1918 | 8.543836 | 5.695891 | 3.129527 | 0 |  | 75 | 150 | 50 | 2023-09-12 20:05
2423 | Maxwell-2.7V-450F_c_230907_015_3.xlsx | Maxwell-2.7V-450F_c | 424 | 212 | CCD | -3000 | 381 | 6.35 | 0.1058333 | 1599.367 | 5.92358 | 31.98733 | 94.64018 | 99.84629 | 0.003715379 | 0.011161 | 1401.785 | 5.191798 | 5.584803 | 74.46404 | 1 | 251 | 317.638 | 2.688337 | 0 | 1143.4968 | 425.3547 | 8.507094 | 5.671396 | 2.96179 | 2.595899 | 37.23202 | 75 | 150 | 50 | 2023-09-12 20:35
2424 | Maxwell-2.7V-450F_c_230907_015_3.xlsx | Maxwell-2.7V-450F_c | 425 | 213 | CCCV | 4 | 1800 | 30 | 0.5 | 1689.203 | 6.256307 | 33.78406 | 0 | 0 | 0 | 0.018601 | 0 | 0 |  |  | 1 | 0 | 318.079 | 0.018601 | 2.699343 | 1145.0844 | 427.152 | 8.543041 | 5.69536 | 3.128154 | 0 |  | 75 | 150 | 50 | 2023-09-12 20:42
2425 | Maxwell-2.7V-450F_c_230907_015_3.xlsx | Maxwell-2.7V-450F_c | 426 | 213 | CCD | -3000 | 381 | 6.35 | 0.1058333 | 1598.688 | 5.921066 | 31.97376 | 94.64154 | 99.82174 | 0.003870173 | 0.011626 | 1401.412 | 5.190415 | 5.583315 | 74.4442 | 1 | 251 | 317.512 | 2.687717 | 0 | 1143.0432 | 425.2841 | 8.505681 | 5.670454 | 2.960533 | 2.595207 | 37.2221 | 75 | 150 | 50 | 2023-09-12 21:12
2426 | Maxwell-2.7V-450F_c_230907_015_3.xlsx | Maxwell-2.7V-450F_c | 427 | 214 | CCCV | 3 | 1800 | 30 | 0.5 | 1689.094 | 6.255902 | 33.78187 | 0 | 0 | 0 | 0.018911 | 0 | 0 |  |  | 1 | 0 | 318.039 | 0.018911 | 2.699343 | 1144.9404 | 427.1477 | 8.542954 | 5.695303 | 3.127951 | 0 |  | 75 | 150 | 50 | 2023-09-12 21:18
2427 | Maxwell-2.7V-450F_c_230907_015_3.xlsx | Maxwell-2.7V-450F_c | 428 | 214 | CCD | -3000 | 381 | 6.35 | 0.1058333 | 1598.704 | 5.921126 | 31.97408 | 94.64864 | 99.83461 | 0.003819847 | 0.011471 | 1401.386 | 5.190319 | 5.583212 | 74.44282 | 1 | 251 | 317.513 | 2.687872 | 0 | 1143.0468 | 425.2609 | 8.505218 | 5.670145 | 2.960563 | 2.595159 | 37.22141 | 75 | 150 | 50 | 2023-09-12 21:48
2428 | Maxwell-2.7V-450F_c_230907_015_3.xlsx | Maxwell-2.7V-450F_c | 429 | 215 | CCCV | 4 | 1800 | 30 | 0.5 | 1690.171 | 6.259893 | 33.80342 | 0 | 0 | 0 | 0.018911 | 0 | 0 |  |  | 1 | 0 | 318.074 | 0.018911 | 2.699343 | 1145.0664 | 427.1947 | 8.543894 | 5.69593 | 3.129947 | 0 |  | 75 | 150 | 50 | 2023-09-12 21:54
2429 | Maxwell-2.7V-450F_c_230907_015_3.xlsx | Maxwell-2.7V-450F_c | 430 | 215 | CCD | -3000 | 381 | 6.35 | 0.1058333 | 1598.843 | 5.92164 | 31.97686 | 94.59651 | 99.83935 | 0.003818575 | 0.011471 | 1398.505 | 5.179647 | 5.594019 | 74.58692 | 1 | 250 | 317.563 | 2.687872 | 0 | 1143.2268 | 425.3278 | 8.506557 | 5.671038 | 2.96082 | 2.589824 | 37.29346 | 75 | 150 | 50 | 2023-09-12 22:24
2430 | Maxwell-2.7V-450F_c_230907_015_3.xlsx | Maxwell-2.7V-450F_c | 431 | 216 | CCCV | 4 | 1800 | 30 | 0.5 | 1690.438 | 6.260883 | 33.80877 | 0 | 0 | 0 | 0.018756 | 0 | 0 |  |  | 1 | 0 | 318.098 | 0.018756 | 2.699498 | 1145.1528 | 427.1776 | 8.543551 | 5.695701 | 3.130441 | 0 |  | 75 | 150 | 50 | 2023-09-12 22:31
2431 | Maxwell-2.7V-450F_c_230907_015_3.xlsx | Maxwell-2.7V-450F_c | 432 | 216 | CCD | -3000 | 381 | 6.35 | 0.1058333 | 1599.286 | 5.92328 | 31.98571 | 94.60774 | 99.86325 | 0.003663782 | 0.011006 | 1401.765 | 5.191723 | 5.584722 | 74.46296 | 1 | 251 | 317.663 | 2.688492 | 0 | 1143.5868 | 425.3637 | 8.507273 | 5.671515 | 2.96164 | 2.595862 | 37.23148 | 75 | 150 | 50 | 2023-09-12 23:01
2432 | Maxwell-2.7V-450F_c_230907_015_3.xlsx | Maxwell-2.7V-450F_c | 433 | 217 | CCCV | 6 | 1800 | 30 | 0.5 | 1690.161 | 6.259855 | 33.80322 | 0 | 0 | 0 | 0.018136 | 0 | 0 |  |  | 1 | 0 | 318.184 | 0.018136 | 2.699498 | 1145.4624 | 427.1942 | 8.543885 | 5.695923 | 3.129928 | 0 |  | 75 | 150 | 50 | 2023-09-12 23:07
2433 | Maxwell-2.7V-450F_c_230907_015_3.xlsx | Maxwell-2.7V-450F_c | 434 | 217 | CCD | -3000 | 381 | 6.35 | 0.1058333 | 1599.257 | 5.923174 | 31.98514 | 94.62158 | 99.81237 | 0.003661344 | 0.011006 | 1401.663 | 5.191345 | 5.584315 | 74.45753 | 1 | 251 | 317.587 | 2.688492 | 0 | 1143.3132 | 425.2619 | 8.505238 | 5.670159 | 2.961587 | 2.595672 | 37.22877 | 75 | 150 | 50 | 2023-09-12 23:37
2434 | Maxwell-2.7V-450F_c_230907_015_3.xlsx | Maxwell-2.7V-450F_c | 435 | 218 | CCCV | 4 | 1800 | 30 | 0.5 | 1689.727 | 6.258247 | 33.79453 | 0 | 0 | 0 | 0.018446 | 0 | 0 |  |  | 1 | 0 | 318.079 | 0.018446 | 2.699498 | 1145.0844 | 427.1026 | 8.542053 | 5.694702 | 3.129123 | 0 |  | 75 | 150 | 50 | 2023-09-12 23:43
2435 | Maxwell-2.7V-450F_c_230907_015_3.xlsx | Maxwell-2.7V-450F_c | 436 | 218 | CCD | -3000 | 381 | 6.35 | 0.1058333 | 1599.215 | 5.923018 | 31.98429 | 94.6434 | 99.84595 | 0.003766977 | 0.011316 | 1401.731 | 5.191595 | 5.584584 | 74.46112 | 1 | 251 | 317.589 | 2.688182 | 0 | 1143.3204 | 425.3136 | 8.506272 | 5.670848 | 2.961509 | 2.595797 | 37.23056 | 75 | 150 | 50 | 2023-09-13 00:13
2436 | Maxwell-2.7V-450F_c_230907_015_3.xlsx | Maxwell-2.7V-450F_c | 437 | 219 | CCCV | 3 | 1800 | 30 | 0.5 | 1690.589 | 6.26144 | 33.81177 | 0 | 0 | 0 | 0.019376 | 0 | 0 |  |  | 1 | 0 | 318.086 | 0.019376 | 2.699498 | 1145.1096 | 427.2603 | 8.545205 | 5.696803 | 3.13072 | 0 |  | 75 | 150 | 50 | 2023-09-13 00:20
2437 | Maxwell-2.7V-450F_c_230907_015_3.xlsx | Maxwell-2.7V-450F_c | 438 | 219 | CCD | -3000 | 381 | 6.35 | 0.1058333 | 1598.711 | 5.921152 | 31.97422 | 94.56535 | 99.82772 | 0.003768232 | 0.011316 | 1401.402 | 5.190378 | 5.583275 | 74.44366 | 1 | 251 | 317.538 | 2.688182 | 0 | 1143.1368 | 425.2453 | 8.504906 | 5.669938 | 2.960576 | 2.595189 | 37.22183 | 75 | 150 | 50 | 2023-09-13 00:50
2438 | Maxwell-2.7V-450F_c_230907_015_3.xlsx | Maxwell-2.7V-450F_c | 439 | 220 | CCCV | 4 | 1800 | 30 | 0.5 | 1689.565 | 6.257646 | 33.79129 | 0 | 0 | 0 | 0.019376 | 0 | 0 |  |  | 1 | 0 | 318.061 | 0.019376 | 2.699498 | 1145.0196 | 427.2267 | 8.544533 | 5.696356 | 3.128823 | 0 |  | 75 | 150 | 50 | 2023-09-13 00:56
2439 | Maxwell-2.7V-450F_c_230907_015_3.xlsx | Maxwell-2.7V-450F_c | 440 | 220 | CCD | -3000 | 381 | 6.35 | 0.1058333 | 1598.924 | 5.921941 | 31.97848 | 94.63527 | 99.85097 | 0.003612184 | 0.010851 | 1401.482 | 5.190674 | 5.583594 | 74.44792 | 1 | 251 | 317.587 | 2.688647 | 0 | 1143.3132 | 425.2374 | 8.504748 | 5.669832 | 2.96097 | 2.595337 | 37.22396 | 75 | 150 | 50 | 2023-09-13 01:26
2440 | Maxwell-2.7V-450F_c_230907_015_3.xlsx | Maxwell-2.7V-450F_c | 441 | 221 | CCCV | 4 | 1800 | 30 | 0.5 | 1689.68 | 6.258074 | 33.7936 | 0 | 0 | 0 | 0.018291 | 0 | 0 |  |  | 1 | 0 | 318.045 | 0.018291 | 2.699343 | 1144.962 | 427.057 | 8.54114 | 5.694093 | 3.129037 | 0 |  | 75 | 150 | 50 | 2023-09-13 01:32
2441 | Maxwell-2.7V-450F_c_230907_015_3.xlsx | Maxwell-2.7V-450F_c | 442 | 221 | CCD | -3000 | 381 | 6.35 | 0.1058333 | 1598.647 | 5.920916 | 31.97295 | 94.61243 | 99.82487 | 0.003870173 | 0.011626 | 1401.438 | 5.19051 | 5.583417 | 74.44557 | 1 | 251 | 317.488 | 2.687717 | 0 | 1142.9568 | 425.2519 | 8.505038 | 5.670026 | 2.960458 | 2.595255 | 37.22278 | 75 | 150 | 50 | 2023-09-13 02:02
2442 | Maxwell-2.7V-450F_c_230907_015_3.xlsx | Maxwell-2.7V-450F_c | 443 | 222 | CCCV | 4 | 1800 | 30 | 0.5 | 1689.528 | 6.257513 | 33.79057 | 0 | 0 | 0 | 0.018911 | 0 | 0 |  |  | 1 | 0 | 318.027 | 0.018911 | 2.699498 | 1144.8972 | 427.1069 | 8.542138 | 5.694759 | 3.128756 | 0 |  | 75 | 150 | 50 | 2023-09-13 02:09
2443 | Maxwell-2.7V-450F_c_230907_015_3.xlsx | Maxwell-2.7V-450F_c | 444 | 222 | CCD | -3000 | 381 | 6.35 | 0.1058333 | 1599.02 | 5.922297 | 31.9804 | 94.64299 | 99.83838 | 0.003715379 | 0.011161 | 1401.69 | 5.191445 | 5.584423 | 74.45897 | 1 | 251 | 317.513 | 2.688337 | 0 | 1143.0468 | 425.1873 | 8.503746 | 5.669164 | 2.961149 | 2.595722 | 37.22949 | 75 | 150 | 50 | 2023-09-13 02:39
2444 | Maxwell-2.7V-450F_c_230907_015_3.xlsx | Maxwell-2.7V-450F_c | 445 | 223 | CCCV | 4 | 1800 | 30 | 0.5 | 1690.341 | 6.260521 | 33.80681 | 0 | 0 | 0 | 0.018601 | 0 | 0 |  |  | 1 | 0 | 318.063 | 0.018601 | 2.699498 | 1145.0268 | 427.1059 | 8.542117 | 5.694745 | 3.130261 | 0 |  | 75 | 150 | 50 | 2023-09-13 02:45
2445 | Maxwell-2.7V-450F_c_230907_015_3.xlsx | Maxwell-2.7V-450F_c | 446 | 223 | CCD | -3000 | 381 | 6.35 | 0.1058333 | 1598.94 | 5.922001 | 31.9788 | 94.59278 | 99.8428 | 0.003663782 | 0.011006 | 1401.583 | 5.191048 | 5.583995 | 74.45327 | 1 | 251 | 317.563 | 2.688492 | 0 | 1143.2268 | 425.2298 | 8.504595 | 5.66973 | 2.961 | 2.595524 | 37.22664 | 75 | 150 | 50 | 2023-09-13 03:15
2446 | Maxwell-2.7V-450F_c_230907_015_3.xlsx | Maxwell-2.7V-450F_c | 447 | 224 | CCCV | 5 | 1800 | 30 | 0.5 | 1689.742 | 6.258303 | 33.79484 | 0 | 0 | 0 | 0.018446 | 0 | 0 |  |  | 1 | 0 | 318.05 | 0.018446 | 2.699498 | 1144.98 | 427.0637 | 8.541274 | 5.694183 | 3.129152 | 0 |  | 75 | 150 | 50 | 2023-09-13 03:21
2447 | Maxwell-2.7V-450F_c_230907_015_3.xlsx | Maxwell-2.7V-450F_c | 448 | 224 | CCD | -3000 | 381 | 6.35 | 0.1058333 | 1599.195 | 5.922946 | 31.98391 | 94.6414 | 99.83965 | 0.003610982 | 0.010851 | 1401.823 | 5.191937 | 5.584952 | 74.46602 | 1 | 251 | 317.54 | 2.688647 | 0 | 1143.144 | 425.1744 | 8.503489 | 5.668993 | 2.961473 | 2.595968 | 37.23301 | 75 | 150 | 50 | 2023-09-13 03:51
2448 | Maxwell-2.7V-450F_c_230907_015_3.xlsx | Maxwell-2.7V-450F_c | 449 | 225 | CCCV | 4 | 1800 | 30 | 0.5 | 1690.083 | 6.259568 | 33.80167 | 0 | 0 | 0 | 0.018601 | 0 | 0 |  |  | 1 | 0 | 318.058 | 0.018601 | 2.699498 | 1145.0088 | 427.0991 | 8.541983 | 5.694655 | 3.129784 | 0 |  | 75 | 150 | 50 | 2023-09-13 03:58
2449 | Maxwell-2.7V-450F_c_230907_015_3.xlsx | Maxwell-2.7V-450F_c | 450 | 225 | CCD | -3000 | 381 | 6.35 | 0.1058333 | 1598.732 | 5.92123 | 31.97464 | 94.59486 | 99.82079 | 0.003715379 | 0.011161 | 1401.544 | 5.190903 | 5.58384 | 74.4512 | 1 | 251 | 317.488 | 2.688337 | 0 | 1142.9568 | 425.1538 | 8.503077 | 5.668718 | 2.960615 | 2.595452 | 37.2256 | 75 | 150 | 50 | 2023-09-13 04:28
2450 | Maxwell-2.7V-450F_c_230907_015_3.xlsx | Maxwell-2.7V-450F_c | 451 | 226 | CCCV | 4 | 1800 | 30 | 0.5 | 1689.224 | 6.256387 | 33.78449 | 0 | 0 | 0 | 0.018756 | 0 | 0 |  |  | 1 | 0 | 318.011 | 0.018756 | 2.699498 | 1144.8396 | 427.0607 | 8.541214 | 5.694143 | 3.128193 | 0 |  | 75 | 150 | 50 | 2023-09-13 04:34
2451 | Maxwell-2.7V-450F_c_230907_015_3.xlsx | Maxwell-2.7V-450F_c | 452 | 226 | CCD | -3000 | 381 | 6.35 | 0.1058333 | 1598.907 | 5.921878 | 31.97814 | 94.65333 | 99.85158 | 0.003715379 | 0.011161 | 1401.617 | 5.191173 | 5.584131 | 74.45508 | 1 | 251 | 317.539 | 2.688337 | 0 | 1143.1404 | 425.2221 | 8.504443 | 5.669628 | 2.960939 | 2.595587 | 37.22754 | 75 | 150 | 50 | 2023-09-13 05:04
2452 | Maxwell-2.7V-450F_c_230907_015_3.xlsx | Maxwell-2.7V-450F_c | 453 | 227 | CCCV | 5 | 1800 | 30 | 0.5 | 1689.044 | 6.255719 | 33.78088 | 0 | 0 | 0 | 0.018446 | 0 | 0 |  |  | 1 | 0 | 317.945 | 0.018446 | 2.699343 | 1144.602 | 426.9474 | 8.538948 | 5.692632 | 3.12786 | 0 |  | 75 | 150 | 50 | 2023-09-13 05:10
2453 | Maxwell-2.7V-450F_c_230907_015_3.xlsx | Maxwell-2.7V-450F_c | 454 | 227 | CCD | -3000 | 381 | 6.35 | 0.1058333 | 1598.04 | 5.918668 | 31.96081 | 94.61211 | 99.84085 | 0.003868885 | 0.011626 | 1401.123 | 5.189345 | 5.582164 | 74.42885 | 1 | 251 | 317.439 | 2.687717 | 0 | 1142.7804 | 425.1863 | 8.503726 | 5.66915 | 2.959334 | 2.594672 | 37.21442 | 75 | 150 | 50 | 2023-09-13 05:40
2454 | Maxwell-2.7V-450F_c_230907_015_3.xlsx | Maxwell-2.7V-450F_c | 455 | 228 | CCCV | 6 | 1800 | 30 | 0.5 | 1689.05 | 6.25574 | 33.781 | 0 | 0 | 0 | 0.018446 | 0 | 0 |  |  | 1 | 0 | 317.993 | 0.018446 | 2.699343 | 1144.7748 | 427.0119 | 8.540237 | 5.693491 | 3.12787 | 0 |  | 75 | 150 | 50 | 2023-09-13 05:47
2455 | Maxwell-2.7V-450F_c_230907_015_3.xlsx | Maxwell-2.7V-450F_c | 456 | 228 | CCD | -3000 | 381 | 6.35 | 0.1058333 | 1598.046 | 5.918688 | 31.96091 | 94.61211 | 99.82547 | 0.003867598 | 0.011626 | 1398.064 | 5.178016 | 5.592257 | 74.56343 | 1 | 250 | 317.438 | 2.687717 | 0 | 1142.7768 | 425.1849 | 8.503699 | 5.669133 | 2.959344 | 2.589008 | 37.28172 | 75 | 150 | 50 | 2023-09-13 06:17
2456 | Maxwell-2.7V-450F_c_230907_015_3.xlsx | Maxwell-2.7V-450F_c | 457 | 229 | CCCV | 4 | 1800 | 30 | 0.5 | 1688.87 | 6.255075 | 33.7774 | 0 | 0 | 0 | 0.018601 | 0 | 0 |  |  | 1 | 0 | 317.977 | 0.018601 | 2.699498 | 1144.7172 | 426.9904 | 8.539807 | 5.693205 | 3.127537 | 0 |  | 75 | 150 | 50 | 2023-09-13 06:23
2457 | Maxwell-2.7V-450F_c_230907_015_3.xlsx | Maxwell-2.7V-450F_c | 458 | 229 | CCD | -3000 | 381 | 6.35 | 0.1058333 | 1598.362 | 5.919861 | 31.96725 | 94.64093 | 99.83835 | 0.003715379 | 0.011161 | 1401.383 | 5.190308 | 5.5832 | 74.44267 | 1 | 251 | 317.463 | 2.688337 | 0 | 1142.8668 | 425.1204 | 8.502407 | 5.668272 | 2.959931 | 2.595154 | 37.22133 | 75 | 150 | 50 | 2023-09-13 06:53
2458 | Maxwell-2.7V-450F_c_230907_015_3.xlsx | Maxwell-2.7V-450F_c | 459 | 230 | CCCV | 4 | 1800 | 30 | 0.5 | 1689.749 | 6.258329 | 33.79498 | 0 | 0 | 0 | 0.018601 | 0 | 0 |  |  | 1 | 0 | 318.03 | 0.018601 | 2.699653 | 1144.908 | 427.0368 | 8.540737 | 5.693825 | 3.129165 | 0 |  | 75 | 150 | 50 | 2023-09-13 07:00
2459 | Maxwell-2.7V-450F_c_230907_015_3.xlsx | Maxwell-2.7V-450F_c | 460 | 230 | CCD | -3000 | 381 | 6.35 | 0.1058333 | 1598.747 | 5.921284 | 31.97493 | 94.61445 | 99.83744 | 0.003663782 | 0.011006 | 1398.54 | 5.179777 | 5.594159 | 74.58879 | 1 | 250 | 317.513 | 2.688647 | 0 | 1143.0468 | 425.1383 | 8.502766 | 5.668511 | 2.960642 | 2.589888 | 37.29439 | 75 | 150 | 50 | 2023-09-13 07:30
2460 | Maxwell-2.7V-450F_c_230907_015_3.xlsx | Maxwell-2.7V-450F_c | 461 | 231 | CCCV | 4 | 1800 | 30 | 0.5 | 1689.113 | 6.255973 | 33.78226 | 0 | 0 | 0 | 0.018911 | 0 | 0 |  |  | 1 | 0 | 317.994 | 0.018911 | 2.699498 | 1144.7784 | 427.0626 | 8.541252 | 5.694168 | 3.127987 | 0 |  | 75 | 150 | 50 | 2023-09-13 07:36
2461 | Maxwell-2.7V-450F_c_230907_015_3.xlsx | Maxwell-2.7V-450F_c | 462 | 231 | CCD | -3000 | 381 | 6.35 | 0.1058333 | 1598.72 | 5.921186 | 31.97441 | 94.64852 | 99.84119 | 0.003663782 | 0.011006 | 1401.492 | 5.19071 | 5.583633 | 74.44843 | 1 | 251 | 317.489 | 2.688492 | 0 | 1142.9604 | 425.1307 | 8.502613 | 5.668409 | 2.960593 | 2.595355 | 37.22422 | 75 | 150 | 50 | 2023-09-13 08:06
2462 | Maxwell-2.7V-450F_c_230907_015_3.xlsx | Maxwell-2.7V-450F_c | 463 | 232 | CCCV | 5 | 1800 | 30 | 0.5 | 1689.289 | 6.256628 | 33.78579 | 0 | 0 | 0 | 0.019376 | 0 | 0 |  |  | 1 | 0 | 317.971 | 0.019376 | 2.699498 | 1144.6956 | 427.1058 | 8.542116 | 5.694744 | 3.128314 | 0 |  | 75 | 150 | 50 | 2023-09-13 08:12
2463 | Maxwell-2.7V-450F_c_230907_015_3.xlsx | Maxwell-2.7V-450F_c | 464 | 232 | CCD | -3000 | 381 | 6.35 | 0.1058333 | 1598.423 | 5.920084 | 31.96845 | 94.62101 | 99.833 | 0.003868885 | 0.011626 | 1401.328 | 5.190102 | 5.582979 | 74.43972 | 1 | 251 | 317.44 | 2.687872 | 0 | 1142.784 | 425.1631 | 8.503262 | 5.668841 | 2.960042 | 2.595051 | 37.21986 | 75 | 150 | 50 | 2023-09-13 08:42
2464 | Maxwell-2.7V-450F_c_230907_015_3.xlsx | Maxwell-2.7V-450F_c | 465 | 233 | CCCV | 6 | 1800 | 30 | 0.5 | 1689.47 | 6.257295 | 33.78939 | 0 | 0 | 0 | 0.018756 | 0 | 0 |  |  | 1 | 0 | 317.935 | 0.018756 | 2.699498 | 1144.566 | 426.9587 | 8.539173 | 5.692782 | 3.128648 | 0 |  | 75 | 150 | 50 | 2023-09-13 08:49
2465 | Maxwell-2.7V-450F_c_230907_015_3.xlsx | Maxwell-2.7V-450F_c | 466 | 233 | CCD | -3000 | 381 | 6.35 | 0.1058333 | 1598.212 | 5.919306 | 31.96425 | 94.59847 | 99.83613 | 0.003764471 | 0.011316 | 1401.227 | 5.18973 | 5.582578 | 74.43437 | 1 | 251 | 317.414 | 2.688182 | 0 | 1142.6904 | 425.0793 | 8.501585 | 5.667723 | 2.959653 | 2.594865 | 37.21719 | 75 | 150 | 50 | 2023-09-13 09:19
2466 | Maxwell-2.7V-450F_c_230907_015_3.xlsx | Maxwell-2.7V-450F_c | 467 | 234 | CCCV | 4 | 1800 | 30 | 0.5 | 1689.312 | 6.256711 | 33.78624 | 0 | 0 | 0 | 0.019066 | 0 | 0 |  |  | 1 | 0 | 317.902 | 0.019066 | 2.699498 | 1144.4472 | 426.9637 | 8.539274 | 5.69285 | 3.128356 | 0 |  | 75 | 150 | 50 | 2023-09-13 09:25
2467 | Maxwell-2.7V-450F_c_230907_015_3.xlsx | Maxwell-2.7V-450F_c | 468 | 234 | CCD | -3000 | 381 | 6.35 | 0.1058333 | 1598.055 | 5.918721 | 31.96109 | 94.59795 | 99.83863 | 0.003766977 | 0.011316 | 1401.218 | 5.189697 | 5.582543 | 74.43391 | 1 | 251 | 317.389 | 2.688182 | 0 | 1142.6004 | 425.0458 | 8.500915 | 5.667277 | 2.95936 | 2.594849 | 37.21695 | 75 | 150 | 50 | 2023-09-13 09:55
2468 | Maxwell-2.7V-450F_c_230907_015_3.xlsx | Maxwell-2.7V-450F_c | 469 | 235 | CCCV | 4 | 1800 | 30 | 0.5 | 1688.645 | 6.254241 | 33.7729 | 0 | 0 | 0 | 0.018911 | 0 | 0 |  |  | 1 | 0 | 317.94 | 0.018911 | 2.699498 | 1144.584 | 426.9901 | 8.539801 | 5.693201 | 3.12712 | 0 |  | 75 | 150 | 50 | 2023-09-13 10:01
2469 | Maxwell-2.7V-450F_c_230907_015_3.xlsx | Maxwell-2.7V-450F_c | 470 | 235 | CCD | -3000 | 381 | 6.35 | 0.1058333 | 1598.134 | 5.919015 | 31.96268 | 94.64002 | 99.84242 | 0.003715379 | 0.011161 | 1401.142 | 5.189414 | 5.582238 | 74.42984 | 1 | 251 | 317.439 | 2.688337 | 0 | 1142.7804 | 425.0882 | 8.501764 | 5.667843 | 2.959507 | 2.594707 | 37.21492 | 75 | 150 | 50 | 2023-09-13 10:31
2470 | Maxwell-2.7V-450F_c_230907_015_3.xlsx | Maxwell-2.7V-450F_c | 471 | 236 | CCCV | 5 | 1800 | 30 | 0.5 | 1687.772 | 6.251006 | 33.75543 | 0 | 0 | 0 | 0.018291 | 0 | 0 |  |  | 1 | 0 | 317.957 | 0.018291 | 2.699498 | 1144.6452 | 426.9141 | 8.538283 | 5.692189 | 3.125503 | 0 |  | 75 | 150 | 50 | 2023-09-13 10:38
2471 | Maxwell-2.7V-450F_c_230907_015_3.xlsx | Maxwell-2.7V-450F_c | 472 | 236 | CCD | -3000 | 381 | 6.35 | 0.1058333 | 1598.487 | 5.920323 | 31.96974 | 94.70993 | 99.84463 | 0.003662562 | 0.011006 | 1404.435 | 5.20161 | 5.573154 | 74.30871 | 1 | 252 | 317.463 | 2.688492 | 0 | 1142.8668 | 425.0959 | 8.501917 | 5.667945 | 2.960161 | 2.600805 | 37.15436 | 75 | 150 | 50 | 2023-09-13 11:08
2472 | Maxwell-2.7V-450F_c_230907_015_3.xlsx | Maxwell-2.7V-450F_c | 473 | 237 | CCCV | 4 | 1800 | 30 | 0.5 | 1688.246 | 6.252763 | 33.76492 | 0 | 0 | 0 | 0.018756 | 0 | 0 |  |  | 1 | 0 | 317.943 | 0.018756 | 2.699498 | 1144.5948 | 426.9694 | 8.539388 | 5.692925 | 3.126382 | 0 |  | 75 | 150 | 50 | 2023-09-13 11:14
2473 | Maxwell-2.7V-450F_c_230907_015_3.xlsx | Maxwell-2.7V-450F_c | 474 | 237 | CCD | -3000 | 381 | 6.35 | 0.1058333 | 1598.341 | 5.919782 | 31.96682 | 94.67466 | 99.84148 | 0.003663782 | 0.011006 | 1401.463 | 5.190603 | 5.583517 | 74.4469 | 1 | 251 | 317.439 | 2.688492 | 0 | 1142.7804 | 425.0637 | 8.501274 | 5.667516 | 2.959891 | 2.595302 | 37.22345 | 75 | 150 | 50 | 2023-09-13 11:44
2474 | Maxwell-2.7V-450F_c_230907_015_3.xlsx | Maxwell-2.7V-450F_c | 475 | 238 | CCCV | 5 | 1800 | 30 | 0.5 | 1688.328 | 6.253067 | 33.76656 | 0 | 0 | 0 | 0.018446 | 0 | 0 |  |  | 1 | 0 | 317.929 | 0.018446 | 2.699343 | 1144.5444 | 426.9259 | 8.538518 | 5.692346 | 3.126533 | 0 |  | 75 | 150 | 50 | 2023-09-13 11:50
2475 | Maxwell-2.7V-450F_c_230907_015_3.xlsx | Maxwell-2.7V-450F_c | 476 | 238 | CCD | -3000 | 381 | 6.35 | 0.1058333 | 1597.848 | 5.917955 | 31.95696 | 94.64085 | 99.82984 | 0.003868885 | 0.011626 | 1398.063 | 5.178011 | 5.592252 | 74.56336 | 1 | 250 | 317.388 | 2.687717 | 0 | 1142.5968 | 425.118 | 8.502359 | 5.66824 | 2.958978 | 2.589005 | 37.28168 | 75 | 150 | 50 | 2023-09-13 12:20
2476 | Maxwell-2.7V-450F_c_230907_015_3.xlsx | Maxwell-2.7V-450F_c | 477 | 239 | CCCV | 6 | 1800 | 30 | 0.5 | 1688.86 | 6.255038 | 33.7772 | 0 | 0 | 0 | 0.018446 | 0 | 0 |  |  | 1 | 0 | 317.901 | 0.018446 | 2.699498 | 1144.4436 | 426.8636 | 8.537273 | 5.691515 | 3.127519 | 0 |  | 75 | 150 | 50 | 2023-09-13 12:27
2477 | Maxwell-2.7V-450F_c_230907_015_3.xlsx | Maxwell-2.7V-450F_c | 478 | 239 | CCD | -3000 | 381 | 6.35 | 0.1058333 | 1597.847 | 5.917952 | 31.95694 | 94.61097 | 99.82322 | 0.003712908 | 0.011161 | 1401.144 | 5.189424 | 5.582249 | 74.42998 | 1 | 251 | 317.339 | 2.688337 | 0 | 1142.4204 | 424.9543 | 8.499086 | 5.666057 | 2.958976 | 2.594712 | 37.21499 | 75 | 150 | 50 | 2023-09-13 12:57
2478 | Maxwell-2.7V-450F_c_230907_015_3.xlsx | Maxwell-2.7V-450F_c | 479 | 240 | CCCV | 4 | 1800 | 30 | 0.5 | 1687.716 | 6.2508 | 33.75432 | 0 | 0 | 0 | 0.018601 | 0 | 0 |  |  | 1 | 0 | 317.86 | 0.018601 | 2.699498 | 1144.296 | 426.8333 | 8.536665 | 5.69111 | 3.1254 | 0 |  | 75 | 150 | 50 | 2023-09-13 13:03
2479 | Maxwell-2.7V-450F_c_230907_015_3.xlsx | Maxwell-2.7V-450F_c | 480 | 240 | CCD | -3000 | 381 | 6.35 | 0.1058333 | 1598.093 | 5.918862 | 31.96185 | 94.68967 | 99.89712 | 0.003766977 | 0.011316 | 1401.169 | 5.189515 | 5.582347 | 74.43129 | 1 | 251 | 317.533 | 2.688182 | -0.000155 | 1143.1188 | 425.2141 | 8.504282 | 5.669521 | 2.959431 | 2.594757 | 37.21564 | 75 | 150 | 50 | 2023-09-13 13:33
2480 | Maxwell-2.7V-450F_c_230907_015_3.xlsx | Maxwell-2.7V-450F_c | 481 | 241 | CCCV | 4 | 1800 | 30 | 0.5 | 1687.982 | 6.251784 | 33.75963 | 0 | 0 | 0 | 0.017206 | 0 | 0 |  |  | 1 | 0 | 318.018 | 0.017051 | 2.699343 | 1144.8648 | 426.8233 | 8.536467 | 5.690978 | 3.125892 | 0 |  | 75 | 150 | 50 | 2023-09-13 13:39
2481 | Maxwell-2.7V-450F_c_230907_015_3.xlsx | Maxwell-2.7V-450F_c | 482 | 241 | CCD | -3000 | 381 | 6.35 | 0.1058333 | 1597.848 | 5.917957 | 31.95697 | 94.66029 | 99.78649 | 0.003818575 | 0.011471 | 1401.11 | 5.189297 | 5.582112 | 74.42816 | 1 | 251 | 317.339 | 2.687872 | 0 | 1142.4204 | 425.0278 | 8.500557 | 5.667038 | 2.958978 | 2.594649 | 37.21408 | 75 | 150 | 50 | 2023-09-13 14:09
2482 | Maxwell-2.7V-450F_c_230907_015_3.xlsx | Maxwell-2.7V-450F_c | 483 | 242 | CCCV | 4 | 1800 | 30 | 0.5 | 1688.882 | 6.255118 | 33.77764 | 0 | 0 | 0 | 0.018601 | 0 | 0 |  |  | 1 | 0 | 317.837 | 0.018601 | 2.699343 | 1144.2132 | 426.8271 | 8.536541 | 5.691027 | 3.127559 | 0 |  | 75 | 150 | 50 | 2023-09-13 14:16
2483 | Maxwell-2.7V-450F_c_230907_015_3.xlsx | Maxwell-2.7V-450F_c | 484 | 242 | CCD | -3000 | 381 | 6.35 | 0.1058333 | 1597.587 | 5.916987 | 31.95173 | 94.59433 | 99.82758 | 0.003921771 | 0.011781 | 1397.957 | 5.177619 | 5.591828 | 74.55771 | 1 | 250 | 317.289 | 2.687562 | 0 | 1142.2404 | 425.0099 | 8.500198 | 5.666798 | 2.958494 | 2.588809 | 37.27885 | 75 | 150 | 50 | 2023-09-13 14:46
2484 | Maxwell-2.7V-450F_c_230907_015_3.xlsx | Maxwell-2.7V-450F_c | 485 | 243 | CCCV | 4 | 1800 | 30 | 0.5 | 1683.807 | 6.236324 | 33.67615 | 0 | 0 | 0 | 0.019531 | 0 | 0 |  |  | 1 | 0 | 317.718 | 0.019531 | 2.699498 | 1143.7848 | 426.7906 | 8.535813 | 5.690542 | 3.118162 | 0 |  | 75 | 150 | 50 | 2023-09-13 14:52
2485 | Maxwell-2.7V-450F_c_230907_015_3.xlsx | Maxwell-2.7V-450F_c | 486 | 243 | CCD | -3000 | 381 | 6.35 | 0.1058333 | 1597.972 | 5.918416 | 31.95945 | 94.90232 | 99.88827 | 0.003715379 | 0.011161 | 1398.122 | 5.178229 | 5.592487 | 74.56649 | 1 | 250 | 317.363 | 2.688337 | 0 | 1142.5068 | 424.9865 | 8.499729 | 5.666486 | 2.959208 | 2.589114 | 37.28325 | 75 | 150 | 50 | 2023-09-13 15:22
2486 | Maxwell-2.7V-450F_c_230907_015_3.xlsx | Maxwell-2.7V-450F_c | 487 | 244 | CCCV | 5 | 1800 | 30 | 0.5 | 1687.982 | 6.251787 | 33.75965 | 0 | 0 | 0 | 0.018446 | 0 | 0 |  |  | 1 | 0 | 317.889 | 0.018446 | 2.699498 | 1144.4004 | 426.8475 | 8.53695 | 5.6913 | 3.125893 | 0 |  | 75 | 150 | 50 | 2023-09-13 15:28
2487 | Maxwell-2.7V-450F_c_230907_015_3.xlsx | Maxwell-2.7V-450F_c | 488 | 244 | CCD | -3000 | 381 | 6.35 | 0.1058333 | 1598.151 | 5.919078 | 31.96302 | 94.67817 | 99.83485 | 0.003765724 | 0.011316 | 1401.338 | 5.190142 | 5.583021 | 74.44028 | 1 | 251 | 317.364 | 2.688182 | 0 | 1142.5104 | 425.0123 | 8.500246 | 5.666831 | 2.959539 | 2.595071 | 37.22014 | 75 | 150 | 50 | 2023-09-13 15:58
2488 | Maxwell-2.7V-450F_c_230907_015_3.xlsx | Maxwell-2.7V-450F_c | 489 | 245 | CCCV | 5 | 1800 | 30 | 0.5 | 1689.422 | 6.257118 | 33.78844 | 0 | 0 | 0 | 0.018911 | 0 | 0 |  |  | 1 | 0 | 317.893 | 0.018911 | 2.699498 | 1144.4148 | 426.9269 | 8.538539 | 5.692359 | 3.128559 | 0 |  | 75 | 150 | 50 | 2023-09-13 16:05
2489 | Maxwell-2.7V-450F_c_230907_015_3.xlsx | Maxwell-2.7V-450F_c | 490 | 245 | CCD | -3000 | 381 | 6.35 | 0.1058333 | 1597.973 | 5.91842 | 31.95947 | 94.58699 | 99.82541 | 0.003765724 | 0.011316 | 1401.251 | 5.189819 | 5.582674 | 74.43565 | 1 | 251 | 317.338 | 2.688182 | 0 | 1142.4168 | 424.9775 | 8.49955 | 5.666366 | 2.95921 | 2.59491 | 37.21783 | 75 | 150 | 50 | 2023-09-13 16:35
2490 | Maxwell-2.7V-450F_c_230907_015_3.xlsx | Maxwell-2.7V-450F_c | 491 | 246 | CCCV | 4 | 1800 | 30 | 0.5 | 1688.518 | 6.253769 | 33.77035 | 0 | 0 | 0 | 0.018911 | 0 | 0 |  |  | 1 | 0 | 317.846 | 0.018911 | 2.699498 | 1144.2456 | 426.8638 | 8.537276 | 5.691518 | 3.126884 | 0 |  | 75 | 150 | 50 | 2023-09-13 16:41
2491 | Maxwell-2.7V-450F_c_230907_015_3.xlsx | Maxwell-2.7V-450F_c | 492 | 246 | CCD | -3000 | 381 | 6.35 | 0.1058333 | 1597.979 | 5.918441 | 31.95958 | 94.63799 | 99.83262 | 0.003663782 | 0.011006 | 1401.237 | 5.189767 | 5.582618 | 74.43491 | 1 | 251 | 317.314 | 2.688492 | 0 | 1142.3304 | 424.8963 | 8.497927 | 5.665284 | 2.959221 | 2.594884 | 37.21745 | 75 | 150 | 50 | 2023-09-13 17:11
2492 | Maxwell-2.7V-450F_c_230907_015_3.xlsx | Maxwell-2.7V-450F_c | 493 | 247 | CCCV | 4 | 1800 | 30 | 0.5 | 1688.193 | 6.252567 | 33.76386 | 0 | 0 | 0 | 0.018601 | 0 | 0 |  |  | 1 | 0 | 317.8 | 0.018601 | 2.699498 | 1144.08 | 426.7527 | 8.535054 | 5.690036 | 3.126283 | 0 |  | 75 | 150 | 50 | 2023-09-13 17:17
2493 | Maxwell-2.7V-450F_c_230907_015_3.xlsx | Maxwell-2.7V-450F_c | 494 | 247 | CCD | -3000 | 381 | 6.35 | 0.1058333 | 1597.546 | 5.916835 | 31.95091 | 94.6305 | 99.83763 | 0.003766977 | 0.011316 | 1400.954 | 5.188717 | 5.581488 | 74.41984 | 1 | 251 | 317.284 | 2.688182 | 0 | 1142.2224 | 424.9052 | 8.498103 | 5.665402 | 2.958418 | 2.594358 | 37.20992 | 75 | 150 | 50 | 2023-09-13 17:47
2494 | Maxwell-2.7V-450F_c_230907_015_3.xlsx | Maxwell-2.7V-450F_c | 495 | 248 | CCCV | 4 | 1800 | 30 | 0.5 | 1688.92 | 6.255258 | 33.77839 | 0 | 0 | 0 | 0.018911 | 0 | 0 |  |  | 1 | 0 | 317.856 | 0.018911 | 2.699653 | 1144.2816 | 426.8526 | 8.537051 | 5.691368 | 3.127629 | 0 |  | 75 | 150 | 50 | 2023-09-13 17:54
2495 | Maxwell-2.7V-450F_c_230907_015_3.xlsx | Maxwell-2.7V-450F_c | 496 | 248 | CCD | -3000 | 381 | 6.35 | 0.1058333 | 1598.129 | 5.918997 | 31.96259 | 94.62435 | 99.85276 | 0.003663782 | 0.011006 | 1398.316 | 5.178948 | 5.593264 | 74.57685 | 1 | 250 | 317.388 | 2.688647 | 0 | 1142.5968 | 424.9709 | 8.499418 | 5.666279 | 2.959499 | 2.589474 | 37.28843 | 75 | 150 | 50 | 2023-09-13 18:24
2496 | Maxwell-2.7V-450F_c_230907_015_3.xlsx | Maxwell-2.7V-450F_c | 497 | 249 | CCCV | 4 | 1800 | 30 | 0.5 | 1687.821 | 6.25119 | 33.75643 | 0 | 0 | 0 | 0.018601 | 0 | 0 |  |  | 1 | 0 | 317.841 | 0.018601 | 2.699498 | 1144.2276 | 426.8077 | 8.536155 | 5.69077 | 3.125595 | 0 |  | 75 | 150 | 50 | 2023-09-13 18:30
2497 | Maxwell-2.7V-450F_c_230907_015_3.xlsx | Maxwell-2.7V-450F_c | 498 | 249 | CCD | -3000 | 381 | 6.35 | 0.1058333 | 1598.018 | 5.918586 | 31.96036 | 94.67934 | 99.82601 | 0.003663782 | 0.011006 | 1398.289 | 5.178849 | 5.593157 | 74.57542 | 1 | 250 | 317.288 | 2.688492 | 0 | 1142.2368 | 424.8615 | 8.49723 | 5.66482 | 2.959293 | 2.589424 | 37.28771 | 75 | 150 | 50 | 2023-09-13 19:00
2498 | Maxwell-2.7V-450F_c_230907_015_3.xlsx | Maxwell-2.7V-450F_c | 499 | 250 | CCCV | 5 | 1800 | 30 | 0.5 | 1687.583 | 6.250306 | 33.75165 | 0 | 0 | 0 | 0.018911 | 0 | 0 |  |  | 1 | 0 | 317.779 | 0.018911 | 2.699343 | 1144.0044 | 426.7985 | 8.53597 | 5.690647 | 3.125153 | 0 |  | 75 | 150 | 50 | 2023-09-13 19:07
2499 | Maxwell-2.7V-450F_c_230907_015_3.xlsx | Maxwell-2.7V-450F_c | 500 | 250 | CCD | -3000 | 381 | 6.35 | 0.1058333 | 1597.455 | 5.916501 | 31.9491 | 94.65937 | 99.84549 | 0.003714143 | 0.011161 | 1403.919 | 5.1997 | 5.571107 | 74.28142 | 1 | 252 | 317.288 | 2.688182 | 0 | 1142.2368 | 424.9105 | 8.49821 | 5.665474 | 2.95825 | 2.59985 | 37.14071 | 75 | 150 | 50 | 2023-09-13 19:37
2500 | Maxwell-2.7V-450F_c_230907_015_3.xlsx | Maxwell-2.7V-450F_c | 501 | 251 | CCCV | 3 | 1800 | 30 | 0.5 | 1410.29 | 5.223295 | 28.20579 | 0 | 0 | 0 | 0.018446 | 0 | 0 |  |  | 1 | 0 | 288.649 | 0.018446 | 2.499535 | 1039.1364 | 418.8227 | 8.376454 | 5.584303 | 2.611647 | 0 |  | 75 | 150 | 50 | 2023-09-13 19:43
2501 | Maxwell-2.7V-450F_c_230907_015_3.xlsx | Maxwell-2.7V-450F_c | 502 | 251 | CCD | -3000 | 346 | 5.766667 | 0.09611111 | 1340.213 | 4.963753 | 26.80427 | 95.03108 | 99.99307 | 0.003768232 | 0.011316 | 1147.062 | 4.248377 | 5.261751 | 70.15668 | 1 | 218 | 288.629 | 2.488219 | 0 | 1039.0644 | 417.5936 | 8.351873 | 5.567915 | 2.481877 | 2.124188 | 35.07834 | 75 | 150 | 50 | 2023-09-13 20:13
2502 | Maxwell-2.7V-450F_c_230907_015_3.xlsx | Maxwell-2.7V-450F_c | 503 | 252 | CCCV | 4 | 1800 | 30 | 0.5 | 1411.416 | 5.227468 | 28.22833 | 0 | 0 | 0 | 0.018446 | 0 | 0 |  |  | 1 | 0 | 288.819 | 0.018446 | 2.499535 | 1039.7484 | 419.0694 | 8.381387 | 5.587592 | 2.613734 | 0 |  | 75 | 150 | 50 | 2023-09-13 20:19
2503 | Maxwell-2.7V-450F_c_230907_015_3.xlsx | Maxwell-2.7V-450F_c | 504 | 252 | CCD | -3000 | 346 | 5.766667 | 0.09611111 | 1339.334 | 4.960498 | 26.78669 | 94.89293 | 99.85597 | 0.003715379 | 0.011161 | 1146.717 | 4.2471 | 5.26017 | 70.1356 | 1 | 218 | 288.403 | 2.488374 | 0 | 1038.2508 | 417.2407 | 8.344813 | 5.563209 | 2.480249 | 2.12355 | 35.0678 | 75 | 150 | 50 | 2023-09-13 20:49
2504 | Maxwell-2.7V-450F_c_230907_015_3.xlsx | Maxwell-2.7V-450F_c | 505 | 253 | CCCV | 4 | 1800 | 30 | 0.5 | 1411.59 | 5.22811 | 28.2318 | 0 | 0 | 0 | 0.019376 | 0 | 0 |  |  | 1 | 0 | 288.718 | 0.019376 | 2.499535 | 1039.3848 | 419.0799 | 8.381598 | 5.587732 | 2.614055 | 0 |  | 75 | 150 | 50 | 2023-09-13 20:54
2505 | Maxwell-2.7V-450F_c_230907_015_3.xlsx | Maxwell-2.7V-450F_c | 506 | 253 | CCD | -3000 | 346 | 5.766667 | 0.09611111 | 1338.551 | 4.957597 | 26.77102 | 94.82578 | 99.84795 | 0.003766977 | 0.011316 | 1146.288 | 4.245512 | 5.258202 | 70.10937 | 1 | 218 | 288.279 | 2.488219 | 0 | 1037.8044 | 417.0872 | 8.341745 | 5.561163 | 2.478798 | 2.122756 | 35.05468 | 75 | 150 | 50 | 2023-09-13 21:24
2506 | Maxwell-2.7V-450F_c_230907_015_3.xlsx | Maxwell-2.7V-450F_c | 507 | 254 | CCCV | 2 | 1800 | 30 | 0.5 | 1410.913 | 5.225603 | 28.21826 | 0 | 0 | 0 | 0.018911 | 0 | 0 |  |  | 1 | 0 | 288.619 | 0.018911 | 2.49938 | 1039.0284 | 418.8838 | 8.377677 | 5.585118 | 2.612802 | 0 |  | 75 | 150 | 50 | 2023-09-13 21:30
2507 | Maxwell-2.7V-450F_c_230907_015_3.xlsx | Maxwell-2.7V-450F_c | 508 | 254 | CCD | -3000 | 346 | 5.766667 | 0.09611111 | 1338.222 | 4.956378 | 26.76444 | 94.84796 | 99.87284 | 0.003821119 | 0.011471 | 1143.176 | 4.233986 | 5.268093 | 70.24124 | 1 | 217 | 288.252 | 2.487909 | 0 | 1037.7072 | 417.1001 | 8.342003 | 5.561335 | 2.478189 | 2.116993 | 35.12062 | 75 | 150 | 50 | 2023-09-13 22:00
2508 | Maxwell-2.7V-450F_c_230907_015_3.xlsx | Maxwell-2.7V-450F_c | 509 | 255 | CCCV | 4 | 1800 | 30 | 0.5 | 1410.864 | 5.225421 | 28.21727 | 0 | 0 | 0 | 0.018446 | 0 | 0 |  |  | 1 | 0 | 288.651 | 0.018446 | 2.499535 | 1039.1436 | 418.8256 | 8.376512 | 5.584341 | 2.612711 | 0 |  | 75 | 150 | 50 | 2023-09-13 22:06
2509 | Maxwell-2.7V-450F_c_230907_015_3.xlsx | Maxwell-2.7V-450F_c | 510 | 255 | CCD | -3000 | 346 | 5.766667 | 0.09611111 | 1338.3 | 4.956668 | 26.76601 | 94.85681 | 99.8538 | 0.003766977 | 0.011316 | 1143.316 | 4.234506 | 5.26874 | 70.24986 | 1 | 217 | 288.229 | 2.488219 | 0 | 1037.6244 | 417.0149 | 8.340298 | 5.560199 | 2.478334 | 2.117253 | 35.12493 | 75 | 150 | 50 | 2023-09-13 22:36
2510 | Maxwell-2.7V-450F_c_230907_015_3.xlsx | Maxwell-2.7V-450F_c | 511 | 256 | CCCV | 3 | 1800 | 30 | 0.5 | 1409.818 | 5.221549 | 28.19637 | 0 | 0 | 0 | 0.018446 | 0 | 0 |  |  | 1 | 0 | 288.6 | 0.018446 | 2.49938 | 1038.96 | 418.7778 | 8.375555 | 5.583704 | 2.610775 | 0 |  | 75 | 150 | 50 | 2023-09-13 22:42
2511 | Maxwell-2.7V-450F_c_230907_015_3.xlsx | Maxwell-2.7V-450F_c | 512 | 256 | CCD | -3000 | 346 | 5.766667 | 0.09611111 | 1337.471 | 4.953597 | 26.74942 | 94.86834 | 99.82744 | 0.003819847 | 0.011471 | 1139.797 | 4.221471 | 5.276838 | 70.35784 | 1 | 216 | 288.102 | 2.487909 | 0 | 1037.1672 | 416.8831 | 8.337662 | 5.558441 | 2.476798 | 2.110735 | 35.17892 | 75 | 150 | 50 | 2023-09-13 23:12
2512 | Maxwell-2.7V-450F_c_230907_015_3.xlsx | Maxwell-2.7V-450F_c | 513 | 257 | CCCV | 3 | 1800 | 30 | 0.5 | 1410.019 | 5.222291 | 28.20037 | 0 | 0 | 0 | 0.018446 | 0 | 0 |  |  | 1 | 0 | 288.537 | 0.018446 | 2.499535 | 1038.7332 | 418.6602 | 8.373204 | 5.582136 | 2.611146 | 0 |  | 75 | 150 | 50 | 2023-09-13 23:17
2513 | Maxwell-2.7V-450F_c_230907_015_3.xlsx | Maxwell-2.7V-450F_c | 514 | 257 | CCD | -3000 | 346 | 5.766667 | 0.09611111 | 1337.643 | 4.954234 | 26.75286 | 94.86705 | 99.84959 | 0.003768232 | 0.011316 | 1140.018 | 4.22229 | 5.277863 | 70.3715 | 1 | 216 | 288.103 | 2.488219 | 0 | 1037.1708 | 416.8326 | 8.336652 | 5.557768 | 2.477117 | 2.111145 | 35.18575 | 75 | 150 | 50 | 2023-09-13 23:47
2514 | Maxwell-2.7V-450F_c_230907_015_3.xlsx | Maxwell-2.7V-450F_c | 515 | 258 | CCCV | 3 | 1800 | 30 | 0.5 | 1409.417 | 5.220063 | 28.18834 | 0 | 0 | 0 | 0.018911 | 0 | 0 |  |  | 1 | 0 | 288.52 | 0.018911 | 2.499535 | 1038.672 | 418.714 | 8.37428 | 5.582853 | 2.610031 | 0 |  | 75 | 150 | 50 | 2023-09-13 23:53
2515 | Maxwell-2.7V-450F_c_230907_015_3.xlsx | Maxwell-2.7V-450F_c | 516 | 258 | CCD | -3000 | 346 | 5.766667 | 0.09611111 | 1337.529 | 4.95381 | 26.75057 | 94.89943 | 99.85547 | 0.003768232 | 0.011316 | 1142.925 | 4.233056 | 5.266936 | 70.22581 | 1 | 217 | 288.103 | 2.488219 | 0 | 1037.1708 | 416.8326 | 8.336652 | 5.557768 | 2.476905 | 2.116528 | 35.11291 | 75 | 150 | 50 | 2023-09-14 00:23
2516 | Maxwell-2.7V-450F_c_230907_015_3.xlsx | Maxwell-2.7V-450F_c | 517 | 259 | CCCV | 3 | 1800 | 30 | 0.5 | 1409.163 | 5.219124 | 28.18327 | 0 | 0 | 0 | 0.018756 | 0 | 0 |  |  | 1 | 0 | 288.519 | 0.018756 | 2.499535 | 1038.6684 | 418.6864 | 8.373728 | 5.582485 | 2.609562 | 0 |  | 75 | 150 | 50 | 2023-09-14 00:29
2517 | Maxwell-2.7V-450F_c_230907_015_3.xlsx | Maxwell-2.7V-450F_c | 518 | 259 | CCD | -3000 | 346 | 5.766667 | 0.09611111 | 1337.345 | 4.953128 | 26.74689 | 94.90344 | 99.83849 | 0.003716617 | 0.011161 | 1142.888 | 4.23292 | 5.266766 | 70.22355 | 1 | 217 | 288.053 | 2.488374 | 0 | 1036.9908 | 416.7343 | 8.334686 | 5.556457 | 2.476564 | 2.11646 | 35.11178 | 75 | 150 | 50 | 2023-09-14 00:59
2518 | Maxwell-2.7V-450F_c_230907_015_3.xlsx | Maxwell-2.7V-450F_c | 519 | 260 | CCCV | 3 | 1800 | 30 | 0.5 | 1409.152 | 5.219082 | 28.18304 | 0 | 0 | 0 | 0.018291 | 0 | 0 |  |  | 1 | 0 | 288.478 | 0.018291 | 2.499535 | 1038.5208 | 418.5484 | 8.370969 | 5.580646 | 2.609541 | 0 |  | 75 | 150 | 50 | 2023-09-14 01:05
2519 | Maxwell-2.7V-450F_c_230907_015_3.xlsx | Maxwell-2.7V-450F_c | 520 | 260 | CCD | -3000 | 346 | 5.766667 | 0.09611111 | 1337.118 | 4.95229 | 26.74237 | 94.88814 | 99.84401 | 0.003819847 | 0.011471 | 1142.709 | 4.232256 | 5.26594 | 70.21254 | 1 | 217 | 288.028 | 2.488064 | 0 | 1036.9008 | 416.7501 | 8.335001 | 5.556667 | 2.476145 | 2.116128 | 35.10627 | 75 | 150 | 50 | 2023-09-14 01:35
2520 | Maxwell-2.7V-450F_c_230907_015_3.xlsx | Maxwell-2.7V-450F_c | 521 | 261 | CCCV | 3 | 1800 | 30 | 0.5 | 1407.616 | 5.213393 | 28.15232 | 0 | 0 | 0 | 0.018601 | 0 | 0 |  |  | 1 | 0 | 288.391 | 0.018601 | 2.49938 | 1038.2076 | 418.5006 | 8.370013 | 5.580009 | 2.606696 | 0 |  | 75 | 150 | 50 | 2023-09-14 01:41
2521 | Maxwell-2.7V-450F_c_230907_015_3.xlsx | Maxwell-2.7V-450F_c | 522 | 261 | CCD | -3000 | 345 | 5.75 | 0.09583333 | 1336.302 | 4.949268 | 26.72605 | 94.93372 | 99.83945 | 0.003819847 | 0.011471 | 1142.282 | 4.230673 | 5.263971 | 70.18628 | 1 | 217 | 287.928 | 2.487909 | 0 | 1036.5408 | 416.6313 | 8.332626 | 5.555084 | 2.474634 | 2.115336 | 35.09314 | 75 | 150 | 50 | 2023-09-14 02:11
2522 | Maxwell-2.7V-450F_c_230907_015_3.xlsx | Maxwell-2.7V-450F_c | 523 | 262 | CCCV | 3 | 1800 | 30 | 0.5 | 1408.7 | 5.217406 | 28.17399 | 0 | 0 | 0 | 0.018911 | 0 | 0 |  |  | 1 | 0 | 288.445 | 0.018911 | 2.499535 | 1038.402 | 418.6052 | 8.372103 | 5.581402 | 2.608703 | 0 |  | 75 | 150 | 50 | 2023-09-14 02:16
2523 | Maxwell-2.7V-450F_c_230907_015_3.xlsx | Maxwell-2.7V-450F_c | 524 | 262 | CCD | -3000 | 345 | 5.75 | 0.09583333 | 1336.857 | 4.951322 | 26.73714 | 94.90007 | 99.82943 | 0.003768232 | 0.011316 | 1142.722 | 4.232305 | 5.266002 | 70.21336 | 1 | 217 | 287.953 | 2.488219 | 0 | 1036.6308 | 416.6156 | 8.332312 | 5.554874 | 2.475661 | 2.116153 | 35.10668 | 75 | 150 | 50 | 2023-09-14 02:46
2524 | Maxwell-2.7V-450F_c_230907_015_3.xlsx | Maxwell-2.7V-450F_c | 525 | 263 | CCCV | 3 | 1800 | 30 | 0.5 | 1409.241 | 5.21941 | 28.18481 | 0 | 0 | 0 | 0.018911 | 0 | 0 |  |  | 1 | 0 | 288.38 | 0.018911 | 2.499535 | 1038.168 | 418.5108 | 8.370217 | 5.580144 | 2.609705 | 0 |  | 75 | 150 | 50 | 2023-09-14 02:52
2525 | Maxwell-2.7V-450F_c_230907_015_3.xlsx | Maxwell-2.7V-450F_c | 526 | 263 | CCD | -3000 | 345 | 5.75 | 0.09583333 | 1336.842 | 4.951265 | 26.73683 | 94.86255 | 99.85228 | 0.003768232 | 0.011316 | 1142.725 | 4.232314 | 5.266013 | 70.21351 | 1 | 217 | 287.954 | 2.488219 | 0 | 1036.6344 | 416.617 | 8.332341 | 5.554894 | 2.475633 | 2.116157 | 35.10675 | 75 | 150 | 50 | 2023-09-14 03:22
2526 | Maxwell-2.7V-450F_c_230907_015_3.xlsx | Maxwell-2.7V-450F_c | 527 | 264 | CCCV | 5 | 1800 | 30 | 0.5 | 1408.169 | 5.21544 | 28.16337 | 0 | 0 | 0 | 0.018601 | 0 | 0 |  |  | 1 | 0 | 288.371 | 0.018601 | 2.499535 | 1038.1356 | 418.4455 | 8.368909 | 5.579273 | 2.60772 | 0 |  | 75 | 150 | 50 | 2023-09-14 03:28
2527 | Maxwell-2.7V-450F_c_230907_015_3.xlsx | Maxwell-2.7V-450F_c | 528 | 264 | CCD | -3000 | 345 | 5.75 | 0.09583333 | 1336.52 | 4.950074 | 26.7304 | 94.91192 | 99.83771 | 0.003714143 | 0.011161 | 1142.51 | 4.231517 | 5.265021 | 70.20028 | 1 | 217 | 287.903 | 2.488374 | 0 | 1036.4508 | 416.5173 | 8.330346 | 5.553564 | 2.475037 | 2.115758 | 35.10014 | 75 | 150 | 50 | 2023-09-14 03:58
2528 | Maxwell-2.7V-450F_c_230907_015_3.xlsx | Maxwell-2.7V-450F_c | 529 | 265 | CCCV | 3 | 1800 | 30 | 0.5 | 1408.492 | 5.216638 | 28.16985 | 0 | 0 | 0 | 0.018601 | 0 | 0 |  |  | 1 | 0 | 288.371 | 0.018601 | 2.499535 | 1038.1356 | 418.4455 | 8.368909 | 5.579273 | 2.608319 | 0 |  | 75 | 150 | 50 | 2023-09-14 04:04
2529 | Maxwell-2.7V-450F_c_230907_015_3.xlsx | Maxwell-2.7V-450F_c | 530 | 265 | CCD | -3000 | 345 | 5.75 | 0.09583333 | 1336.32 | 4.949333 | 26.7264 | 94.87591 | 99.82904 | 0.003819847 | 0.011471 | 1142.361 | 4.230966 | 5.264335 | 70.19113 | 1 | 217 | 287.878 | 2.488064 | 0 | 1036.3608 | 416.533 | 8.33066 | 5.553774 | 2.474666 | 2.115483 | 35.09557 | 75 | 150 | 50 | 2023-09-14 04:34
2530 | Maxwell-2.7V-450F_c_230907_015_3.xlsx | Maxwell-2.7V-450F_c | 531 | 266 | CCCV | 3 | 1800 | 30 | 0.5 | 1408.196 | 5.215541 | 28.16392 | 0 | 0 | 0 | 0.019376 | 0 | 0 |  |  | 1 | 0 | 288.333 | 0.019376 | 2.499535 | 1037.9988 | 418.5211 | 8.370421 | 5.580281 | 2.607771 | 0 |  | 75 | 150 | 50 | 2023-09-14 04:39
2531 | Maxwell-2.7V-450F_c_230907_015_3.xlsx | Maxwell-2.7V-450F_c | 532 | 266 | CCD | -3000 | 345 | 5.75 | 0.09583333 | 1336.103 | 4.948531 | 26.72207 | 94.88049 | 99.85121 | 0.003768232 | 0.011316 | 1142.303 | 4.230753 | 5.26407 | 70.1876 | 1 | 217 | 287.904 | 2.488219 | 0 | 1036.4544 | 416.5447 | 8.330894 | 5.553929 | 2.474266 | 2.115376 | 35.0938 | 75 | 150 | 50 | 2023-09-14 05:09
2532 | Maxwell-2.7V-450F_c_230907_015_3.xlsx | Maxwell-2.7V-450F_c | 533 | 267 | CCCV | 3 | 1800 | 30 | 0.5 | 1407.106 | 5.211504 | 28.14212 | 0 | 0 | 0 | 0.018756 | 0 | 0 |  |  | 1 | 0 | 288.324 | 0.018756 | 2.49938 | 1037.9664 | 418.4296 | 8.368591 | 5.579061 | 2.605752 | 0 |  | 75 | 150 | 50 | 2023-09-14 05:15
2533 | Maxwell-2.7V-450F_c_230907_015_3.xlsx | Maxwell-2.7V-450F_c | 534 | 267 | CCD | -3000 | 345 | 5.75 | 0.09583333 | 1335.916 | 4.947837 | 26.71832 | 94.94069 | 99.8193 | 0.003768232 | 0.011316 | 1142.186 | 4.230317 | 5.263528 | 70.18037 | 1 | 217 | 287.803 | 2.488064 | 0 | 1036.0908 | 416.4245 | 8.32849 | 5.552327 | 2.473919 | 2.115158 | 35.09019 | 75 | 150 | 50 | 2023-09-14 05:45
2534 | Maxwell-2.7V-450F_c_230907_015_3.xlsx | Maxwell-2.7V-450F_c | 535 | 268 | CCCV | 3 | 1800 | 30 | 0.5 | 1408.177 | 5.215471 | 28.16355 | 0 | 0 | 0 | 0.018756 | 0 | 0 |  |  | 1 | 0 | 288.233 | 0.018756 | 2.49938 | 1037.6388 | 418.2975 | 8.36595 | 5.5773 | 2.607736 | 0 |  | 75 | 150 | 50 | 2023-09-14 05:51
2535 | Maxwell-2.7V-450F_c_230907_015_3.xlsx | Maxwell-2.7V-450F_c | 536 | 268 | CCD | -3000 | 345 | 5.75 | 0.09583333 | 1335.895 | 4.947759 | 26.7179 | 94.86696 | 99.85949 | 0.003768232 | 0.011316 | 1139.242 | 4.219417 | 5.274271 | 70.32361 | 1 | 216 | 287.828 | 2.488064 | 0 | 1036.1808 | 416.4607 | 8.329213 | 5.552809 | 2.47388 | 2.109708 | 35.1618 | 75 | 150 | 50 | 2023-09-14 06:21
2536 | Maxwell-2.7V-450F_c_230907_015_3.xlsx | Maxwell-2.7V-450F_c | 537 | 269 | CCCV | 3 | 1800 | 30 | 0.5 | 1407.091 | 5.211446 | 28.14181 | 0 | 0 | 0 | 0.018446 | 0 | 0 |  |  | 1 | 0 | 288.246 | 0.018446 | 2.49938 | 1037.6856 | 418.2641 | 8.365282 | 5.576855 | 2.605723 | 0 |  | 75 | 150 | 50 | 2023-09-14 06:27
2537 | Maxwell-2.7V-450F_c_230907_015_3.xlsx | Maxwell-2.7V-450F_c | 538 | 269 | CCD | -3000 | 345 | 5.75 | 0.09583333 | 1335.579 | 4.946589 | 26.71158 | 94.91777 | 99.84631 | 0.003819847 | 0.011471 | 1141.982 | 4.229564 | 5.262591 | 70.16788 | 1 | 217 | 287.803 | 2.487909 | 0 | 1036.0908 | 416.4504 | 8.329009 | 5.552673 | 2.473294 | 2.114782 | 35.08394 | 75 | 150 | 50 | 2023-09-14 06:57
2538 | Maxwell-2.7V-450F_c_230907_015_3.xlsx | Maxwell-2.7V-450F_c | 539 | 270 | CCCV | 3 | 1800 | 30 | 0.5 | 1407.767 | 5.21395 | 28.15533 | 0 | 0 | 0 | 0.018136 | 0 | 0 |  |  | 1 | 0 | 288.254 | 0.018136 | 2.499535 | 1037.7144 | 418.1973 | 8.363946 | 5.575964 | 2.606975 | 0 |  | 75 | 150 | 50 | 2023-09-14 07:02
2539 | Maxwell-2.7V-450F_c_230907_015_3.xlsx | Maxwell-2.7V-450F_c | 540 | 270 | CCD | -3000 | 345 | 5.75 | 0.09583333 | 1335.887 | 4.94773 | 26.71774 | 94.89407 | 99.84389 | 0.003871462 | 0.011626 | 1139.286 | 4.219576 | 5.27447 | 70.32627 | 1 | 216 | 287.804 | 2.487909 | 0 | 1036.0944 | 416.4519 | 8.329038 | 5.552692 | 2.473865 | 2.109788 | 35.16314 | 75 | 150 | 50 | 2023-09-14 07:32
2540 | Maxwell-2.7V-450F_c_230907_015_3.xlsx | Maxwell-2.7V-450F_c | 541 | 271 | CCCV | 3 | 1800 | 30 | 0.5 | 1407.482 | 5.212896 | 28.14964 | 0 | 0 | 0 | 0.018291 | 0 | 0 |  |  | 1 | 0 | 288.269 | 0.018291 | 2.499535 | 1037.7684 | 418.2452 | 8.364904 | 5.576603 | 2.606448 | 0 |  | 75 | 150 | 50 | 2023-09-14 07:38
2541 | Maxwell-2.7V-450F_c_230907_015_3.xlsx | Maxwell-2.7V-450F_c | 542 | 271 | CCD | -3000 | 345 | 5.75 | 0.09583333 | 1335.493 | 4.94627 | 26.70986 | 94.88526 | 99.81233 | 0.003716617 | 0.011161 | 1139.103 | 4.218901 | 5.273626 | 70.31501 | 1 | 216 | 287.728 | 2.488374 | 0 | 1035.8208 | 416.2641 | 8.325282 | 5.550188 | 2.473135 | 2.10945 | 35.1575 | 75 | 150 | 50 | 2023-09-14 08:08
2542 | Maxwell-2.7V-450F_c_230907_015_3.xlsx | Maxwell-2.7V-450F_c | 543 | 272 | CCCV | 3 | 1800 | 30 | 0.5 | 1406.669 | 5.209885 | 28.13338 | 0 | 0 | 0 | 0.018911 | 0 | 0 |  |  | 1 | 0 | 288.128 | 0.018911 | 2.49938 | 1037.2608 | 418.1712 | 8.363425 | 5.575617 | 2.604943 | 0 |  | 75 | 150 | 50 | 2023-09-14 08:14
2543 | Maxwell-2.7V-450F_c_230907_015_3.xlsx | Maxwell-2.7V-450F_c | 544 | 272 | CCD | -3000 | 345 | 5.75 | 0.09583333 | 1335.266 | 4.945428 | 26.70531 | 94.92394 | 99.86117 | 0.003871462 | 0.011626 | 1138.906 | 4.218172 | 5.272714 | 70.30286 | 1 | 216 | 287.728 | 2.487754 | 0 | 1035.8208 | 416.3679 | 8.327357 | 5.551571 | 2.472714 | 2.109086 | 35.15143 | 75 | 150 | 50 | 2023-09-14 08:44
2544 | Maxwell-2.7V-450F_c_230907_015_3.xlsx | Maxwell-2.7V-450F_c | 545 | 273 | CCCV | 3 | 1800 | 30 | 0.5 | 1407.45 | 5.212777 | 28.14899 | 0 | 0 | 0 | 0.018291 | 0 | 0 |  |  | 1 | 0 | 288.202 | 0.018291 | 2.49938 | 1037.5272 | 418.1741 | 8.363482 | 5.575655 | 2.606388 | 0 |  | 75 | 150 | 50 | 2023-09-14 08:50
2545 | Maxwell-2.7V-450F_c_230907_015_3.xlsx | Maxwell-2.7V-450F_c | 546 | 273 | CCD | -3000 | 345 | 5.75 | 0.09583333 | 1335.417 | 4.94599 | 26.70834 | 94.88205 | 99.83553 | 0.003716617 | 0.011161 | 1142.101 | 4.230005 | 5.26314 | 70.17519 | 1 | 217 | 287.728 | 2.488219 | 0 | 1035.8208 | 416.29 | 8.325801 | 5.550534 | 2.472995 | 2.115002 | 35.0876 | 75 | 150 | 50 | 2023-09-14 09:20
2546 | Maxwell-2.7V-450F_c_230907_015_3.xlsx | Maxwell-2.7V-450F_c | 547 | 274 | CCCV | 3 | 1800 | 30 | 0.5 | 1408.212 | 5.215599 | 28.16423 | 0 | 0 | 0 | 0.018446 | 0 | 0 |  |  | 1 | 0 | 288.239 | 0.018446 | 2.499535 | 1037.6604 | 418.2278 | 8.364556 | 5.576371 | 2.607799 | 0 |  | 75 | 150 | 50 | 2023-09-14 09:25
2547 | Maxwell-2.7V-450F_c_230907_015_3.xlsx | Maxwell-2.7V-450F_c | 548 | 274 | CCD | -3000 | 345 | 5.75 | 0.09583333 | 1335.43 | 4.946038 | 26.7086 | 94.83164 | 99.81404 | 0.003613387 | 0.010851 | 1139.085 | 4.218833 | 5.273541 | 70.31388 | 1 | 216 | 287.703 | 2.488684 | 0 | 1035.7308 | 416.1761 | 8.323522 | 5.549015 | 2.473019 | 2.109416 | 35.15694 | 75 | 150 | 50 | 2023-09-14 09:55
2548 | Maxwell-2.7V-450F_c_230907_015_3.xlsx | Maxwell-2.7V-450F_c | 549 | 275 | CCCV | 3 | 1800 | 30 | 0.5 | 1406.158 | 5.207993 | 28.12316 | 0 | 0 | 0 | 0.019066 | 0 | 0 |  |  | 1 | 0 | 288.068 | 0.019066 | 2.499535 | 1037.0448 | 418.0842 | 8.361683 | 5.574455 | 2.603997 | 0 |  | 75 | 150 | 50 | 2023-09-14 10:01
2549 | Maxwell-2.7V-450F_c_230907_015_3.xlsx | Maxwell-2.7V-450F_c | 550 | 275 | CCD | -3000 | 345 | 5.75 | 0.09583333 | 1335.278 | 4.945475 | 26.70556 | 94.95931 | 99.87329 | 0.003871462 | 0.011626 | 1142.017 | 4.229691 | 5.262749 | 70.16999 | 1 | 217 | 287.703 | 2.487909 | 0 | 1035.7308 | 416.3057 | 8.326115 | 5.550743 | 2.472737 | 2.114845 | 35.08499 | 75 | 150 | 50 | 2023-09-14 10:31
2550 | Maxwell-2.7V-450F_c_230907_015_3.xlsx | Maxwell-2.7V-450F_c | 551 | 276 | CCCV | 3 | 1800 | 30 | 0.5 | 1406.975 | 5.211017 | 28.13949 | 0 | 0 | 0 | 0.018446 | 0 | 0 |  |  | 1 | 0 | 288.148 | 0.018446 | 2.499535 | 1037.3328 | 418.0958 | 8.361915 | 5.57461 | 2.605509 | 0 |  | 75 | 150 | 50 | 2023-09-14 10:37
2551 | Maxwell-2.7V-450F_c_230907_015_3.xlsx | Maxwell-2.7V-450F_c | 552 | 276 | CCD | -3000 | 345 | 5.75 | 0.09583333 | 1335.231 | 4.9453 | 26.70462 | 94.90086 | 99.82821 | 0.003768232 | 0.011316 | 1141.979 | 4.22955 | 5.262574 | 70.16766 | 1 | 217 | 287.653 | 2.488219 | 0 | 1035.5508 | 416.1815 | 8.323631 | 5.549087 | 2.47265 | 2.114775 | 35.08383 | 75 | 150 | 50 | 2023-09-14 11:07
2552 | Maxwell-2.7V-450F_c_230907_015_3.xlsx | Maxwell-2.7V-450F_c | 553 | 277 | CCCV | 4 | 1800 | 30 | 0.5 | 1407.321 | 5.212298 | 28.14641 | 0 | 0 | 0 | 0.019376 | 0 | 0 |  |  | 1 | 0 | 288.163 | 0.019376 | 2.499535 | 1037.3868 | 418.2743 | 8.365486 | 5.576991 | 2.606149 | 0 |  | 75 | 150 | 50 | 2023-09-14 11:13
2553 | Maxwell-2.7V-450F_c_230907_015_3.xlsx | Maxwell-2.7V-450F_c | 554 | 277 | CCD | -3000 | 345 | 5.75 | 0.09583333 | 1335.342 | 4.94571 | 26.70684 | 94.8854 | 99.84939 | 0.003818575 | 0.011471 | 1142.108 | 4.230031 | 5.263172 | 70.17563 | 1 | 217 | 287.729 | 2.488064 | 0 | 1035.8244 | 416.3174 | 8.326349 | 5.550899 | 2.472855 | 2.115016 | 35.08781 | 75 | 150 | 50 | 2023-09-14 11:43
2554 | Maxwell-2.7V-450F_c_230907_015_3.xlsx | Maxwell-2.7V-450F_c | 555 | 278 | CCCV | 4 | 1800 | 30 | 0.5 | 1406.856 | 5.210577 | 28.13711 | 0 | 0 | 0 | 0.018291 | 0 | 0 |  |  | 1 | 0 | 288.129 | 0.018291 | 2.49938 | 1037.2644 | 418.0682 | 8.361364 | 5.574243 | 2.605288 | 0 |  | 75 | 150 | 50 | 2023-09-14 11:48
2555 | Maxwell-2.7V-450F_c_230907_015_3.xlsx | Maxwell-2.7V-450F_c | 556 | 278 | CCD | -3000 | 345 | 5.75 | 0.09583333 | 1334.752 | 4.943527 | 26.69504 | 94.87485 | 99.82612 | 0.003818575 | 0.011471 | 1138.682 | 4.217342 | 5.271677 | 70.28903 | 1 | 216 | 287.628 | 2.487909 | 0 | 1035.4608 | 416.1972 | 8.323944 | 5.549296 | 2.471763 | 2.108671 | 35.14451 | 75 | 150 | 50 | 2023-09-14 12:18
2556 | Maxwell-2.7V-450F_c_230907_015_3.xlsx | Maxwell-2.7V-450F_c | 557 | 279 | CCCV | 4 | 1800 | 30 | 0.5 | 1406.321 | 5.208595 | 28.12641 | 0 | 0 | 0 | 0.018446 | 0 | 0 |  |  | 1 | 0 | 288.116 | 0.018446 | 2.499535 | 1037.2176 | 418.0493 | 8.360987 | 5.573991 | 2.604297 | 0 |  | 75 | 150 | 50 | 2023-09-14 12:24
2557 | Maxwell-2.7V-450F_c_230907_015_3.xlsx | Maxwell-2.7V-450F_c | 558 | 279 | CCD | -3000 | 345 | 5.75 | 0.09583333 | 1334.616 | 4.943024 | 26.69233 | 94.9013 | 99.83028 | 0.003818575 | 0.011471 | 1138.658 | 4.21725 | 5.271563 | 70.28751 | 1 | 216 | 287.627 | 2.488064 | 0 | 1035.4572 | 416.1698 | 8.323397 | 5.548931 | 2.471512 | 2.108625 | 35.14375 | 75 | 150 | 50 | 2023-09-14 12:54
2558 | Maxwell-2.7V-450F_c_230907_015_3.xlsx | Maxwell-2.7V-450F_c | 559 | 280 | CCCV | 4 | 1800 | 30 | 0.5 | 1405.932 | 5.207156 | 28.11864 | 0 | 0 | 0 | 0.018601 | 0 | 0 |  |  | 1 | 0 | 288.101 | 0.018601 | 2.499535 | 1037.1636 | 418.0537 | 8.361074 | 5.574049 | 2.603578 | 0 |  | 75 | 150 | 50 | 2023-09-14 13:00
2559 | Maxwell-2.7V-450F_c_230907_015_3.xlsx | Maxwell-2.7V-450F_c | 560 | 280 | CCD | -3000 | 345 | 5.75 | 0.09583333 | 1334.979 | 4.944366 | 26.69957 | 94.95329 | 99.82714 | 0.003818575 | 0.011471 | 1141.804 | 4.228904 | 5.26177 | 70.15693 | 1 | 217 | 287.603 | 2.488064 | 0 | 1035.3708 | 416.1351 | 8.322702 | 5.548468 | 2.472183 | 2.114452 | 35.07846 | 75 | 150 | 50 | 2023-09-14 13:30
2560 | Maxwell-2.7V-450F_c_230907_015_3.xlsx | Maxwell-2.7V-450F_c | 561 | 281 | CCCV | 4 | 1800 | 30 | 0.5 | 1405.988 | 5.207362 | 28.11976 | 0 | 0 | 0 | 0.018756 | 0 | 0 |  |  | 1 | 0 | 288.047 | 0.018756 | 2.499535 | 1036.9692 | 418.0014 | 8.360029 | 5.573353 | 2.603681 | 0 |  | 75 | 150 | 50 | 2023-09-14 13:36
2561 | Maxwell-2.7V-450F_c_230907_015_3.xlsx | Maxwell-2.7V-450F_c | 562 | 281 | CCD | -3000 | 345 | 5.75 | 0.09583333 | 1334.646 | 4.943135 | 26.69293 | 94.92589 | 99.84586 | 0.003818575 | 0.011471 | 1141.636 | 4.228282 | 5.260996 | 70.14662 | 1 | 217 | 287.603 | 2.488064 | 0 | 1035.3708 | 416.1351 | 8.322702 | 5.548468 | 2.471567 | 2.114141 | 35.07331 | 75 | 150 | 50 | 2023-09-14 14:06
2562 | Maxwell-2.7V-450F_c_230907_015_3.xlsx | Maxwell-2.7V-450F_c | 563 | 282 | CCCV | 3 | 1800 | 30 | 0.5 | 1406.456 | 5.209097 | 28.12912 | 0 | 0 | 0 | 0.018601 | 0 | 0 |  |  | 1 | 0 | 288.017 | 0.018601 | 2.49938 | 1036.8612 | 417.9579 | 8.359158 | 5.572772 | 2.604549 | 0 |  | 75 | 150 | 50 | 2023-09-14 14:11
2563 | Maxwell-2.7V-450F_c_230907_015_3.xlsx | Maxwell-2.7V-450F_c | 564 | 282 | CCD | -3000 | 345 | 5.75 | 0.09583333 | 1334.668 | 4.943214 | 26.69335 | 94.89578 | 99.82987 | 0.003768232 | 0.011316 | 1138.856 | 4.217985 | 5.272481 | 70.29975 | 1 | 216 | 287.527 | 2.488064 | 0 | 1035.0972 | 416.0252 | 8.320503 | 5.547002 | 2.471607 | 2.108992 | 35.14987 | 75 | 150 | 50 | 2023-09-14 14:41
2564 | Maxwell-2.7V-450F_c_230907_015_3.xlsx | Maxwell-2.7V-450F_c | 565 | 283 | CCCV | 3 | 1800 | 30 | 0.5 | 1406.11 | 5.207813 | 28.12219 | 0 | 0 | 0 | 0.018756 | 0 | 0 |  |  | 1 | 0 | 288.042 | 0.018756 | 2.499535 | 1036.9512 | 417.9942 | 8.359884 | 5.573256 | 2.603907 | 0 |  | 75 | 150 | 50 | 2023-09-14 14:47
2565 | Maxwell-2.7V-450F_c_230907_015_3.xlsx | Maxwell-2.7V-450F_c | 566 | 283 | CCD | -3000 | 345 | 5.75 | 0.09583333 | 1334.718 | 4.943402 | 26.69437 | 94.92279 | 99.84724 | 0.003768232 | 0.011316 | 1141.77 | 4.228779 | 5.261614 | 70.15486 | 1 | 217 | 287.602 | 2.488219 | 0 | 1035.3672 | 416.1077 | 8.322155 | 5.548103 | 2.471701 | 2.11439 | 35.07743 | 75 | 150 | 50 | 2023-09-14 15:17
2566 | Maxwell-2.7V-450F_c_230907_015_3.xlsx | Maxwell-2.7V-450F_c | 567 | 284 | CCCV | 4 | 1800 | 30 | 0.5 | 1405.333 | 5.204935 | 28.10665 | 0 | 0 | 0 | 0.018136 | 0 | 0 |  |  | 1 | 0 | 288.061 | 0.018136 | 2.49969 | 1037.0196 | 417.8912 | 8.357824 | 5.571883 | 2.602468 | 0 |  | 75 | 150 | 50 | 2023-09-14 15:23
2567 | Maxwell-2.7V-450F_c_230907_015_3.xlsx | Maxwell-2.7V-450F_c | 568 | 284 | CCD | -3000 | 345 | 5.75 | 0.09583333 | 1334.954 | 4.944275 | 26.69909 | 94.99206 | 99.85836 | 0.003612184 | 0.010851 | 1141.963 | 4.229493 | 5.262502 | 70.1667 | 1 | 217 | 287.653 | 2.488839 | 0 | 1035.5508 | 416.0779 | 8.321557 | 5.547705 | 2.472138 | 2.114746 | 35.08335 | 75 | 150 | 50 | 2023-09-14 15:53
2568 | Maxwell-2.7V-450F_c_230907_015_3.xlsx | Maxwell-2.7V-450F_c | 569 | 285 | CCCV | 4 | 1800 | 30 | 0.5 | 1405.735 | 5.206426 | 28.1147 | 0 | 0 | 0 | 0.018136 | 0 | 0 |  |  | 1 | 0 | 288.043 | 0.018136 | 2.499535 | 1036.9548 | 417.8912 | 8.357824 | 5.571883 | 2.603213 | 0 |  | 75 | 150 | 50 | 2023-09-14 15:59
2569 | Maxwell-2.7V-450F_c_230907_015_3.xlsx | Maxwell-2.7V-450F_c | 570 | 285 | CCD | -3000 | 345 | 5.75 | 0.09583333 | 1334.329 | 4.941959 | 26.68658 | 94.92037 | 99.82051 | 0.003818575 | 0.011471 | 1135.639 | 4.206072 | 5.282044 | 70.42725 | 1 | 215 | 287.526 | 2.488064 | 0 | 1035.0936 | 416.0237 | 8.320474 | 5.546983 | 2.470979 | 2.103036 | 35.21363 | 75 | 150 | 50 | 2023-09-14 16:29
2570 | Maxwell-2.7V-450F_c_230907_015_3.xlsx | Maxwell-2.7V-450F_c | 571 | 286 | CCCV | 3 | 1800 | 30 | 0.5 | 1405.839 | 5.206813 | 28.11679 | 0 | 0 | 0 | 0.018756 | 0 | 0 |  |  | 1 | 0 | 288.032 | 0.018756 | 2.499535 | 1036.9152 | 417.9797 | 8.359593 | 5.573062 | 2.603406 | 0 |  | 75 | 150 | 50 | 2023-09-14 16:34
2571 | Maxwell-2.7V-450F_c_230907_015_3.xlsx | Maxwell-2.7V-450F_c | 572 | 286 | CCD | -3000 | 345 | 5.75 | 0.09583333 | 1334.666 | 4.943209 | 26.69333 | 94.93734 | 99.83405 | 0.003613387 | 0.010851 | 1138.894 | 4.218124 | 5.272655 | 70.30207 | 1 | 216 | 287.554 | 2.488684 | 0 | 1035.1944 | 415.9606 | 8.319211 | 5.546141 | 2.471605 | 2.109062 | 35.15104 | 75 | 150 | 50 | 2023-09-14 17:04
2572 | Maxwell-2.7V-450F_c_230907_015_3.xlsx | Maxwell-2.7V-450F_c | 573 | 287 | CCCV | 5 | 1800 | 30 | 0.5 | 1406.072 | 5.207672 | 28.12143 | 0 | 0 | 0 | 0.018601 | 0 | 0 |  |  | 1 | 0 | 287.962 | 0.018601 | 2.499535 | 1036.6632 | 417.852 | 8.35704 | 5.57136 | 2.603836 | 0 |  | 75 | 150 | 50 | 2023-09-14 17:10
2573 | Maxwell-2.7V-450F_c_230907_015_3.xlsx | Maxwell-2.7V-450F_c | 574 | 287 | CCD | -3000 | 345 | 5.75 | 0.09583333 | 1334.553 | 4.94279 | 26.69106 | 94.91361 | 99.86665 | 0.003610982 | 0.010851 | 1138.716 | 4.217466 | 5.271832 | 70.2911 | 1 | 216 | 287.578 | 2.488684 | 0 | 1035.2808 | 415.9953 | 8.319906 | 5.546604 | 2.471395 | 2.108733 | 35.14555 | 75 | 150 | 50 | 2023-09-14 17:40
2574 | Maxwell-2.7V-450F_c_230907_015_3.xlsx | Maxwell-2.7V-450F_c | 575 | 288 | CCCV | 4 | 1800 | 30 | 0.5 | 1406.04 | 5.207556 | 28.1208 | 0 | 0 | 0 | 0.018136 | 0 | 0 |  |  | 1 | 0 | 287.946 | 0.018136 | 2.49938 | 1036.6056 | 417.7766 | 8.355531 | 5.570354 | 2.603778 | 0 |  | 75 | 150 | 50 | 2023-09-14 17:46
2575 | Maxwell-2.7V-450F_c_230907_015_3.xlsx | Maxwell-2.7V-450F_c | 576 | 288 | CCD | -3000 | 345 | 5.75 | 0.09583333 | 1333.888 | 4.940327 | 26.67777 | 94.86843 | 99.82879 | 0.003715379 | 0.011161 | 1138.365 | 4.216167 | 5.270209 | 70.26945 | 1 | 216 | 287.453 | 2.488219 | 0 | 1034.8308 | 415.8922 | 8.317843 | 5.545229 | 2.470164 | 2.108083 | 35.13472 | 75 | 150 | 50 | 2023-09-14 18:16
2576 | Maxwell-2.7V-450F_c_230907_015_3.xlsx | Maxwell-2.7V-450F_c | 577 | 289 | CCCV | 5 | 1800 | 30 | 0.5 | 1405.521 | 5.205633 | 28.11042 | 0 | 0 | 0 | 0.018446 | 0 | 0 |  |  | 1 | 0 | 287.914 | 0.018446 | 2.499535 | 1036.4904 | 417.7562 | 8.355125 | 5.570083 | 2.602816 | 0 |  | 75 | 150 | 50 | 2023-09-14 18:22
2577 | Maxwell-2.7V-450F_c_230907_015_3.xlsx | Maxwell-2.7V-450F_c | 578 | 289 | CCD | -3000 | 345 | 5.75 | 0.09583333 | 1334.304 | 4.941868 | 26.68608 | 94.93309 | 99.84822 | 0.003765724 | 0.011316 | 1138.7 | 4.217407 | 5.271758 | 70.29011 | 1 | 216 | 287.477 | 2.488219 | 0 | 1034.9172 | 415.9269 | 8.318538 | 5.545692 | 2.470934 | 2.108703 | 35.14506 | 75 | 150 | 50 | 2023-09-14 18:52
2578 | Maxwell-2.7V-450F_c_230907_015_3.xlsx | Maxwell-2.7V-450F_c | 579 | 290 | CCCV | 3 | 1800 | 30 | 0.5 | 1405.357 | 5.205026 | 28.10714 | 0 | 0 | 0 | 0.018446 | 0 | 0 |  |  | 1 | 0 | 287.929 | 0.018446 | 2.499535 | 1036.5444 | 417.778 | 8.35556 | 5.570373 | 2.602513 | 0 |  | 75 | 150 | 50 | 2023-09-14 18:57
2579 | Maxwell-2.7V-450F_c_230907_015_3.xlsx | Maxwell-2.7V-450F_c | 580 | 290 | CCD | -3000 | 345 | 5.75 | 0.09583333 | 1334.158 | 4.941325 | 26.68316 | 94.93372 | 99.85205 | 0.003768232 | 0.011316 | 1141.578 | 4.228067 | 5.260728 | 70.14304 | 1 | 217 | 287.503 | 2.488219 | 0 | 1035.0108 | 415.9645 | 8.31929 | 5.546193 | 2.470663 | 2.114033 | 35.07152 | 75 | 150 | 50 | 2023-09-14 19:27
2580 | Maxwell-2.7V-450F_c_230907_015_3.xlsx | Maxwell-2.7V-450F_c | 581 | 291 | CCCV | 4 | 1800 | 30 | 0.5 | 1405.718 | 5.206363 | 28.11436 | 0 | 0 | 0 | 0.018291 | 0 | 0 |  |  | 1 | 0 | 287.941 | 0.018291 | 2.499535 | 1036.5876 | 417.7693 | 8.355386 | 5.570257 | 2.603181 | 0 |  | 75 | 150 | 50 | 2023-09-14 19:33
2581 | Maxwell-2.7V-450F_c_230907_015_3.xlsx | Maxwell-2.7V-450F_c | 582 | 291 | CCD | -3000 | 345 | 5.75 | 0.09583333 | 1334.298 | 4.941846 | 26.68597 | 94.91935 | 99.8392 | 0.003818575 | 0.011471 | 1135.645 | 4.206093 | 5.282071 | 70.42761 | 1 | 215 | 287.478 | 2.488064 | 0 | 1034.9208 | 415.9543 | 8.319085 | 5.546057 | 2.470923 | 2.103047 | 35.2138 | 75 | 150 | 50 | 2023-09-14 20:03
2582 | Maxwell-2.7V-450F_c_230907_015_3.xlsx | Maxwell-2.7V-450F_c | 583 | 292 | CCCV | 5 | 1800 | 30 | 0.5 | 1406.053 | 5.207604 | 28.12106 | 0 | 0 | 0 | 0.018756 | 0 | 0 |  |  | 1 | 0 | 287.927 | 0.018756 | 2.49938 | 1036.5372 | 417.8534 | 8.357068 | 5.571379 | 2.603802 | 0 |  | 75 | 150 | 50 | 2023-09-14 20:09
2583 | Maxwell-2.7V-450F_c_230907_015_3.xlsx | Maxwell-2.7V-450F_c | 584 | 292 | CCD | -3000 | 345 | 5.75 | 0.09583333 | 1333.758 | 4.939844 | 26.67516 | 94.85828 | 99.84371 | 0.003765724 | 0.011316 | 1138.348 | 4.216105 | 5.270131 | 70.26841 | 1 | 216 | 287.477 | 2.488064 | 0 | 1034.9172 | 415.9528 | 8.319056 | 5.546037 | 2.469922 | 2.108052 | 35.13421 | 75 | 150 | 50 | 2023-09-14 20:39
2584 | Maxwell-2.7V-450F_c_230907_015_3.xlsx | Maxwell-2.7V-450F_c | 585 | 293 | CCCV | 3 | 1800 | 30 | 0.5 | 1404.905 | 5.203353 | 28.0981 | 0 | 0 | 0 | 0.018446 | 0 | 0 |  |  | 1 | 0 | 287.873 | 0.018446 | 2.49938 | 1036.3428 | 417.7228 | 8.354457 | 5.569638 | 2.601676 | 0 |  | 75 | 150 | 50 | 2023-09-14 20:45
2585 | Maxwell-2.7V-450F_c_230907_015_3.xlsx | Maxwell-2.7V-450F_c | 586 | 293 | CCD | -3000 | 345 | 5.75 | 0.09583333 | 1333.573 | 4.939161 | 26.67147 | 94.92267 | 99.83708 | 0.003768232 | 0.011316 | 1138.301 | 4.215929 | 5.269911 | 70.26548 | 1 | 216 | 287.404 | 2.488064 | 0 | 1034.6544 | 415.8472 | 8.316944 | 5.544629 | 2.469581 | 2.107964 | 35.13274 | 75 | 150 | 50 | 2023-09-14 21:15
2586 | Maxwell-2.7V-450F_c_230907_015_3.xlsx | Maxwell-2.7V-450F_c | 587 | 294 | CCCV | 4 | 1800 | 30 | 0.5 | 1405.114 | 5.204127 | 28.10229 | 0 | 0 | 0 | 0.018756 | 0 | 0 |  |  | 1 | 0 | 287.928 | 0.018756 | 2.499535 | 1036.5408 | 417.8288 | 8.356575 | 5.57105 | 2.602064 | 0 |  | 75 | 150 | 50 | 2023-09-14 21:20
2587 | Maxwell-2.7V-450F_c_230907_015_3.xlsx | Maxwell-2.7V-450F_c | 588 | 294 | CCD | -3000 | 345 | 5.75 | 0.09583333 | 1334.203 | 4.941493 | 26.68406 | 94.95335 | 99.84302 | 0.003715379 | 0.011161 | 1138.696 | 4.217392 | 5.27174 | 70.28986 | 1 | 216 | 287.476 | 2.488374 | 0 | 1034.9136 | 415.8995 | 8.317991 | 5.545327 | 2.470747 | 2.108696 | 35.14493 | 75 | 150 | 50 | 2023-09-14 21:50
2588 | Maxwell-2.7V-450F_c_230907_015_3.xlsx | Maxwell-2.7V-450F_c | 589 | 295 | CCCV | 3 | 1800 | 30 | 0.5 | 1405.763 | 5.206528 | 28.11525 | 0 | 0 | 0 | 0.018446 | 0 | 0 |  |  | 1 | 0 | 287.919 | 0.018446 | 2.499535 | 1036.5084 | 417.7635 | 8.35527 | 5.57018 | 2.603264 | 0 |  | 75 | 150 | 50 | 2023-09-14 21:56
2589 | Maxwell-2.7V-450F_c_230907_015_3.xlsx | Maxwell-2.7V-450F_c | 590 | 295 | CCD | -3000 | 345 | 5.75 | 0.09583333 | 1333.855 | 4.940203 | 26.67709 | 94.88478 | 99.8385 | 0.003768232 | 0.011316 | 1141.347 | 4.22721 | 5.259663 | 70.12884 | 1 | 217 | 287.454 | 2.488219 | 0 | 1034.8344 | 415.8936 | 8.317872 | 5.545248 | 2.470101 | 2.113605 | 35.06442 | 75 | 150 | 50 | 2023-09-14 22:26
2590 | Maxwell-2.7V-450F_c_230907_015_3.xlsx | Maxwell-2.7V-450F_c | 591 | 296 | CCCV | 3 | 1800 | 30 | 0.5 | 1404.854 | 5.203163 | 28.09708 | 0 | 0 | 0 | 0.018756 | 0 | 0 |  |  | 1 | 0 | 287.896 | 0.018756 | 2.499535 | 1036.4256 | 417.7823 | 8.355646 | 5.570431 | 2.601582 | 0 |  | 75 | 150 | 50 | 2023-09-14 22:32
2591 | Maxwell-2.7V-450F_c_230907_015_3.xlsx | Maxwell-2.7V-450F_c | 592 | 296 | CCD | -3000 | 345 | 5.75 | 0.09583333 | 1333.992 | 4.940712 | 26.67985 | 94.95593 | 99.83709 | 0.003716617 | 0.011161 | 1138.538 | 4.216808 | 5.27101 | 70.28013 | 1 | 216 | 287.427 | 2.488374 | 0 | 1034.7372 | 415.8286 | 8.316573 | 5.544382 | 2.470356 | 2.108404 | 35.14007 | 75 | 150 | 50 | 2023-09-14 23:02
2592 | Maxwell-2.7V-450F_c_230907_015_3.xlsx | Maxwell-2.7V-450F_c | 593 | 297 | CCCV | 4 | 1800 | 30 | 0.5 | 1405.608 | 5.205956 | 28.11216 | 0 | 0 | 0 | 0.018446 | 0 | 0 |  |  | 1 | 0 | 287.873 | 0.018446 | 2.499535 | 1036.3428 | 417.6967 | 8.353935 | 5.56929 | 2.602978 | 0 |  | 75 | 150 | 50 | 2023-09-14 23:08
2593 | Maxwell-2.7V-450F_c_230907_015_3.xlsx | Maxwell-2.7V-450F_c | 594 | 297 | CCD | -3000 | 345 | 5.75 | 0.09583333 | 1333.432 | 4.938638 | 26.66864 | 94.86515 | 99.83673 | 0.003766977 | 0.011316 | 1141.145 | 4.226462 | 5.258732 | 70.11642 | 1 | 217 | 287.403 | 2.488219 | 0 | 1034.6508 | 415.8198 | 8.316397 | 5.544264 | 2.469319 | 2.113231 | 35.05821 | 75 | 150 | 50 | 2023-09-14 23:38
2594 | Maxwell-2.7V-450F_c_230907_015_3.xlsx | Maxwell-2.7V-450F_c | 595 | 298 | CCCV | 3 | 1800 | 30 | 0.5 | 1405.677 | 5.206213 | 28.11355 | 0 | 0 | 0 | 0.018291 | 0 | 0 |  |  | 1 | 0 | 287.84 | 0.018291 | 2.499535 | 1036.224 | 417.6228 | 8.352455 | 5.568304 | 2.603106 | 0 |  | 75 | 150 | 50 | 2023-09-14 23:43
2595 | Maxwell-2.7V-450F_c_230907_015_3.xlsx | Maxwell-2.7V-450F_c | 596 | 298 | CCD | -3000 | 345 | 5.75 | 0.09583333 | 1333.92 | 4.940445 | 26.6784 | 94.89518 | 99.83915 | 0.003613387 | 0.010851 | 1141.507 | 4.227803 | 5.2604 | 70.13866 | 1 | 217 | 287.377 | 2.488684 | 0 | 1034.5572 | 415.7045 | 8.31409 | 5.542727 | 2.470223 | 2.113901 | 35.06933 | 75 | 150 | 50 | 2023-09-15 00:13
2596 | Maxwell-2.7V-450F_c_230907_015_3.xlsx | Maxwell-2.7V-450F_c | 597 | 299 | CCCV | 3 | 1800 | 30 | 0.5 | 1404.947 | 5.203506 | 28.09893 | 0 | 0 | 0 | 0.018601 | 0 | 0 |  |  | 1 | 0 | 287.834 | 0.018601 | 2.499535 | 1036.2024 | 417.6662 | 8.353325 | 5.568883 | 2.601753 | 0 |  | 75 | 150 | 50 | 2023-09-15 00:19
2597 | Maxwell-2.7V-450F_c_230907_015_3.xlsx | Maxwell-2.7V-450F_c | 598 | 299 | CCD | -3000 | 345 | 5.75 | 0.09583333 | 1333.431 | 4.938635 | 26.66863 | 94.90976 | 99.83254 | 0.003768232 | 0.011316 | 1141.239 | 4.226813 | 5.259168 | 70.12224 | 1 | 217 | 287.352 | 2.488219 | 0 | 1034.4672 | 415.746 | 8.314921 | 5.543281 | 2.469318 | 2.113406 | 35.06112 | 75 | 150 | 50 | 2023-09-15 00:49
2598 | Maxwell-2.7V-450F_c_230907_015_3.xlsx | Maxwell-2.7V-450F_c | 599 | 300 | CCCV | 2 | 1800 | 30 | 0.5 | 1404.749 | 5.202775 | 28.09499 | 0 | 0 | 0 | 0.019531 | 0 | 0 |  |  | 1 | 0 | 287.843 | 0.019531 | 2.499535 | 1036.2348 | 417.8359 | 8.356719 | 5.571146 | 2.601388 | 0 |  | 75 | 150 | 50 | 2023-09-15 00:55
2599 | Maxwell-2.7V-450F_c_230907_015_3.xlsx | Maxwell-2.7V-450F_c | 600 | 300 | CCD | -3000 | 345 | 5.75 | 0.09583333 | 1333.819 | 4.940072 | 26.67639 | 94.9507 | 99.85235 | 0.003717855 | 0.011161 | 1141.476 | 4.227687 | 5.260256 | 70.13674 | 1 | 217 | 287.418 | 2.488374 | 0 | 1034.7048 | 415.8156 | 8.316313 | 5.544208 | 2.470036 | 2.113844 | 35.06837 | 75 | 150 | 50 | 2023-09-15 01:25
2600 | Maxwell-2.7V-450F_c_230907_015_3.xlsx | Maxwell-2.7V-450F_c | 601 | 301 | CCCV | 3 | 1800 | 30 | 0.5 | 1248.899 | 4.625552 | 24.97798 | 0 | 0 | 0 | 0.018601 | 0 | 0 |  |  | 1 | 0 | 270.415 | 0.018601 | 2.374597 | 973.494 | 413.1985 | 8.26397 | 5.509313 | 2.312776 | 0 |  | 75 | 150 | 50 | 2023-09-15 01:31
2601 | Maxwell-2.7V-450F_c_230907_015_3.xlsx | Maxwell-2.7V-450F_c | 602 | 301 | CCD | -3000 | 324 | 5.4 | 0.09 | 1188.128 | 4.400473 | 23.76255 | 95.134 | 99.91938 | 0.003716617 | 0.011161 | 994.3118 | 3.682636 | 5.073019 | 67.64026 | 1 | 196 | 270.197 | 2.363436 | 0 | 972.7092 | 411.5657 | 8.231314 | 5.487543 | 2.200236 | 1.841318 | 33.82013 | 75 | 150 | 50 | 2023-09-15 02:01
2602 | Maxwell-2.7V-450F_c_230907_015_3.xlsx | Maxwell-2.7V-450F_c | 603 | 302 | CCCV | 4 | 1800 | 30 | 0.5 | 1249.875 | 4.629168 | 24.99751 | 0 | 0 | 0 | 0.018291 | 0 | 0 |  |  | 1 | 0 | 270.469 | 0.018291 | 2.374442 | 973.6884 | 413.2538 | 8.265076 | 5.510051 | 2.314584 | 0 |  | 75 | 150 | 50 | 2023-09-15 02:06
2603 | Maxwell-2.7V-450F_c_230907_015_3.xlsx | Maxwell-2.7V-450F_c | 604 | 302 | CCD | -3000 | 324 | 5.4 | 0.09 | 1187.566 | 4.398391 | 23.75131 | 95.01471 | 99.86209 | 0.003715379 | 0.011161 | 991.0263 | 3.670468 | 5.082186 | 67.76248 | 1 | 195 | 270.096 | 2.363281 | 0 | 972.3456 | 411.4388 | 8.228777 | 5.485851 | 2.199195 | 1.835234 | 33.88124 | 75 | 150 | 50 | 2023-09-15 02:36
2604 | Maxwell-2.7V-450F_c_230907_015_3.xlsx | Maxwell-2.7V-450F_c | 605 | 303 | CCCV | 3 | 1800 | 30 | 0.5 | 1249.578 | 4.628068 | 24.99157 | 0 | 0 | 0 | 0.018601 | 0 | 0 |  |  | 1 | 0 | 270.458 | 0.018601 | 2.374442 | 973.6488 | 413.2914 | 8.265828 | 5.510552 | 2.314034 | 0 |  | 75 | 150 | 50 | 2023-09-15 02:42
2605 | Maxwell-2.7V-450F_c_230907_015_3.xlsx | Maxwell-2.7V-450F_c | 606 | 303 | CCD | -3000 | 324 | 5.4 | 0.09 | 1187.531 | 4.398263 | 23.75062 | 95.03453 | 99.83842 | 0.003768232 | 0.011316 | 994.1843 | 3.682164 | 5.072369 | 67.63158 | 1 | 196 | 270.021 | 2.363126 | 0 | 972.0756 | 411.3516 | 8.227031 | 5.484688 | 2.199131 | 1.841082 | 33.81579 | 75 | 150 | 50 | 2023-09-15 03:11
2606 | Maxwell-2.7V-450F_c_230907_015_3.xlsx | Maxwell-2.7V-450F_c | 607 | 304 | CCCV | 4 | 1800 | 30 | 0.5 | 1248.38 | 4.623628 | 24.96759 | 0 | 0 | 0 | 0.018911 | 0 | 0 |  |  | 1 | 0 | 270.399 | 0.018911 | 2.374442 | 973.4364 | 413.2556 | 8.265112 | 5.510075 | 2.311814 | 0 |  | 75 | 150 | 50 | 2023-09-15 03:17
2607 | Maxwell-2.7V-450F_c_230907_015_3.xlsx | Maxwell-2.7V-450F_c | 608 | 304 | CCD | -3000 | 324 | 5.4 | 0.09 | 1187.021 | 4.396376 | 23.74043 | 95.08498 | 99.84209 | 0.003715379 | 0.011161 | 990.805 | 3.669648 | 5.081051 | 67.74735 | 1 | 195 | 269.972 | 2.363281 | 0 | 971.8992 | 411.25 | 8.224999 | 5.483333 | 2.198188 | 1.834824 | 33.87367 | 75 | 150 | 50 | 2023-09-15 03:47
2608 | Maxwell-2.7V-450F_c_230907_015_3.xlsx | Maxwell-2.7V-450F_c | 609 | 305 | CCCV | 2 | 1800 | 30 | 0.5 | 1248.883 | 4.625492 | 24.97765 | 0 | 0 | 0 | 0.019376 | 0 | 0 |  |  | 1 | 0 | 270.403 | 0.019376 | 2.374597 | 973.4508 | 413.3161 | 8.266322 | 5.510882 | 2.312746 | 0 |  | 75 | 150 | 50 | 2023-09-15 03:52
2609 | Maxwell-2.7V-450F_c_230907_015_3.xlsx | Maxwell-2.7V-450F_c | 610 | 305 | CCD | -3000 | 324 | 5.4 | 0.09 | 1187.218 | 4.397103 | 23.74436 | 95.0624 | 99.84061 | 0.003666223 | 0.011006 | 991.029 | 3.670478 | 5.0822 | 67.76267 | 1 | 195 | 269.972 | 2.363591 | 0 | 971.8992 | 411.196 | 8.22392 | 5.482614 | 2.198552 | 1.835239 | 33.88133 | 75 | 150 | 50 | 2023-09-15 04:22
2610 | Maxwell-2.7V-450F_c_230907_015_3.xlsx | Maxwell-2.7V-450F_c | 611 | 306 | CCCV | 3 | 1800 | 30 | 0.5 | 1248.82 | 4.62526 | 24.9764 | 0 | 0 | 0 | 0.018601 | 0 | 0 |  |  | 1 | 0 | 270.422 | 0.018601 | 2.374597 | 973.5192 | 413.2092 | 8.264184 | 5.509456 | 2.31263 | 0 |  | 75 | 150 | 50 | 2023-09-15 04:28
2611 | Maxwell-2.7V-450F_c_230907_015_3.xlsx | Maxwell-2.7V-450F_c | 612 | 306 | CCD | -3000 | 324 | 5.4 | 0.09 | 1187.344 | 4.397569 | 23.74687 | 95.07724 | 99.84284 | 0.003561772 | 0.010696 | 991.0641 | 3.670608 | 5.08238 | 67.76507 | 1 | 195 | 269.997 | 2.363901 | 0 | 971.9892 | 411.1802 | 8.223603 | 5.482402 | 2.198785 | 1.835304 | 33.88253 | 75 | 150 | 50 | 2023-09-15 04:58
2612 | Maxwell-2.7V-450F_c_230907_015_3.xlsx | Maxwell-2.7V-450F_c | 613 | 307 | CCCV | 3 | 1800 | 30 | 0.5 | 1249.054 | 4.626127 | 24.98109 | 0 | 0 | 0 | 0.018291 | 0 | 0 |  |  | 1 | 0 | 270.401 | 0.018291 | 2.374597 | 973.4436 | 413.1227 | 8.262455 | 5.508303 | 2.313064 | 0 |  | 75 | 150 | 50 | 2023-09-15 05:03
2613 | Maxwell-2.7V-450F_c_230907_015_3.xlsx | Maxwell-2.7V-450F_c | 614 | 307 | CCD | -3000 | 324 | 5.4 | 0.09 | 1186.98 | 4.396224 | 23.73961 | 95.03032 | 99.8321 | 0.003665002 | 0.011006 | 990.9618 | 3.670229 | 5.081855 | 67.75807 | 1 | 195 | 269.947 | 2.363591 | 0 | 971.8092 | 411.1579 | 8.223159 | 5.482106 | 2.198112 | 1.835114 | 33.87904 | 75 | 150 | 50 | 2023-09-15 05:33
2614 | Maxwell-2.7V-450F_c_230907_015_3.xlsx | Maxwell-2.7V-450F_c | 615 | 308 | CCCV | 3 | 1800 | 30 | 0.5 | 1248.19 | 4.622926 | 24.9638 | 0 | 0 | 0 | 0.018601 | 0 | 0 |  |  | 1 | 0 | 270.321 | 0.018601 | 2.374442 | 973.1556 | 413.082 | 8.261641 | 5.50776 | 2.311463 | 0 |  | 75 | 150 | 50 | 2023-09-15 05:39
2615 | Maxwell-2.7V-450F_c_230907_015_3.xlsx | Maxwell-2.7V-450F_c | 616 | 308 | CCD | -3000 | 324 | 5.4 | 0.09 | 1186.783 | 4.395491 | 23.73565 | 95.08028 | 99.82465 | 0.003665002 | 0.011006 | 993.9125 | 3.681157 | 5.070982 | 67.61309 | 1 | 196 | 269.847 | 2.363436 | 0 | 971.4492 | 411.0326 | 8.220652 | 5.480434 | 2.197746 | 1.840579 | 33.80655 | 75 | 150 | 50 | 2023-09-15 06:09
2616 | Maxwell-2.7V-450F_c_230907_015_3.xlsx | Maxwell-2.7V-450F_c | 617 | 309 | CCCV | 3 | 1800 | 30 | 0.5 | 1247.9 | 4.621852 | 24.958 | 0 | 0 | 0 | 0.018756 | 0 | 0 |  |  | 1 | 0 | 270.228 | 0.018756 | 2.374442 | 972.8208 | 412.9671 | 8.259342 | 5.506228 | 2.310926 | 0 |  | 75 | 150 | 50 | 2023-09-15 06:14
2617 | Maxwell-2.7V-450F_c_230907_015_3.xlsx | Maxwell-2.7V-450F_c | 618 | 309 | CCD | -3000 | 324 | 5.4 | 0.09 | 1186.35 | 4.393888 | 23.727 | 95.0677 | 99.85901 | 0.003716617 | 0.011161 | 990.6028 | 3.668899 | 5.080015 | 67.73353 | 1 | 195 | 269.847 | 2.363281 | 0 | 971.4492 | 411.0595 | 8.221191 | 5.480794 | 2.196944 | 1.83445 | 33.86676 | 75 | 150 | 50 | 2023-09-15 06:44
2618 | Maxwell-2.7V-450F_c_230907_015_3.xlsx | Maxwell-2.7V-450F_c | 619 | 310 | CCCV | 3 | 1800 | 30 | 0.5 | 1247.4 | 4.620001 | 24.948 | 0 | 0 | 0 | 0.018446 | 0 | 0 |  |  | 1 | 0 | 270.326 | 0.018446 | 2.374442 | 973.1736 | 413.0625 | 8.26125 | 5.5075 | 2.31 | 0 |  | 75 | 150 | 50 | 2023-09-15 06:49
2619 | Maxwell-2.7V-450F_c_230907_015_3.xlsx | Maxwell-2.7V-450F_c | 620 | 310 | CCD | -3000 | 324 | 5.4 | 0.09 | 1186.332 | 4.393823 | 23.72664 | 95.10437 | 99.81356 | 0.003768232 | 0.011316 | 990.5899 | 3.668851 | 5.079948 | 67.73264 | 1 | 195 | 269.822 | 2.363126 | 0 | 971.3592 | 411.0484 | 8.220968 | 5.480646 | 2.196911 | 1.834426 | 33.86632 | 75 | 150 | 50 | 2023-09-15 07:19
2620 | Maxwell-2.7V-450F_c_230907_015_3.xlsx | Maxwell-2.7V-450F_c | 621 | 311 | CCCV | 2 | 1800 | 30 | 0.5 | 1248.158 | 4.622806 | 24.96315 | 0 | 0 | 0 | 0.018601 | 0 | 0 |  |  | 1 | 0 | 270.21 | 0.018601 | 2.374442 | 972.756 | 412.9124 | 8.258248 | 5.505499 | 2.311403 | 0 |  | 75 | 150 | 50 | 2023-09-15 07:25
2621 | Maxwell-2.7V-450F_c_230907_015_3.xlsx | Maxwell-2.7V-450F_c | 622 | 311 | CCD | -3000 | 324 | 5.4 | 0.09 | 1185.934 | 4.392348 | 23.71868 | 95.01476 | 99.82865 | 0.003821119 | 0.011471 | 993.4382 | 3.679401 | 5.068562 | 67.58083 | 1 | 196 | 269.747 | 2.362971 | 0 | 971.0892 | 410.9611 | 8.219222 | 5.479482 | 2.196174 | 1.8397 | 33.79042 | 75 | 150 | 50 | 2023-09-15 07:55
2622 | Maxwell-2.7V-450F_c_230907_015_3.xlsx | Maxwell-2.7V-450F_c | 623 | 312 | CCCV | 3 | 1800 | 30 | 0.5 | 1247.805 | 4.621501 | 24.9561 | 0 | 0 | 0 | 0.018756 | 0 | 0 |  |  | 1 | 0 | 270.259 | 0.018756 | 2.374597 | 972.9324 | 412.9873 | 8.259746 | 5.506497 | 2.31075 | 0 |  | 75 | 150 | 50 | 2023-09-15 08:00
2623 | Maxwell-2.7V-450F_c_230907_015_3.xlsx | Maxwell-2.7V-450F_c | 624 | 312 | CCD | -3000 | 324 | 5.4 | 0.09 | 1186.641 | 4.394966 | 23.73282 | 95.09824 | 99.85643 | 0.003613387 | 0.010851 | 993.9101 | 3.681148 | 5.07097 | 67.61293 | 1 | 196 | 269.871 | 2.363746 | 0 | 971.5356 | 411.0152 | 8.220305 | 5.480203 | 2.197483 | 1.840574 | 33.80647 | 75 | 150 | 50 | 2023-09-15 08:30
2624 | Maxwell-2.7V-450F_c_230907_015_3.xlsx | Maxwell-2.7V-450F_c | 625 | 313 | CCCV | 3 | 1800 | 30 | 0.5 | 1248.246 | 4.623134 | 24.96492 | 0 | 0 | 0 | 0.019066 | 0 | 0 |  |  | 1 | 0 | 270.31 | 0.019066 | 2.374597 | 973.116 | 413.1196 | 8.262392 | 5.508261 | 2.311567 | 0 |  | 75 | 150 | 50 | 2023-09-15 08:35
2625 | Maxwell-2.7V-450F_c_230907_015_3.xlsx | Maxwell-2.7V-450F_c | 626 | 313 | CCD | -3000 | 324 | 5.4 | 0.09 | 1186.196 | 4.393319 | 23.72392 | 95.02903 | 99.8191 | 0.003665002 | 0.011006 | 990.6352 | 3.669019 | 5.080181 | 67.73574 | 1 | 195 | 269.821 | 2.363591 | 0 | 971.3556 | 410.966 | 8.219321 | 5.479547 | 2.19666 | 1.83451 | 33.86787 | 75 | 150 | 50 | 2023-09-15 09:06
2626 | Maxwell-2.7V-450F_c_230907_015_3.xlsx | Maxwell-2.7V-450F_c | 627 | 314 | CCCV | 3 | 1800 | 30 | 0.5 | 1246.983 | 4.618455 | 24.93966 | 0 | 0 | 0 | 0.018756 | 0 | 0 |  |  | 1 | 0 | 270.239 | 0.018756 | 2.374442 | 972.8604 | 412.9839 | 8.259678 | 5.506452 | 2.309227 | 0 |  | 75 | 150 | 50 | 2023-09-15 09:11
2627 | Maxwell-2.7V-450F_c_230907_015_3.xlsx | Maxwell-2.7V-450F_c | 628 | 314 | CCD | -3000 | 324 | 5.4 | 0.09 | 1186.082 | 4.392898 | 23.72165 | 95.11619 | 99.80795 | 0.003716617 | 0.011161 | 990.5694 | 3.668776 | 5.079843 | 67.73124 | 1 | 195 | 269.72 | 2.363281 | 0 | 970.992 | 410.8661 | 8.217322 | 5.478214 | 2.196449 | 1.834388 | 33.86562 | 75 | 150 | 50 | 2023-09-15 09:41
2628 | Maxwell-2.7V-450F_c_230907_015_3.xlsx | Maxwell-2.7V-450F_c | 629 | 315 | CCCV | 2 | 1800 | 30 | 0.5 | 1246.924 | 4.618236 | 24.93847 | 0 | 0 | 0 | 0.019066 | 0 | 0 |  |  | 1 | 0 | 270.16 | 0.019066 | 2.374597 | 972.576 | 412.8903 | 8.257807 | 5.505205 | 2.309118 | 0 |  | 75 | 150 | 50 | 2023-09-15 09:46
2629 | Maxwell-2.7V-450F_c_230907_015_3.xlsx | Maxwell-2.7V-450F_c | 630 | 315 | CCD | -3000 | 324 | 5.4 | 0.09 | 1185.808 | 4.39188 | 23.71615 | 95.09866 | 99.85638 | 0.003769487 | 0.011316 | 990.3969 | 3.668137 | 5.078958 | 67.71945 | 1 | 195 | 269.772 | 2.363281 | 0 | 971.1792 | 410.9453 | 8.218906 | 5.479271 | 2.19594 | 1.834068 | 33.85972 | 75 | 150 | 50 | 2023-09-15 10:16
2630 | Maxwell-2.7V-450F_c_230907_015_3.xlsx | Maxwell-2.7V-450F_c | 631 | 316 | CCCV | 4 | 1800 | 30 | 0.5 | 1247.573 | 4.620639 | 24.95145 | 0 | 0 | 0 | 0.018291 | 0 | 0 |  |  | 1 | 0 | 270.225 | 0.018291 | 2.374597 | 972.81 | 412.8538 | 8.257077 | 5.504718 | 2.31032 | 0 |  | 75 | 150 | 50 | 2023-09-15 10:22
2631 | Maxwell-2.7V-450F_c_230907_015_3.xlsx | Maxwell-2.7V-450F_c | 632 | 316 | CCD | -3000 | 324 | 5.4 | 0.09 | 1186.028 | 4.392695 | 23.72055 | 95.06683 | 99.81349 | 0.003766977 | 0.011316 | 990.6157 | 3.668947 | 5.080081 | 67.73441 | 1 | 195 | 269.721 | 2.363281 | 0 | 970.9956 | 410.8676 | 8.217352 | 5.478235 | 2.196348 | 1.834474 | 33.8672 | 75 | 150 | 50 | 2023-09-15 10:52
2632 | Maxwell-2.7V-450F_c_230907_015_3.xlsx | Maxwell-2.7V-450F_c | 633 | 317 | CCCV | 4 | 1800 | 30 | 0.5 | 1247.998 | 4.622214 | 24.95995 | 0 | 0 | 0 | 0.018601 | 0 | 0 |  |  | 1 | 0 | 270.205 | 0.018601 | 2.374597 | 972.738 | 412.8776 | 8.257552 | 5.505035 | 2.311107 | 0 |  | 75 | 150 | 50 | 2023-09-15 10:57
2633 | Maxwell-2.7V-450F_c_230907_015_3.xlsx | Maxwell-2.7V-450F_c | 634 | 317 | CCD | -3000 | 324 | 5.4 | 0.09 | 1186.151 | 4.393153 | 23.72303 | 95.04436 | 100.0851 | 0.003663782 | 0.011006 | 990.6091 | 3.668923 | 5.080047 | 67.73396 | 1 | 195 | 270.435 | 2.363591 | 0 | 973.566 | 411.9012 | 8.238024 | 5.492016 | 2.196577 | 1.834461 | 33.86698 | 75 | 150 | 50 | 2023-09-15 11:27
2634 | Maxwell-2.7V-450F_c_230907_015_3.xlsx | Maxwell-2.7V-450F_c | 635 | 318 | CCCV | 3 | 1800 | 30 | 0.5 | 1247.55 | 4.620557 | 24.95101 | 0 | 0 | 0 | 0.024182 | 0 | 0 |  |  | 1 | 0 | 269.747 | 0.024182 | 2.374597 | 971.0892 | 413.1565 | 8.26313 | 5.508753 | 2.310278 | 0 |  | 75 | 150 | 50 | 2023-09-15 11:33
2635 | Maxwell-2.7V-450F_c_230907_015_3.xlsx | Maxwell-2.7V-450F_c | 636 | 318 | CCD | -3000 | 324 | 5.4 | 0.09 | 1185.746 | 4.391652 | 23.71492 | 95.04595 | 99.99036 | 0.003665002 | 0.011006 | 990.3617 | 3.668006 | 5.078778 | 67.71704 | 1 | 195 | 269.721 | 2.363591 | 0 | 970.9956 | 410.8137 | 8.216274 | 5.477516 | 2.195826 | 1.834003 | 33.85852 | 75 | 150 | 50 | 2023-09-15 12:02
2636 | Maxwell-2.7V-450F_c_230907_015_3.xlsx | Maxwell-2.7V-450F_c | 637 | 319 | CCCV | 3 | 1800 | 30 | 0.5 | 1247.133 | 4.619011 | 24.94266 | 0 | 0 | 0 | 0.018911 | 0 | 0 |  |  | 1 | 0 | 270.201 | 0.018911 | 2.374597 | 972.7236 | 412.9258 | 8.258517 | 5.505678 | 2.309505 | 0 |  | 75 | 150 | 50 | 2023-09-15 12:08
2637 | Maxwell-2.7V-450F_c_230907_015_3.xlsx | Maxwell-2.7V-450F_c | 638 | 319 | CCD | -3000 | 324 | 5.4 | 0.09 | 1185.688 | 4.391436 | 23.71375 | 95.07309 | 99.80348 | 0.003716617 | 0.011161 | 990.4162 | 3.668208 | 5.079057 | 67.72077 | 1 | 195 | 269.67 | 2.363436 | 0 | 970.812 | 410.763 | 8.215259 | 5.47684 | 2.195718 | 1.834104 | 33.86038 | 75 | 150 | 50 | 2023-09-15 12:38
2638 | Maxwell-2.7V-450F_c_230907_015_3.xlsx | Maxwell-2.7V-450F_c | 639 | 320 | CCCV | 2 | 1800 | 30 | 0.5 | 1246.484 | 4.616606 | 24.92967 | 0 | 0 | 0 | 0.019531 | 0 | 0 |  |  | 1 | 0 | 270.099 | 0.019531 | 2.374597 | 972.3564 | 412.8786 | 8.257572 | 5.505048 | 2.308303 | 0 |  | 75 | 150 | 50 | 2023-09-15 12:43
2639 | Maxwell-2.7V-450F_c_230907_015_3.xlsx | Maxwell-2.7V-450F_c | 640 | 320 | CCD | -3000 | 324 | 5.4 | 0.09 | 1185.963 | 4.392457 | 23.71927 | 95.14472 | 99.86042 | 0.00361459 | 0.010851 | 993.6341 | 3.680126 | 5.069562 | 67.59416 | 1 | 196 | 269.722 | 2.363746 | 0 | 970.9992 | 410.7883 | 8.215766 | 5.477177 | 2.196229 | 1.840063 | 33.79708 | 75 | 150 | 50 | 2023-09-15 13:13
2640 | Maxwell-2.7V-450F_c_230907_015_3.xlsx | Maxwell-2.7V-450F_c | 641 | 321 | CCCV | 2 | 1800 | 30 | 0.5 | 1247.357 | 4.61984 | 24.94713 | 0 | 0 | 0 | 0.018291 | 0 | 0 |  |  | 1 | 0 | 270.191 | 0.018291 | 2.374597 | 972.6876 | 412.8019 | 8.256038 | 5.504025 | 2.30992 | 0 |  | 75 | 150 | 50 | 2023-09-15 13:19
2641 | Maxwell-2.7V-450F_c_230907_015_3.xlsx | Maxwell-2.7V-450F_c | 642 | 321 | CCD | -3000 | 324 | 5.4 | 0.09 | 1185.614 | 4.391161 | 23.71227 | 95.05008 | 99.8168 | 0.003717855 | 0.011161 | 990.3851 | 3.668093 | 5.078898 | 67.71864 | 1 | 195 | 269.696 | 2.363436 | 0 | 970.9056 | 410.8026 | 8.216052 | 5.477368 | 2.195581 | 1.834046 | 33.85932 | 75 | 150 | 50 | 2023-09-15 13:49
2642 | Maxwell-2.7V-450F_c_230907_015_3.xlsx | Maxwell-2.7V-450F_c | 643 | 322 | CCCV | 3 | 1800 | 30 | 0.5 | 1246.304 | 4.61594 | 24.92608 | 0 | 0 | 0 | 0.018601 | 0 | 0 |  |  | 1 | 0 | 270.101 | 0.018601 | 2.374442 | 972.3636 | 412.7459 | 8.254917 | 5.503278 | 2.30797 | 0 |  | 75 | 150 | 50 | 2023-09-15 13:54
2643 | Maxwell-2.7V-450F_c_230907_015_3.xlsx | Maxwell-2.7V-450F_c | 644 | 322 | CCD | -3000 | 323 | 5.383333 | 0.08972222 | 1185.082 | 4.389194 | 23.70165 | 95.08775 | 99.81266 | 0.003716617 | 0.011161 | 990.1253 | 3.667131 | 5.077566 | 67.70087 | 1 | 195 | 269.595 | 2.363281 | 0 | 970.542 | 410.6757 | 8.213513 | 5.475676 | 2.194597 | 1.833565 | 33.85044 | 75 | 150 | 50 | 2023-09-15 14:24
2644 | Maxwell-2.7V-450F_c_230907_015_3.xlsx | Maxwell-2.7V-450F_c | 645 | 323 | CCCV | 3 | 1800 | 30 | 0.5 | 1247.071 | 4.618781 | 24.94142 | 0 | 0 | 0 | 0.018446 | 0 | 0 |  |  | 1 | 0 | 270.055 | 0.018446 | 2.374597 | 972.198 | 412.6213 | 8.252425 | 5.501617 | 2.309391 | 0 |  | 75 | 150 | 50 | 2023-09-15 14:29
2645 | Maxwell-2.7V-450F_c_230907_015_3.xlsx | Maxwell-2.7V-450F_c | 646 | 323 | CCD | -3000 | 324 | 5.4 | 0.09 | 1185.567 | 4.390991 | 23.71135 | 95.06817 | 99.84855 | 0.003716617 | 0.011161 | 990.414 | 3.6682 | 5.079046 | 67.72062 | 1 | 195 | 269.646 | 2.363436 | 0 | 970.7256 | 410.7264 | 8.214528 | 5.476352 | 2.195495 | 1.8341 | 33.86031 | 75 | 150 | 50 | 2023-09-15 14:59
2646 | Maxwell-2.7V-450F_c_230907_015_3.xlsx | Maxwell-2.7V-450F_c | 647 | 324 | CCCV | 3 | 1801 | 30.01667 | 0.5002778 | 1246.878 | 4.618067 | 24.93756 | 0 | 0 | 0 | 0.018446 | 0 | 0 |  |  | 1 | 0 | 270.094 | 0.018446 | 2.374597 | 972.3384 | 412.6809 | 8.253617 | 5.502411 | 2.309034 | 0 |  | 75 | 150 | 50 | 2023-09-15 15:05
2647 | Maxwell-2.7V-450F_c_230907_015_3.xlsx | Maxwell-2.7V-450F_c | 648 | 324 | CCD | -3000 | 323 | 5.383333 | 0.08972222 | 1180.729 | 4.373072 | 23.61459 | 94.69486 | 99.62939 | 0.005471528 | 0.016431 | 987.6495 | 3.657961 | 5.064869 | 67.53159 | 1 | 195 | 269.093 | 2.358166 | 0 | 968.7348 | 410.8001 | 8.216002 | 5.477335 | 2.186536 | 1.828981 | 33.7658 | 75 | 150 | 50 | 2023-09-15 15:35
2648 | Maxwell-2.7V-450F_c_230907_015_3.xlsx | Maxwell-2.7V-450F_c | 649 | 325 | CCCV | 3 | 1800 | 30 | 0.5 | 1247.005 | 4.618536 | 24.94009 | 0 | 0 | 0 | 0.018756 | 0 | 0 |  |  | 1 | 0 | 270.095 | 0.018756 | 2.374442 | 972.342 | 412.7638 | 8.255277 | 5.503518 | 2.309268 | 0 |  | 75 | 150 | 50 | 2023-09-15 15:40
2649 | Maxwell-2.7V-450F_c_230907_015_3.xlsx | Maxwell-2.7V-450F_c | 650 | 325 | CCD | -3000 | 323 | 5.383333 | 0.08972222 | 1185.172 | 4.389527 | 23.70345 | 95.04153 | 99.81525 | 0.003665002 | 0.011006 | 990.1316 | 3.667154 | 5.077598 | 67.70131 | 1 | 195 | 269.596 | 2.363436 | 0 | 970.5456 | 410.6503 | 8.213005 | 5.475337 | 2.194763 | 1.833577 | 33.85065 | 75 | 150 | 50 | 2023-09-15 16:10
2650 | Maxwell-2.7V-450F_c_230907_015_3.xlsx | Maxwell-2.7V-450F_c | 651 | 326 | CCCV | 2 | 1800 | 30 | 0.5 | 1246.134 | 4.615311 | 24.92268 | 0 | 0 | 0 | 0.019376 | 0 | 0 |  |  | 1 | 0 | 270.032 | 0.019376 | 2.374597 | 972.1152 | 412.749 | 8.254981 | 5.50332 | 2.307655 | 0 |  | 75 | 150 | 50 | 2023-09-15 16:16
2651 | Maxwell-2.7V-450F_c_230907_015_3.xlsx | Maxwell-2.7V-450F_c | 652 | 326 | CCD | -3000 | 323 | 5.383333 | 0.08972222 | 1185.53 | 4.390851 | 23.7106 | 95.13663 | 99.83854 | 0.003717855 | 0.011161 | 993.4194 | 3.679331 | 5.068466 | 67.57955 | 1 | 196 | 269.596 | 2.363436 | 0 | 970.5456 | 410.6503 | 8.213005 | 5.475337 | 2.195426 | 1.839666 | 33.78978 | 75 | 150 | 50 | 2023-09-15 16:46
2652 | Maxwell-2.7V-450F_c_230907_015_3.xlsx | Maxwell-2.7V-450F_c | 653 | 327 | CCCV | 3 | 1800 | 30 | 0.5 | 1246.478 | 4.616584 | 24.92955 | 0 | 0 | 0 | 0.019531 | 0 | 0 |  |  | 1 | 0 | 270.029 | 0.019531 | 2.374597 | 972.1044 | 412.7716 | 8.255432 | 5.503622 | 2.308292 | 0 |  | 75 | 150 | 50 | 2023-09-15 16:51
2653 | Maxwell-2.7V-450F_c_230907_015_3.xlsx | Maxwell-2.7V-450F_c | 654 | 327 | CCD | -3000 | 323 | 5.383333 | 0.08972222 | 1185.314 | 4.390053 | 23.70629 | 95.09311 | 99.83965 | 0.003716617 | 0.011161 | 990.3128 | 3.667825 | 5.078527 | 67.7137 | 1 | 195 | 269.596 | 2.363436 | 0 | 970.5456 | 410.6503 | 8.213005 | 5.475337 | 2.195027 | 1.833913 | 33.85685 | 75 | 150 | 50 | 2023-09-15 17:21
2654 | Maxwell-2.7V-450F_c_230907_015_3.xlsx | Maxwell-2.7V-450F_c | 655 | 328 | CCCV | 3 | 1800 | 30 | 0.5 | 1246.723 | 4.617492 | 24.93446 | 0 | 0 | 0 | 0.018601 | 0 | 0 |  |  | 1 | 0 | 270.076 | 0.018601 | 2.374597 | 972.2736 | 412.6805 | 8.25361 | 5.502407 | 2.308746 | 0 |  | 75 | 150 | 50 | 2023-09-15 17:26
2655 | Maxwell-2.7V-450F_c_230907_015_3.xlsx | Maxwell-2.7V-450F_c | 656 | 328 | CCD | -3000 | 324 | 5.4 | 0.09 | 1185.535 | 4.39087 | 23.7107 | 95.09209 | 99.84079 | 0.003665002 | 0.011006 | 990.5063 | 3.668542 | 5.07952 | 67.72693 | 1 | 195 | 269.646 | 2.363591 | 0 | 970.7256 | 410.6995 | 8.21399 | 5.475993 | 2.195435 | 1.834271 | 33.86346 | 75 | 150 | 50 | 2023-09-15 17:56
2656 | Maxwell-2.7V-450F_c_230907_015_3.xlsx | Maxwell-2.7V-450F_c | 657 | 329 | CCCV | 3 | 1800 | 30 | 0.5 | 1245.993 | 4.61479 | 24.91987 | 0 | 0 | 0 | 0.018291 | 0 | 0 |  |  | 1 | 0 | 270.023 | 0.018291 | 2.374597 | 972.0828 | 412.5452 | 8.250905 | 5.500603 | 2.307395 | 0 |  | 75 | 150 | 50 | 2023-09-15 18:02
2657 | Maxwell-2.7V-450F_c_230907_015_3.xlsx | Maxwell-2.7V-450F_c | 658 | 329 | CCD | -3000 | 323 | 5.383333 | 0.08972222 | 1185.045 | 4.389056 | 23.7009 | 95.10847 | 99.83261 | 0.003768232 | 0.011316 | 990.1564 | 3.667246 | 5.077725 | 67.703 | 1 | 195 | 269.571 | 2.363281 | 0 | 970.4556 | 410.6391 | 8.212782 | 5.475188 | 2.194528 | 1.833623 | 33.8515 | 75 | 150 | 50 | 2023-09-15 18:32
2658 | Maxwell-2.7V-450F_c_230907_015_3.xlsx | Maxwell-2.7V-450F_c | 659 | 330 | CCCV | 2 | 1800 | 30 | 0.5 | 1245.983 | 4.614753 | 24.91967 | 0 | 0 | 0 | 0.018601 | 0 | 0 |  |  | 1 | 0 | 269.936 | 0.018601 | 2.374442 | 971.7696 | 412.4937 | 8.249874 | 5.499916 | 2.307376 | 0 |  | 75 | 150 | 50 | 2023-09-15 18:37
2659 | Maxwell-2.7V-450F_c_230907_015_3.xlsx | Maxwell-2.7V-450F_c | 660 | 330 | CCD | -3000 | 323 | 5.383333 | 0.08972222 | 1184.303 | 4.386307 | 23.68606 | 95.04966 | 99.82737 | 0.003821119 | 0.011471 | 989.7906 | 3.665891 | 5.075849 | 67.67799 | 1 | 195 | 269.47 | 2.362971 | 0 | 970.092 | 410.5391 | 8.210782 | 5.473855 | 2.193153 | 1.832946 | 33.839 | 75 | 150 | 50 | 2023-09-15 19:07
2660 | Maxwell-2.7V-450F_c_230907_015_3.xlsx | Maxwell-2.7V-450F_c | 661 | 331 | CCCV | 3 | 1800 | 30 | 0.5 | 1245.946 | 4.614614 | 24.91892 | 0 | 0 | 0 | 0.018601 | 0 | 0 |  |  | 1 | 0 | 269.992 | 0.018601 | 2.374597 | 971.9712 | 412.5521 | 8.251043 | 5.500695 | 2.307307 | 0 |  | 75 | 150 | 50 | 2023-09-15 19:13
2661 | Maxwell-2.7V-450F_c_230907_015_3.xlsx | Maxwell-2.7V-450F_c | 662 | 331 | CCD | -3000 | 323 | 5.383333 | 0.08972222 | 1185.039 | 4.389033 | 23.70078 | 95.11159 | 99.83481 | 0.003716617 | 0.011161 | 990.2055 | 3.667428 | 5.077977 | 67.70636 | 1 | 195 | 269.546 | 2.363436 | 0 | 970.3656 | 410.5741 | 8.211482 | 5.474321 | 2.194516 | 1.833714 | 33.85318 | 75 | 150 | 50 | 2023-09-15 19:43
2662 | Maxwell-2.7V-450F_c_230907_015_3.xlsx | Maxwell-2.7V-450F_c | 663 | 332 | CCCV | 4 | 1800 | 30 | 0.5 | 1246.035 | 4.614945 | 24.9207 | 0 | 0 | 0 | 0.018601 | 0 | 0 |  |  | 1 | 0 | 269.986 | 0.018601 | 2.374597 | 971.9496 | 412.543 | 8.25086 | 5.500573 | 2.307472 | 0 |  | 75 | 150 | 50 | 2023-09-15 19:48
2663 | Maxwell-2.7V-450F_c_230907_015_3.xlsx | Maxwell-2.7V-450F_c | 664 | 332 | CCD | -3000 | 323 | 5.383333 | 0.08972222 | 1185.036 | 4.389022 | 23.70072 | 95.10454 | 99.84629 | 0.003715379 | 0.011161 | 990.1842 | 3.667349 | 5.077868 | 67.7049 | 1 | 195 | 269.571 | 2.363436 | 0 | 970.4556 | 410.6122 | 8.212244 | 5.474829 | 2.194511 | 1.833674 | 33.85245 | 75 | 150 | 50 | 2023-09-15 20:18
2664 | Maxwell-2.7V-450F_c_230907_015_3.xlsx | Maxwell-2.7V-450F_c | 665 | 333 | CCCV | 2 | 1800 | 30 | 0.5 | 1246.443 | 4.616456 | 24.92886 | 0 | 0 | 0 | 0.018446 | 0 | 0 |  |  | 1 | 0 | 270.078 | 0.018446 | 2.374597 | 972.2808 | 412.6564 | 8.253128 | 5.502085 | 2.308228 | 0 |  | 75 | 150 | 50 | 2023-09-15 20:23
2665 | Maxwell-2.7V-450F_c_230907_015_3.xlsx | Maxwell-2.7V-450F_c | 666 | 333 | CCD | -3000 | 323 | 5.383333 | 0.08972222 | 1185.343 | 4.390159 | 23.70686 | 95.09803 | 99.81228 | 0.003562958 | 0.010696 | 990.4041 | 3.668163 | 5.078996 | 67.71994 | 1 | 195 | 269.571 | 2.363901 | 0 | 970.4556 | 410.5314 | 8.210628 | 5.473752 | 2.195079 | 1.834082 | 33.85997 | 75 | 150 | 50 | 2023-09-15 20:53
2666 | Maxwell-2.7V-450F_c_230907_015_3.xlsx | Maxwell-2.7V-450F_c | 667 | 334 | CCCV | 2 | 1800 | 30 | 0.5 | 1246.18 | 4.615482 | 24.9236 | 0 | 0 | 0 | 0.018756 | 0 | 0 |  |  | 1 | 0 | 269.965 | 0.018756 | 2.374597 | 971.874 | 412.538 | 8.250761 | 5.500507 | 2.307741 | 0 |  | 75 | 150 | 50 | 2023-09-15 20:59
2667 | Maxwell-2.7V-450F_c_230907_015_3.xlsx | Maxwell-2.7V-450F_c | 668 | 334 | CCD | -3000 | 323 | 5.383333 | 0.08972222 | 1184.793 | 4.388122 | 23.69586 | 95.07397 | 99.82664 | 0.003717855 | 0.011161 | 993.0875 | 3.678102 | 5.066773 | 67.55697 | 1 | 196 | 269.497 | 2.363436 | 0 | 970.1892 | 410.4995 | 8.209989 | 5.473326 | 2.194061 | 1.839051 | 33.77849 | 75 | 150 | 50 | 2023-09-15 21:29
2668 | Maxwell-2.7V-450F_c_230907_015_3.xlsx | Maxwell-2.7V-450F_c | 669 | 335 | CCCV | 3 | 1800 | 30 | 0.5 | 1244.421 | 4.608968 | 24.88843 | 0 | 0 | 0 | 0.018911 | 0 | 0 |  |  | 1 | 0 | 269.878 | 0.018911 | 2.374442 | 971.5608 | 412.4594 | 8.249187 | 5.499458 | 2.304484 | 0 |  | 75 | 150 | 50 | 2023-09-15 21:34
2669 | Maxwell-2.7V-450F_c_230907_015_3.xlsx | Maxwell-2.7V-450F_c | 670 | 335 | CCD | -3000 | 323 | 5.383333 | 0.08972222 | 1184.423 | 4.386753 | 23.68847 | 95.17864 | 99.83993 | 0.003768232 | 0.011316 | 989.92 | 3.66637 | 5.076513 | 67.68684 | 1 | 195 | 269.446 | 2.363126 | 0 | 970.0056 | 410.4756 | 8.209512 | 5.473008 | 2.193377 | 1.833185 | 33.84342 | 75 | 150 | 50 | 2023-09-15 22:04
2670 | Maxwell-2.7V-450F_c_230907_015_3.xlsx | Maxwell-2.7V-450F_c | 671 | 336 | CCCV | 3 | 1800 | 30 | 0.5 | 1246.336 | 4.616061 | 24.92673 | 0 | 0 | 0 | 0.018446 | 0 | 0 |  |  | 1 | 0 | 269.938 | 0.018446 | 2.374442 | 971.7768 | 412.4696 | 8.249393 | 5.499595 | 2.30803 | 0 |  | 75 | 150 | 50 | 2023-09-15 22:10
2671 | Maxwell-2.7V-450F_c_230907_015_3.xlsx | Maxwell-2.7V-450F_c | 672 | 336 | CCD | -3000 | 323 | 5.383333 | 0.08972222 | 1184.481 | 4.386967 | 23.68962 | 95.03702 | 99.83255 | 0.003716617 | 0.011161 | 989.9319 | 3.666414 | 5.076574 | 67.68765 | 1 | 195 | 269.486 | 2.363281 | 0 | 970.1496 | 410.5096 | 8.210193 | 5.473462 | 2.193483 | 1.833207 | 33.84383 | 75 | 150 | 50 | 2023-09-15 22:40
2672 | Maxwell-2.7V-450F_c_230907_015_3.xlsx | Maxwell-2.7V-450F_c | 673 | 337 | CCCV | 3 | 1800 | 30 | 0.5 | 1246.366 | 4.61617 | 24.92732 | 0 | 0 | 0 | 0.018446 | 0 | 0 |  |  | 1 | 0 | 269.992 | 0.018446 | 2.374597 | 971.9712 | 412.525 | 8.2505 | 5.500333 | 2.308085 | 0 |  | 75 | 150 | 50 | 2023-09-15 22:45
2673 | Maxwell-2.7V-450F_c_230907_015_3.xlsx | Maxwell-2.7V-450F_c | 674 | 337 | CCD | -3000 | 323 | 5.383333 | 0.08972222 | 1184.964 | 4.388755 | 23.69928 | 95.07351 | 99.83481 | 0.003665002 | 0.011006 | 990.3044 | 3.667794 | 5.078484 | 67.71312 | 1 | 195 | 269.546 | 2.363591 | 0 | 970.3656 | 410.5472 | 8.210943 | 5.473962 | 2.194377 | 1.833897 | 33.85656 | 75 | 150 | 50 | 2023-09-15 23:15
2674 | Maxwell-2.7V-450F_c_230907_015_3.xlsx | Maxwell-2.7V-450F_c | 675 | 338 | CCCV | 4 | 1800 | 30 | 0.5 | 1245.992 | 4.614786 | 24.91985 | 0 | 0 | 0 | 0.018601 | 0 | 0 |  |  | 1 | 0 | 270.021 | 0.018601 | 2.374752 | 972.0756 | 412.5693 | 8.251386 | 5.500924 | 2.307393 | 0 |  | 75 | 150 | 50 | 2023-09-15 23:20
2675 | Maxwell-2.7V-450F_c_230907_015_3.xlsx | Maxwell-2.7V-450F_c | 676 | 338 | CCD | -3000 | 323 | 5.383333 | 0.08972222 | 1185.096 | 4.389244 | 23.70192 | 95.11261 | 99.8152 | 0.003715379 | 0.011161 | 990.3091 | 3.667811 | 5.078508 | 67.71344 | 1 | 195 | 269.522 | 2.363591 | 0 | 970.2792 | 410.5106 | 8.210212 | 5.473475 | 2.194622 | 1.833906 | 33.85672 | 75 | 150 | 50 | 2023-09-15 23:50
2676 | Maxwell-2.7V-450F_c_230907_015_3.xlsx | Maxwell-2.7V-450F_c | 677 | 339 | CCCV | 3 | 1800 | 30 | 0.5 | 1245.777 | 4.613991 | 24.91555 | 0 | 0 | 0 | 0.019066 | 0 | 0 |  |  | 1 | 0 | 269.834 | 0.019066 | 2.374287 | 971.4024 | 412.4464 | 8.248928 | 5.499285 | 2.306995 | 0 |  | 75 | 150 | 50 | 2023-09-15 23:56
2677 | Maxwell-2.7V-450F_c_230907_015_3.xlsx | Maxwell-2.7V-450F_c | 678 | 339 | CCD | -3000 | 323 | 5.383333 | 0.08972222 | 1183.894 | 4.384791 | 23.67787 | 95.03251 | 99.84694 | 0.003871462 | 0.011626 | 986.6417 | 3.654229 | 5.085782 | 67.81043 | 1 | 194 | 269.421 | 2.362661 | 0 | 969.9156 | 410.5183 | 8.210366 | 5.473577 | 2.192396 | 1.827114 | 33.90521 | 75 | 150 | 50 | 2023-09-16 00:26
2678 | Maxwell-2.7V-450F_c_230907_015_3.xlsx | Maxwell-2.7V-450F_c | 679 | 340 | CCCV | 4 | 1800 | 30 | 0.5 | 1246.406 | 4.616319 | 24.92812 | 0 | 0 | 0 | 0.018291 | 0 | 0 |  |  | 1 | 0 | 270.012 | 0.018291 | 2.374752 | 972.0432 | 412.5013 | 8.250026 | 5.500017 | 2.308159 | 0 |  | 75 | 150 | 50 | 2023-09-16 00:31
2679 | Maxwell-2.7V-450F_c_230907_015_3.xlsx | Maxwell-2.7V-450F_c | 680 | 340 | CCD | -3000 | 323 | 5.383333 | 0.08972222 | 1185.017 | 4.388951 | 23.70033 | 95.07469 | 99.82742 | 0.003560586 | 0.010696 | 990.3122 | 3.667823 | 5.078524 | 67.71366 | 1 | 195 | 269.546 | 2.364056 | 0 | 970.3656 | 410.4664 | 8.209328 | 5.472886 | 2.194475 | 1.833912 | 33.85683 | 75 | 150 | 50 | 2023-09-16 01:01
2680 | Maxwell-2.7V-450F_c_230907_015_3.xlsx | Maxwell-2.7V-450F_c | 681 | 341 | CCCV | 3 | 1800 | 30 | 0.5 | 1245.894 | 4.61442 | 24.91787 | 0 | 0 | 0 | 0.018291 | 0 | 0 |  |  | 1 | 0 | 269.958 | 0.018291 | 2.374597 | 971.8488 | 412.4459 | 8.248918 | 5.499279 | 2.30721 | 0 |  | 75 | 150 | 50 | 2023-09-16 01:07
2681 | Maxwell-2.7V-450F_c_230907_015_3.xlsx | Maxwell-2.7V-450F_c | 682 | 341 | CCD | -3000 | 323 | 5.383333 | 0.08972222 | 1184.653 | 4.387603 | 23.69306 | 95.0846 | 99.82886 | 0.003613387 | 0.010851 | 990.1064 | 3.667061 | 5.077469 | 67.69958 | 1 | 195 | 269.496 | 2.363746 | 0 | 970.1856 | 410.4441 | 8.208882 | 5.472588 | 2.193802 | 1.83353 | 33.84979 | 75 | 150 | 50 | 2023-09-16 01:37
2682 | Maxwell-2.7V-450F_c_230907_015_3.xlsx | Maxwell-2.7V-450F_c | 683 | 342 | CCCV | 2 | 1800 | 30 | 0.5 | 1246.186 | 4.615504 | 24.92372 | 0 | 0 | 0 | 0.018601 | 0 | 0 |  |  | 1 | 0 | 269.947 | 0.018601 | 2.374597 | 971.8092 | 412.4834 | 8.249668 | 5.499778 | 2.307752 | 0 |  | 75 | 150 | 50 | 2023-09-16 01:42
2683 | Maxwell-2.7V-450F_c_230907_015_3.xlsx | Maxwell-2.7V-450F_c | 684 | 342 | CCD | -3000 | 323 | 5.383333 | 0.08972222 | 1184.517 | 4.387101 | 23.69034 | 95.0514 | 99.82367 | 0.003717855 | 0.011161 | 990.0335 | 3.666791 | 5.077095 | 67.6946 | 1 | 195 | 269.471 | 2.363436 | 0 | 970.0956 | 410.4599 | 8.209197 | 5.472798 | 2.19355 | 1.833395 | 33.8473 | 75 | 150 | 50 | 2023-09-16 02:12
2684 | Maxwell-2.7V-450F_c_230907_015_3.xlsx | Maxwell-2.7V-450F_c | 685 | 343 | CCCV | 3 | 1800 | 30 | 0.5 | 1245.464 | 4.612831 | 24.90929 | 0 | 0 | 0 | 0.018446 | 0 | 0 |  |  | 1 | 0 | 269.87 | 0.018446 | 2.374442 | 971.532 | 412.3657 | 8.247315 | 5.49821 | 2.306416 | 0 |  | 75 | 150 | 50 | 2023-09-16 02:17
2685 | Maxwell-2.7V-450F_c_230907_015_3.xlsx | Maxwell-2.7V-450F_c | 686 | 343 | CCD | -3000 | 323 | 5.383333 | 0.08972222 | 1184.112 | 4.385601 | 23.68225 | 95.07396 | 99.84289 | 0.003665002 | 0.011006 | 989.7602 | 3.665779 | 5.075693 | 67.67591 | 1 | 195 | 269.446 | 2.363436 | 0 | 970.0056 | 410.4218 | 8.208436 | 5.47229 | 2.192801 | 1.832889 | 33.83796 | 75 | 150 | 50 | 2023-09-16 02:47
2686 | Maxwell-2.7V-450F_c_230907_015_3.xlsx | Maxwell-2.7V-450F_c | 687 | 344 | CCCV | 2 | 1800 | 30 | 0.5 | 1245.563 | 4.613196 | 24.91126 | 0 | 0 | 0 | 0.018911 | 0 | 0 |  |  | 1 | 0 | 269.93 | 0.018911 | 2.374597 | 971.748 | 412.5117 | 8.250234 | 5.500156 | 2.306598 | 0 |  | 75 | 150 | 50 | 2023-09-16 02:53
2687 | Maxwell-2.7V-450F_c_230907_015_3.xlsx | Maxwell-2.7V-450F_c | 688 | 344 | CCD | -3000 | 323 | 5.383333 | 0.08972222 | 1184.576 | 4.387319 | 23.69152 | 95.10368 | 99.83922 | 0.003666223 | 0.011006 | 990.0297 | 3.666777 | 5.077076 | 67.69434 | 1 | 195 | 269.496 | 2.363591 | 0 | 970.1856 | 410.471 | 8.20942 | 5.472947 | 2.19366 | 1.833388 | 33.84717 | 75 | 150 | 50 | 2023-09-16 03:23
2688 | Maxwell-2.7V-450F_c_230907_015_3.xlsx | Maxwell-2.7V-450F_c | 689 | 345 | CCCV | 3 | 1800 | 30 | 0.5 | 1246.296 | 4.615911 | 24.92592 | 0 | 0 | 0 | 0.018291 | 0 | 0 |  |  | 1 | 0 | 269.945 | 0.018291 | 2.374597 | 971.802 | 412.4261 | 8.248521 | 5.499014 | 2.307955 | 0 |  | 75 | 150 | 50 | 2023-09-16 03:28
2689 | Maxwell-2.7V-450F_c_230907_015_3.xlsx | Maxwell-2.7V-450F_c | 690 | 345 | CCD | -3000 | 323 | 5.383333 | 0.08972222 | 1184.454 | 4.386865 | 23.68907 | 95.0379 | 99.80589 | 0.003665002 | 0.011006 | 989.9803 | 3.666594 | 5.076822 | 67.69096 | 1 | 195 | 269.421 | 2.363591 | 0 | 969.9156 | 410.3568 | 8.207136 | 5.471424 | 2.193432 | 1.833297 | 33.84548 | 75 | 150 | 50 | 2023-09-16 03:58
2690 | Maxwell-2.7V-450F_c_230907_015_3.xlsx | Maxwell-2.7V-450F_c | 691 | 346 | CCCV | 3 | 1800 | 30 | 0.5 | 1245.349 | 4.612404 | 24.90698 | 0 | 0 | 0 | 0.018756 | 0 | 0 |  |  | 1 | 0 | 269.837 | 0.018756 | 2.374597 | 971.4132 | 412.3424 | 8.246849 | 5.497899 | 2.306202 | 0 |  | 75 | 150 | 50 | 2023-09-16 04:04
2691 | Maxwell-2.7V-450F_c_230907_015_3.xlsx | Maxwell-2.7V-450F_c | 692 | 346 | CCD | -3000 | 323 | 5.383333 | 0.08972222 | 1184.284 | 4.386238 | 23.68569 | 95.09657 | 99.83657 | 0.003665002 | 0.011006 | 989.8782 | 3.666216 | 5.076298431 | 67.68397908 | 1 | 195 | 269.396 | 2.363591 | 0 | 969.8256 | 410.3187 | 8.206374 | 5.470916 | 2.193119 | 1.833108 | 33.84198954 | 75 | 150 | 50 | 2023-09-16 04:34
2692 | Maxwell-2.7V-450F_c_230907_015_3.xlsx | Maxwell-2.7V-450F_c | 693 | 347 | CCCV | 3 | 1800 | 30 | 0.5 | 1244.494 | 4.609238 | 24.88989 | 0 | 0 | 0 | 0.018911 | 0 | 0 |  |  | 1 | 0 | 269.816 | 0.018911 | 2.374442 | 971.3376 | 412.3646 | 8.247292 | 5.498195 | 2.304619 | 0 |  | 75 | 150 | 50 | 2023-09-16 04:39
2693 | Maxwell-2.7V-450F_c_230907_015_3.xlsx | Maxwell-2.7V-450F_c | 694 | 347 | CCD | -3000 | 323 | 5.383333 | 0.08972222 | 1183.827 | 4.384543 | 23.67653 | 95.12511 | 99.8347 | 0.003819847 | 0.011471 | 989.6567 | 3.665395 | 5.075163 | 67.66884 | 1 | 195 | 269.37 | 2.362971 | 0 | 969.732 | 410.3868 | 8.207735 | 5.471823 | 2.192271 | 1.832698 | 33.83442 | 75 | 150 | 50 | 2023-09-16 05:09
2694 | Maxwell-2.7V-450F_c_230907_015_3.xlsx | Maxwell-2.7V-450F_c | 695 | 348 | CCCV | 3 | 1800 | 30 | 0.5 | 1245.599 | 4.613329 | 24.91198 | 0 | 0 | 0 | 0.018756 | 0 | 0 |  |  | 1 | 0 | 269.884 | 0.018756 | 2.374597 | 971.5824 | 412.4143 | 8.248285 | 5.498857 | 2.306665 | 0 |  | 75 | 150 | 50 | 2023-09-16 05:14
2695 | Maxwell-2.7V-450F_c_230907_015_3.xlsx | Maxwell-2.7V-450F_c | 696 | 348 | CCD | -3000 | 323 | 5.383333 | 0.08972222 | 1184.352 | 4.386488 | 23.68704 | 95.08292 | 99.80992 | 0.003665002 | 0.011006 | 989.9384 | 3.666438 | 5.076607 | 67.68809 | 1 | 195 | 269.371 | 2.363591 | 0 | 969.7356 | 410.2806 | 8.205613 | 5.470408 | 2.193244 | 1.833219 | 33.84405 | 75 | 150 | 50 | 2023-09-16 05:44
2696 | Maxwell-2.7V-450F_c_230907_015_3.xlsx | Maxwell-2.7V-450F_c | 697 | 349 | CCCV | 3 | 1800 | 30 | 0.5 | 1245.386 | 4.612541 | 24.90772 | 0 | 0 | 0 | 0.019376 | 0 | 0 |  |  | 1 | 0 | 269.809 | 0.019376 | 2.374597 | 971.3124 | 412.4082 | 8.248164 | 5.498776 | 2.306271 | 0 |  | 75 | 150 | 50 | 2023-09-16 05:50
2697 | Maxwell-2.7V-450F_c_230907_015_3.xlsx | Maxwell-2.7V-450F_c | 698 | 349 | CCD | -3000 | 323 | 5.383333 | 0.08972222 | 1184.306 | 4.386317 | 23.68611 | 95.09545 | 99.85619 | 0.003665002 | 0.011006 | 989.9953 | 3.666649 | 5.076899 | 67.69199 | 1 | 195 | 269.421 | 2.363591 | 0 | 969.9156 | 410.3568 | 8.207136 | 5.471424 | 2.193159 | 1.833325 | 33.84599 | 75 | 150 | 50 | 2023-09-16 06:20
2698 | Maxwell-2.7V-450F_c_230907_015_3.xlsx | Maxwell-2.7V-450F_c | 699 | 350 | CCCV | 3 | 1800 | 30 | 0.5 | 1245.171 | 4.611745 | 24.90342 | 0 | 0 | 0 | 0.018446 | 0 | 0 |  |  | 1 | 0 | 269.878 | 0.018446 | 2.374597 | 971.5608 | 412.3508 | 8.247016 | 5.498011 | 2.305872 | 0 |  | 75 | 150 | 50 | 2023-09-16 06:25
2699 | Maxwell-2.7V-450F_c_230907_015_3.xlsx | Maxwell-2.7V-450F_c | 700 | 350 | CCD | -3000 | 323 | 5.383333 | 0.08972222 | 1184.238 | 4.386068 | 23.68477 | 95.10648 | 99.81214 | 0.003716617 | 0.011161 | 989.9384 | 3.666439 | 5.076607 | 67.6881 | 1 | 195 | 269.371 | 2.363436 | 0 | 969.7356 | 410.3075 | 8.206151 | 5.470767 | 2.193034 | 1.833219 | 33.84405 | 75 | 150 | 50 | 2023-09-16 06:55
2700 | Maxwell-2.7V-450F_c_230907_015_3.xlsx | Maxwell-2.7V-450F_c | 701 | 351 | CCCV | 1 | 1800 | 30 | 0.5 | 1102.408 | 4.082994 | 22.04817 | 0 | 0 | 0 | 0.019376 | 0 | 0 |  |  | 1 | 0 | 252.898 | 0.019376 | 2.249504 | 910.4328 | 408.2424 | 8.164848 | 5.443232 | 2.041497 | 0 |  | 75 | 150 | 50 | 2023-09-16 07:00
2701 | Maxwell-2.7V-450F_c_230907_015_3.xlsx | Maxwell-2.7V-450F_c | 702 | 351 | CCD | -3000 | 303 | 5.05 | 0.08416667 | 1050.096 | 3.889244 | 21.00192 | 95.2547 | 99.93752 | 0.003667444 | 0.011006 | 858.354 | 3.179089 | 4.877011 | 65.02682 | 1 | 176 | 252.74 | 2.238498 | 0 | 909.864 | 406.4618 | 8.129237 | 5.419491 | 1.944622 | 1.589544 | 32.51341 | 75 | 150 | 50 | 2023-09-16 07:30
2702 | Maxwell-2.7V-450F_c_230907_015_3.xlsx | Maxwell-2.7V-450F_c | 703 | 352 | CCCV | 3 | 1800 | 30 | 0.5 | 1102.677 | 4.083988 | 22.05353 | 0 | 0 | 0 | 0.018756 | 0 | 0 |  |  | 1 | 0 | 252.995 | 0.018756 | 2.249349 | 910.782 | 408.3138 | 8.166277 | 5.444185 | 2.041994 | 0 |  | 75 | 150 | 50 | 2023-09-16 07:36
2703 | Maxwell-2.7V-450F_c_230907_015_3.xlsx | Maxwell-2.7V-450F_c | 704 | 352 | CCD | -3000 | 303 | 5.05 | 0.08416667 | 1049.237 | 3.886061 | 20.98473 | 95.1536 | 99.84031 | 0.003768232 | 0.011316 | 857.8986 | 3.177402 | 4.874424 | 64.99232 | 1 | 176 | 252.591 | 2.238033 | 0 | 909.3276 | 406.3066 | 8.126132 | 5.417421 | 1.943031 | 1.588701 | 32.49616 | 75 | 150 | 50 | 2023-09-16 08:06
2704 | Maxwell-2.7V-450F_c_230907_015_3.xlsx | Maxwell-2.7V-450F_c | 705 | 353 | CCCV | 2 | 1800 | 30 | 0.5 | 1102.076 | 4.081762 | 22.04152 | 0 | 0 | 0 | 0.018756 | 0 | 0 |  |  | 1 | 0 | 252.966 | 0.018756 | 2.249349 | 910.6776 | 408.267 | 8.165341 | 5.443561 | 2.040881 | 0 |  | 75 | 150 | 50 | 2023-09-16 08:11
2705 | Maxwell-2.7V-450F_c_230907_015_3.xlsx | Maxwell-2.7V-450F_c | 706 | 353 | CCD | -3000 | 303 | 5.05 | 0.08416667 | 1048.991 | 3.885151 | 20.97982 | 95.18319 | 99.84188 | 0.003717855 | 0.011161 | 854.832 | 3.166045 | 4.884754 | 65.13006 | 1 | 175 | 252.566 | 2.238188 | 0 | 909.2376 | 406.2383 | 8.124765 | 5.41651 | 1.942576 | 1.583022 | 32.56503 | 75 | 150 | 50 | 2023-09-16 08:41
2706 | Maxwell-2.7V-450F_c_230907_015_3.xlsx | Maxwell-2.7V-450F_c | 707 | 354 | CCCV | 2 | 1800 | 30 | 0.5 | 1101.938 | 4.081253 | 22.03877 | 0 | 0 | 0 | 0.018291 | 0 | 0 |  |  | 1 | 0 | 252.951 | 0.018291 | 2.249349 | 910.6236 | 408.1577 | 8.163155 | 5.442103 | 2.040627 | 0 |  | 75 | 150 | 50 | 2023-09-16 08:46
2707 | Maxwell-2.7V-450F_c_230907_015_3.xlsx | Maxwell-2.7V-450F_c | 708 | 354 | CCD | -3000 | 303 | 5.05 | 0.08416667 | 1049.04 | 3.885334 | 20.98081 | 95.19955 | 99.83317 | 0.003666223 | 0.011006 | 854.9051 | 3.166315 | 4.885172 | 65.13563 | 1 | 175 | 252.529 | 2.238343 | 0 | 909.1044 | 406.1506 | 8.123012 | 5.415342 | 1.942667 | 1.583158 | 32.56781 | 75 | 150 | 50 | 2023-09-16 09:16
2708 | Maxwell-2.7V-450F_c_230907_015_3.xlsx | Maxwell-2.7V-450F_c | 709 | 355 | CCCV | 3 | 1800 | 30 | 0.5 | 1102.011 | 4.081521 | 22.04021 | 0 | 0 | 0 | 0.018911 | 0 | 0 |  |  | 1 | 0 | 252.959 | 0.018911 | 2.249349 | 910.6524 | 408.2841 | 8.165682 | 5.443788 | 2.04076 | 0 |  | 75 | 150 | 50 | 2023-09-16 09:21
2709 | Maxwell-2.7V-450F_c_230907_015_3.xlsx | Maxwell-2.7V-450F_c | 710 | 355 | CCD | -3000 | 303 | 5.05 | 0.08416667 | 1048.918 | 3.88488 | 20.97835 | 95.18217 | 99.82487 | 0.003613387 | 0.010851 | 854.8466 | 3.166098 | 4.884838 | 65.13117 | 1 | 175 | 252.516 | 2.238498 | 0 | 909.0576 | 406.1016 | 8.122032 | 5.414688 | 1.94244 | 1.583049 | 32.56558 | 75 | 150 | 50 | 2023-09-16 09:51
2710 | Maxwell-2.7V-450F_c_230907_015_3.xlsx | Maxwell-2.7V-450F_c | 711 | 356 | CCCV | 4 | 1800 | 30 | 0.5 | 1103.031 | 4.085301 | 22.06063 | 0 | 0 | 0 | 0.018756 | 0 | 0 |  |  | 1 | 0 | 252.953 | 0.018756 | 2.249504 | 910.6308 | 408.2177 | 8.164354 | 5.442903 | 2.042651 | 0 |  | 75 | 150 | 50 | 2023-09-16 09:56
2711 | Maxwell-2.7V-450F_c_230907_015_3.xlsx | Maxwell-2.7V-450F_c | 712 | 356 | CCD | -3000 | 303 | 5.05 | 0.08416667 | 1049.037 | 3.885322 | 20.98074 | 95.10491 | 99.83673 | 0.003663782 | 0.011006 | 854.9815 | 3.166598 | 4.885608 | 65.14145 | 1 | 175 | 252.54 | 2.238498 | 0 | 909.144 | 406.1402 | 8.122804 | 5.415203 | 1.942661 | 1.583299 | 32.57072 | 75 | 150 | 50 | 2023-09-16 10:26
2712 | Maxwell-2.7V-450F_c_230907_015_3.xlsx | Maxwell-2.7V-450F_c | 713 | 357 | CCCV | 3 | 1800 | 30 | 0.5 | 1101.16 | 4.078372 | 22.02321 | 0 | 0 | 0 | 0.018291 | 0 | 0 |  |  | 1 | 0 | 252.881 | 0.018291 | 2.249349 | 910.3716 | 408.0448 | 8.160896 | 5.440597 | 2.039186 | 0 |  | 75 | 150 | 50 | 2023-09-16 10:31
2713 | Maxwell-2.7V-450F_c_230907_015_3.xlsx | Maxwell-2.7V-450F_c | 714 | 357 | CCD | -3000 | 303 | 5.05 | 0.08416667 | 1048.344 | 3.882754 | 20.96687 | 95.20353 | 99.81572 | 0.003768232 | 0.011316 | 854.5541 | 3.165015 | 4.883167 | 65.10889 | 1 | 175 | 252.415 | 2.238033 | 0 | 908.694 | 406.0235 | 8.12047 | 5.413647 | 1.941377 | 1.582508 | 32.55444 | 75 | 150 | 50 | 2023-09-16 11:01
2714 | Maxwell-2.7V-450F_c_230907_015_3.xlsx | Maxwell-2.7V-450F_c | 715 | 358 | CCCV | 3 | 1800 | 30 | 0.5 | 1102.337 | 4.082731 | 22.04675 | 0 | 0 | 0 | 0.019066 | 0 | 0 |  |  | 1 | 0 | 252.897 | 0.019066 | 2.249349 | 910.4292 | 408.2124 | 8.164248 | 5.442832 | 2.041366 | 0 |  | 75 | 150 | 50 | 2023-09-16 11:06
2715 | Maxwell-2.7V-450F_c_230907_015_3.xlsx | Maxwell-2.7V-450F_c | 716 | 358 | CCD | -3000 | 303 | 5.05 | 0.08416667 | 1048.459 | 3.883181 | 20.96918 | 95.11233 | 99.81929 | 0.003871462 | 0.011626 | 854.6944 | 3.165535 | 4.883968 | 65.11957 | 1 | 175 | 252.44 | 2.237723 | 0 | 908.784 | 406.12 | 8.122399 | 5.414933 | 1.941591 | 1.582767 | 32.55979 | 75 | 150 | 50 | 2023-09-16 11:36
2716 | Maxwell-2.7V-450F_c_230907_015_3.xlsx | Maxwell-2.7V-450F_c | 717 | 359 | CCCV | 3 | 1800 | 30 | 0.5 | 1101.602 | 4.080007 | 22.03204 | 0 | 0 | 0 | 0.018446 | 0 | 0 |  |  | 1 | 0 | 252.855 | 0.018446 | 2.249349 | 910.278 | 408.0312 | 8.160624 | 5.440416 | 2.040003 | 0 |  | 75 | 150 | 50 | 2023-09-16 11:41
2717 | Maxwell-2.7V-450F_c_230907_015_3.xlsx | Maxwell-2.7V-450F_c | 718 | 359 | CCD | -3000 | 303 | 5.05 | 0.08416667 | 1048.327 | 3.882693 | 20.96654 | 95.16388 | 99.82599 | 0.003768232 | 0.011316 | 854.6309 | 3.1653 | 4.883605 | 65.11474 | 1 | 175 | 252.415 | 2.238033 | 0 | 908.694 | 406.0235 | 8.12047 | 5.413647 | 1.941346 | 1.58265 | 32.55737 | 75 | 150 | 50 | 2023-09-16 12:11
2718 | Maxwell-2.7V-450F_c_230907_015_3.xlsx | Maxwell-2.7V-450F_c | 719 | 360 | CCCV | 4 | 1800 | 30 | 0.5 | 1102.499 | 4.08333 | 22.04998 | 0 | 0 | 0 | 0.019066 | 0 | 0 |  |  | 1 | 0 | 252.891 | 0.019066 | 2.249504 | 910.4076 | 408.1744 | 8.163487 | 5.442325 | 2.041665 | 0 |  | 75 | 150 | 50 | 2023-09-16 12:16
2719 | Maxwell-2.7V-450F_c_230907_015_3.xlsx | Maxwell-2.7V-450F_c | 720 | 360 | CCD | -3000 | 303 | 5.05 | 0.08416667 | 1048.63 | 3.883816 | 20.97261 | 95.11395 | 99.83115 | 0.003663782 | 0.011006 | 857.7792 | 3.17696 | 4.873746 | 64.98328 | 1 | 176 | 252.464 | 2.238498 | 0 | 908.8704 | 406.018 | 8.120359 | 5.413573 | 1.941908 | 1.58848 | 32.49164 | 75 | 150 | 50 | 2023-09-16 12:46
2720 | Maxwell-2.7V-450F_c_230907_015_3.xlsx | Maxwell-2.7V-450F_c | 721 | 361 | CCCV | 3 | 1800 | 30 | 0.5 | 1101.597 | 4.079987 | 22.03193 | 0 | 0 | 0 | 0.018136 | 0 | 0 |  |  | 1 | 0 | 252.876 | 0.018136 | 2.249504 | 910.3536 | 407.98 | 8.159601 | 5.439734 | 2.039994 | 0 |  | 75 | 150 | 50 | 2023-09-16 12:51
2721 | Maxwell-2.7V-450F_c_230907_015_3.xlsx | Maxwell-2.7V-450F_c | 722 | 361 | CCD | -3000 | 303 | 5.05 | 0.08416667 | 1048.453 | 3.883158 | 20.96905 | 95.17575 | 99.8177 | 0.003665002 | 0.011006 | 854.7368 | 3.165692 | 4.88421 | 65.1228 | 1 | 175 | 252.415 | 2.238498 | 0 | 908.694 | 405.9392 | 8.118783 | 5.412522 | 1.941579 | 1.582846 | 32.5614 | 75 | 150 | 50 | 2023-09-16 13:21
2722 | Maxwell-2.7V-450F_c_230907_015_3.xlsx | Maxwell-2.7V-450F_c | 723 | 362 | CCCV | 2 | 1800 | 30 | 0.5 | 1102.007 | 4.081508 | 22.04014 | 0 | 0 | 0 | 0.018756 | 0 | 0 |  |  | 1 | 0 | 252.86 | 0.018756 | 2.249504 | 910.296 | 408.0676 | 8.161352 | 5.440901 | 2.040754 | 0 |  | 75 | 150 | 50 | 2023-09-16 13:26
2723 | Maxwell-2.7V-450F_c_230907_015_3.xlsx | Maxwell-2.7V-450F_c | 724 | 362 | CCD | -3000 | 303 | 5.05 | 0.08416667 | 1048.391 | 3.882928 | 20.96781 | 95.13465 | 99.82401 | 0.003666223 | 0.011006 | 854.6996 | 3.165554 | 4.883998 | 65.11997 | 1 | 175 | 252.415 | 2.238498 | 0 | 908.694 | 405.9392 | 8.118783 | 5.412522 | 1.941464 | 1.582777 | 32.55999 | 75 | 150 | 50 | 2023-09-16 13:56
2724 | Maxwell-2.7V-450F_c_230907_015_3.xlsx | Maxwell-2.7V-450F_c | 725 | 363 | CCCV | 4 | 1800 | 30 | 0.5 | 1101.854 | 4.080941 | 22.03708 | 0 | 0 | 0 | 0.018136 | 0 | 0 |  |  | 1 | 0 | 252.9 | 0.018136 | 2.249504 | 910.44 | 408.0188 | 8.160375 | 5.44025 | 2.04047 | 0 |  | 75 | 150 | 50 | 2023-09-16 14:01
2725 | Maxwell-2.7V-450F_c_230907_015_3.xlsx | Maxwell-2.7V-450F_c | 726 | 363 | CCD | -3000 | 303 | 5.05 | 0.08416667 | 1048.33 | 3.882705 | 20.96661 | 95.1424 | 99.79834 | 0.003612184 | 0.010851 | 854.6458 | 3.165355 | 4.88369 | 65.11587 | 1 | 175 | 252.39 | 2.238653 | 0 | 908.604 | 405.8709 | 8.117417 | 5.411611 | 1.941353 | 1.582677 | 32.55794 | 75 | 150 | 50 | 2023-09-16 14:31
2726 | Maxwell-2.7V-450F_c_230907_015_3.xlsx | Maxwell-2.7V-450F_c | 727 | 364 | CCCV | 4 | 1800 | 30 | 0.5 | 1101.291 | 4.078856 | 22.02582 | 0 | 0 | 0 | 0.018756 | 0 | 0 |  |  | 1 | 0 | 252.771 | 0.018756 | 2.249349 | 909.9756 | 407.9523 | 8.159046 | 5.439364 | 2.039428 | 0 |  | 75 | 150 | 50 | 2023-09-16 14:36
2727 | Maxwell-2.7V-450F_c_230907_015_3.xlsx | Maxwell-2.7V-450F_c | 728 | 364 | CCD | -3000 | 303 | 5.05 | 0.08416667 | 1048.007 | 3.881506 | 20.96013 | 95.16165 | 99.8192 | 0.003766977 | 0.011316 | 854.5069 | 3.16484 | 4.882897 | 65.10529 | 1 | 175 | 252.314 | 2.238033 | 0 | 908.3304 | 405.861 | 8.117221 | 5.411481 | 1.940753 | 1.58242 | 32.55264 | 75 | 150 | 50 | 2023-09-16 15:06
2728 | Maxwell-2.7V-450F_c_230907_015_3.xlsx | Maxwell-2.7V-450F_c | 729 | 365 | CCCV | 3 | 1800 | 30 | 0.5 | 1101.661 | 4.080224 | 22.03321 | 0 | 0 | 0 | 0.018911 | 0 | 0 |  |  | 1 | 0 | 252.737 | 0.018911 | 2.249504 | 909.8532 | 407.8975 | 8.157949 | 5.438633 | 2.040112 | 0 |  | 75 | 150 | 50 | 2023-09-16 15:11
2729 | Maxwell-2.7V-450F_c_230907_015_3.xlsx | Maxwell-2.7V-450F_c | 730 | 365 | CCD | -3000 | 303 | 5.05 | 0.08416667 | 1048.118 | 3.881918 | 20.96236 | 95.13982 | 99.84292 | 0.003716617 | 0.011161 | 854.5808 | 3.165114 | 4.883319 | 65.11092 | 1 | 175 | 252.34 | 2.238343 | 0 | 908.424 | 405.8466 | 8.116933 | 5.411289 | 1.940959 | 1.582557 | 32.55546 | 75 | 150 | 50 | 2023-09-16 15:41
2730 | Maxwell-2.7V-450F_c_230907_015_3.xlsx | Maxwell-2.7V-450F_c | 731 | 366 | CCCV | 3 | 1800 | 30 | 0.5 | 1100.687 | 4.076619 | 22.01374 | 0 | 0 | 0 | 0.018291 | 0 | 0 |  |  | 1 | 0 | 252.795 | 0.018291 | 2.249504 | 910.062 | 407.8777 | 8.157554 | 5.438369 | 2.038309 | 0 |  | 75 | 150 | 50 | 2023-09-16 15:46
2731 | Maxwell-2.7V-450F_c_230907_015_3.xlsx | Maxwell-2.7V-450F_c | 732 | 366 | CCD | -3000 | 303 | 5.05 | 0.08416667 | 1048.276 | 3.882502 | 20.96551 | 95.2383 | 99.8299 | 0.003665002 | 0.011006 | 854.7007 | 3.165558 | 4.884004 | 65.12005 | 1 | 175 | 252.365 | 2.238498 | 0 | 908.514 | 405.8587 | 8.117175 | 5.41145 | 1.941251 | 1.582779 | 32.56002 | 75 | 150 | 50 | 2023-09-16 16:16
2732 | Maxwell-2.7V-450F_c_230907_015_3.xlsx | Maxwell-2.7V-450F_c | 733 | 367 | CCCV | 3 | 1800 | 30 | 0.5 | 1101.219 | 4.078587 | 22.02437 | 0 | 0 | 0 | 0.018601 | 0 | 0 |  |  | 1 | 0 | 252.768 | 0.018601 | 2.249504 | 909.9648 | 407.8908 | 8.157816 | 5.438544 | 2.039294 | 0 |  | 75 | 150 | 50 | 2023-09-16 16:21
2733 | Maxwell-2.7V-450F_c_230907_015_3.xlsx | Maxwell-2.7V-450F_c | 734 | 367 | CCD | -3000 | 303 | 5.05 | 0.08416667 | 1047.935 | 3.88124 | 20.9587 | 95.16139 | 99.83028 | 0.003716617 | 0.011161 | 854.5704 | 3.165076 | 4.88326 | 65.11013 | 1 | 175 | 252.339 | 2.238343 | 0 | 908.4204 | 405.845 | 8.116901 | 5.411267 | 1.94062 | 1.582538 | 32.55506 | 75 | 150 | 50 | 2023-09-16 16:51
2734 | Maxwell-2.7V-450F_c_230907_015_3.xlsx | Maxwell-2.7V-450F_c | 735 | 368 | CCCV | 2 | 1800 | 30 | 0.5 | 1102.228 | 4.082324 | 22.04455 | 0 | 0 | 0 | 0.019066 | 0 | 0 |  |  | 1 | 0 | 252.777 | 0.019066 | 2.249504 | 909.9972 | 407.9904 | 8.159807 | 5.439871 | 2.041162 | 0 |  | 75 | 150 | 50 | 2023-09-16 16:56
2735 | Maxwell-2.7V-450F_c_230907_015_3.xlsx | Maxwell-2.7V-450F_c | 736 | 368 | CCD | -3000 | 303 | 5.05 | 0.08416667 | 1047.88 | 3.881038 | 20.95761 | 95.06933 | 99.81723 | 0.003717855 | 0.011161 | 854.494 | 3.164793 | 4.882823 | 65.10431 | 1 | 175 | 252.315 | 2.238343 | 0 | 908.334 | 405.8064 | 8.116129 | 5.410753 | 1.940519 | 1.582396 | 32.55215 | 75 | 150 | 50 | 2023-09-16 17:26
2736 | Maxwell-2.7V-450F_c_230907_015_3.xlsx | Maxwell-2.7V-450F_c | 737 | 369 | CCCV | 2 | 1800 | 30 | 0.5 | 1101.71 | 4.080407 | 22.0342 | 0 | 0 | 0 | 0.018446 | 0 | 0 |  |  | 1 | 0 | 252.789 | 0.018446 | 2.249504 | 910.0404 | 407.8963 | 8.157927 | 5.438618 | 2.040204 | 0 |  | 75 | 150 | 50 | 2023-09-16 17:31
2737 | Maxwell-2.7V-450F_c_230907_015_3.xlsx | Maxwell-2.7V-450F_c | 738 | 369 | CCD | -3000 | 303 | 5.05 | 0.08416667 | 1048.288 | 3.88255 | 20.96577 | 95.15103 | 99.82238 | 0.003666223 | 0.011006 | 854.7315 | 3.165672 | 4.88418 | 65.1224 | 1 | 175 | 252.34 | 2.238498 | 0 | 908.424 | 405.8185 | 8.116371 | 5.410914 | 1.941275 | 1.582836 | 32.5612 | 75 | 150 | 50 | 2023-09-16 18:01
2738 | Maxwell-2.7V-450F_c_230907_015_3.xlsx | Maxwell-2.7V-450F_c | 739 | 370 | CCCV | 2 | 1800 | 30 | 0.5 | 1100.528 | 4.07603 | 22.01056 | 0 | 0 | 0 | 0.018291 | 0 | 0 |  |  | 1 | 0 | 252.719 | 0.018291 | 2.249504 | 909.7884 | 407.7551 | 8.155101 | 5.436734 | 2.038015 | 0 |  | 75 | 150 | 50 | 2023-09-16 18:06
2739 | Maxwell-2.7V-450F_c_230907_015_3.xlsx | Maxwell-2.7V-450F_c | 740 | 370 | CCD | -3000 | 303 | 5.05 | 0.08416667 | 1047.866 | 3.880984 | 20.95732 | 95.21482 | 99.83025 | 0.003717855 | 0.011161 | 854.515 | 3.164871 | 4.882943 | 65.10591 | 1 | 175 | 252.29 | 2.238343 | 0 | 908.244 | 405.7662 | 8.115325 | 5.410216 | 1.940492 | 1.582435 | 32.55295 | 75 | 150 | 50 | 2023-09-16 18:36
2740 | Maxwell-2.7V-450F_c_230907_015_3.xlsx | Maxwell-2.7V-450F_c | 741 | 371 | CCCV | 3 | 1800 | 30 | 0.5 | 1100.613 | 4.076344 | 22.01226 | 0 | 0 | 0 | 0.018911 | 0 | 0 |  |  | 1 | 0 | 252.706 | 0.018911 | 2.249349 | 909.7416 | 407.8758 | 8.157515 | 5.438344 | 2.038172 | 0 |  | 75 | 150 | 50 | 2023-09-16 18:41
2741 | Maxwell-2.7V-450F_c_230907_015_3.xlsx | Maxwell-2.7V-450F_c | 742 | 371 | CCD | -3000 | 303 | 5.05 | 0.08416667 | 1047.5 | 3.879629 | 20.95 | 95.17424 | 99.81599 | 0.003768232 | 0.011316 | 854.3411 | 3.164226 | 4.881949 | 65.09265 | 1 | 175 | 252.241 | 2.238033 | 0 | 908.0676 | 405.7436 | 8.114872 | 5.409915 | 1.939815 | 1.582113 | 32.54633 | 75 | 150 | 50 | 2023-09-16 19:11
2742 | Maxwell-2.7V-450F_c_230907_015_3.xlsx | Maxwell-2.7V-450F_c | 743 | 372 | CCCV | 3 | 1800 | 30 | 0.5 | 1101.323 | 4.078973 | 22.02645 | 0 | 0 | 0 | 0.019531 | 0 | 0 |  |  | 1 | 0 | 252.71 | 0.019531 | 2.249504 | 909.756 | 407.9673 | 8.159345 | 5.439564 | 2.039486 | 0 |  | 75 | 150 | 50 | 2023-09-16 19:17
2743 | Maxwell-2.7V-450F_c_230907_015_3.xlsx | Maxwell-2.7V-450F_c | 744 | 372 | CCD | -3000 | 303 | 5.05 | 0.08416667 | 1047.984 | 3.88142 | 20.95967 | 95.15682 | 99.83459 | 0.003613387 | 0.010851 | 851.5758 | 3.153985 | 4.894114 | 65.25485 | 1 | 174 | 252.292 | 2.238653 | 0 | 908.2512 | 405.7133 | 8.114265 | 5.40951 | 1.94071 | 1.576992 | 32.62743 | 75 | 150 | 50 | 2023-09-16 19:47
2744 | Maxwell-2.7V-450F_c_230907_015_3.xlsx | Maxwell-2.7V-450F_c | 745 | 373 | CCCV | 3 | 1800 | 30 | 0.5 | 1100.977 | 4.077692 | 22.01954 | 0 | 0 | 0 | 0.018911 | 0 | 0 |  |  | 1 | 0 | 252.717 | 0.018911 | 2.249504 | 909.7812 | 407.8652 | 8.157303 | 5.438202 | 2.038846 | 0 |  | 75 | 150 | 50 | 2023-09-16 19:52
2745 | Maxwell-2.7V-450F_c_230907_015_3.xlsx | Maxwell-2.7V-450F_c | 746 | 373 | CCD | -3000 | 303 | 5.05 | 0.08416667 | 1047.814 | 3.880792 | 20.95628 | 95.17129 | 99.82154 | 0.003665002 | 0.011006 | 854.4707 | 3.164706 | 4.88269 | 65.10253 | 1 | 175 | 252.266 | 2.238498 | 0 | 908.1576 | 405.6995 | 8.113991 | 5.409327 | 1.940396 | 1.582353 | 32.55126 | 75 | 150 | 50 | 2023-09-16 20:22
2746 | Maxwell-2.7V-450F_c_230907_015_3.xlsx | Maxwell-2.7V-450F_c | 747 | 374 | CCCV | 2 | 1800 | 30 | 0.5 | 1102.035 | 4.081612 | 22.04071 | 0 | 0 | 0 | 0.018446 | 0 | 0 |  |  | 1 | 0 | 252.745 | 0.018446 | 2.249504 | 909.882 | 407.8253 | 8.156507 | 5.437671 | 2.040806 | 0 |  | 75 | 150 | 50 | 2023-09-16 20:27
2747 | Maxwell-2.7V-450F_c_230907_015_3.xlsx | Maxwell-2.7V-450F_c | 748 | 374 | CCD | -3000 | 303 | 5.05 | 0.08416667 | 1047.998 | 3.881472 | 20.95995 | 95.09655 | 99.81009 | 0.003562958 | 0.010696 | 854.63 | 3.165296 | 4.8836 | 65.11467 | 1 | 175 | 252.265 | 2.238808 | 0 | 908.154 | 405.6418 | 8.112835 | 5.408557 | 1.940736 | 1.582648 | 32.55733 | 75 | 150 | 50 | 2023-09-16 20:57
2748 | Maxwell-2.7V-450F_c_230907_015_3.xlsx | Maxwell-2.7V-450F_c | 749 | 375 | CCCV | 3 | 1800 | 30 | 0.5 | 1100.309 | 4.075218 | 22.00618 | 0 | 0 | 0 | 0.018756 | 0 | 0 |  |  | 1 | 0 | 252.636 | 0.018756 | 2.249504 | 909.4896 | 407.7061 | 8.154122 | 5.436082 | 2.037609 | 0 |  | 75 | 150 | 50 | 2023-09-16 21:02
2749 | Maxwell-2.7V-450F_c_230907_015_3.xlsx | Maxwell-2.7V-450F_c | 750 | 375 | CCD | -3000 | 303 | 5.05 | 0.08416667 | 1047.497 | 3.879617 | 20.94993 | 95.20022 | 99.85275 | 0.003665002 | 0.011006 | 854.4063 | 3.164468 | 4.882322 | 65.09763 | 1 | 175 | 252.264 | 2.238498 | 0 | 908.1504 | 405.6963 | 8.113926 | 5.409284 | 1.939808 | 1.582234 | 32.54881 | 75 | 150 | 50 | 2023-09-16 21:32
2750 | Maxwell-2.7V-450F_c_230907_015_3.xlsx | Maxwell-2.7V-450F_c | 751 | 376 | CCCV | 3 | 1800 | 30 | 0.5 | 1101.191 | 4.078486 | 22.02383 | 0 | 0 | 0 | 0.018136 | 0 | 0 |  |  | 1 | 0 | 252.766 | 0.018136 | 2.249504 | 909.9576 | 407.8026 | 8.156051 | 5.437368 | 2.039243 | 0 |  | 75 | 150 | 50 | 2023-09-16 21:37
2751 | Maxwell-2.7V-450F_c_230907_015_3.xlsx | Maxwell-2.7V-450F_c | 752 | 376 | CCD | -3000 | 303 | 5.05 | 0.08416667 | 1047.733 | 3.880492 | 20.95466 | 95.1454 | 99.8014 | 0.003613387 | 0.010851 | 854.4351 | 3.164575 | 4.882486 | 65.09982 | 1 | 175 | 252.264 | 2.238653 | 0 | 908.1504 | 405.6682 | 8.113365 | 5.40891 | 1.940246 | 1.582287 | 32.54991 | 75 | 150 | 50 | 2023-09-16 22:07
2752 | Maxwell-2.7V-450F_c_230907_015_3.xlsx | Maxwell-2.7V-450F_c | 753 | 377 | CCCV | 2 | 1800 | 30 | 0.5 | 1100.864 | 4.077273 | 22.01727 | 0 | 0 | 0 | 0.018911 | 0 | 0 |  |  | 1 | 0 | 252.674 | 0.018911 | 2.249504 | 909.6264 | 407.7958 | 8.155915 | 5.437277 | 2.038636 | 0 |  | 75 | 150 | 50 | 2023-09-16 22:12
2753 | Maxwell-2.7V-450F_c_230907_015_3.xlsx | Maxwell-2.7V-450F_c | 754 | 377 | CCD | -3000 | 303 | 5.05 | 0.08416667 | 1047.405 | 3.87928 | 20.94811 | 95.14398 | 99.81874 | 0.003717855 | 0.011161 | 854.2867 | 3.164025 | 4.881638 | 65.08851 | 1 | 175 | 252.216 | 2.238343 | 0 | 907.9776 | 405.6472 | 8.112944 | 5.40863 | 1.93964 | 1.582012 | 32.54425 | 75 | 150 | 50 | 2023-09-16 22:42
2754 | Maxwell-2.7V-450F_c_230907_015_3.xlsx | Maxwell-2.7V-450F_c | 755 | 378 | CCCV | 2 | 1800 | 30 | 0.5 | 1100.309 | 4.075217 | 22.00617 | 0 | 0 | 0 | 0.018601 | 0 | 0 |  |  | 1 | 0 | 252.613 | 0.018601 | 2.249349 | 909.4068 | 407.669 | 8.15338 | 5.435587 | 2.037608 | 0 |  | 75 | 150 | 50 | 2023-09-16 22:47
2755 | Maxwell-2.7V-450F_c_230907_015_3.xlsx | Maxwell-2.7V-450F_c | 756 | 378 | CCD | -3000 | 303 | 5.05 | 0.08416667 | 1046.974 | 3.87768 | 20.93947 | 95.15273 | 99.81276 | 0.003769487 | 0.011316 | 854.1175 | 3.163398 | 4.880671 | 65.07562 | 1 | 175 | 252.14 | 2.238033 | 0 | 907.704 | 405.5812 | 8.111623 | 5.407749 | 1.93884 | 1.581699 | 32.53781 | 75 | 150 | 50 | 2023-09-16 23:17
2756 | Maxwell-2.7V-450F_c_230907_015_3.xlsx | Maxwell-2.7V-450F_c | 757 | 379 | CCCV | 3 | 1800 | 30 | 0.5 | 1099.894 | 4.073681 | 21.99788 | 0 | 0 | 0 | 0.018911 | 0 | 0 |  |  | 1 | 0 | 252.666 | 0.018911 | 2.249504 | 909.5976 | 407.7829 | 8.155657 | 5.437105 | 2.03684 | 0 |  | 75 | 150 | 50 | 2023-09-16 23:22
2757 | Maxwell-2.7V-450F_c_230907_015_3.xlsx | Maxwell-2.7V-450F_c | 758 | 379 | CCD | -3000 | 303 | 5.05 | 0.08416667 | 1047.59 | 3.879963 | 20.9518 | 95.24466 | 99.8314 | 0.003665002 | 0.011006 | 854.3774 | 3.164361 | 4.882156 | 65.09542 | 1 | 175 | 252.24 | 2.238498 | 0 | 908.064 | 405.6577 | 8.113154 | 5.40877 | 1.939982 | 1.58218 | 32.54771 | 75 | 150 | 50 | 2023-09-16 23:52
2758 | Maxwell-2.7V-450F_c_230907_015_3.xlsx | Maxwell-2.7V-450F_c | 759 | 380 | CCCV | 3 | 1800 | 30 | 0.5 | 1099.847 | 4.073507 | 21.99694 | 0 | 0 | 0 | 0.018446 | 0 | 0 |  |  | 1 | 0 | 252.617 | 0.018446 | 2.249349 | 909.4212 | 407.6471 | 8.152943 | 5.435295 | 2.036754 | 0 |  | 75 | 150 | 50 | 2023-09-16 23:57
2759 | Maxwell-2.7V-450F_c_230907_015_3.xlsx | Maxwell-2.7V-450F_c | 760 | 380 | CCD | -3000 | 303 | 5.05 | 0.08416667 | 1047.137 | 3.878287 | 20.94275 | 95.20756 | 99.82147 | 0.003716617 | 0.011161 | 854.2171 | 3.163767 | 4.881241 | 65.08321 | 1 | 175 | 252.166 | 2.238188 | 0 | 907.7976 | 405.5949 | 8.111898 | 5.407932 | 1.939143 | 1.581884 | 32.54161 | 75 | 150 | 50 | 2023-09-17 00:27
2760 | Maxwell-2.7V-450F_c_230907_015_3.xlsx | Maxwell-2.7V-450F_c | 761 | 381 | CCCV | 3 | 1800 | 30 | 0.5 | 1101.051 | 4.077968 | 22.02103 | 0 | 0 | 0 | 0.018446 | 0 | 0 |  |  | 1 | 0 | 252.643 | 0.018446 | 2.249504 | 909.5148 | 407.6608 | 8.153215 | 5.435477 | 2.038984 | 0 |  | 75 | 150 | 50 | 2023-09-17 00:32
2761 | Maxwell-2.7V-450F_c_230907_015_3.xlsx | Maxwell-2.7V-450F_c | 762 | 381 | CCD | -3000 | 303 | 5.05 | 0.08416667 | 1047.433 | 3.879382 | 20.94866 | 95.13026 | 99.82109 | 0.003665002 | 0.011006 | 854.3242 | 3.164164 | 4.881852 | 65.09137 | 1 | 175 | 252.191 | 2.238498 | 0 | 907.8876 | 405.5789 | 8.111578 | 5.407719 | 1.939691 | 1.582082 | 32.54568 | 75 | 150 | 50 | 2023-09-17 01:02
2762 | Maxwell-2.7V-450F_c_230907_015_3.xlsx | Maxwell-2.7V-450F_c | 763 | 382 | CCCV | 3 | 1800 | 30 | 0.5 | 1100.566 | 4.07617 | 22.01132 | 0 | 0 | 0 | 0.018911 | 0 | 0 |  |  | 1 | 0 | 252.589 | 0.018911 | 2.249504 | 909.3204 | 407.6586 | 8.153172 | 5.435448 | 2.038085 | 0 |  | 75 | 150 | 50 | 2023-09-17 01:07
2763 | Maxwell-2.7V-450F_c_230907_015_3.xlsx | Maxwell-2.7V-450F_c | 764 | 382 | CCD | -3000 | 303 | 5.05 | 0.08416667 | 1047.097 | 3.878137 | 20.94194 | 95.14168 | 99.83174 | 0.003716617 | 0.011161 | 854.2356 | 3.163835 | 4.881346 | 65.08461 | 1 | 175 | 252.164 | 2.238343 | 0 | 907.7904 | 405.5636 | 8.111272 | 5.407514 | 1.939068 | 1.581918 | 32.54231 | 75 | 150 | 50 | 2023-09-17 01:37
2764 | Maxwell-2.7V-450F_c_230907_015_3.xlsx | Maxwell-2.7V-450F_c | 765 | 383 | CCCV | 4 | 1800 | 30 | 0.5 | 1101.045 | 4.077945 | 22.0209 | 0 | 0 | 0 | 0.018601 | 0 | 0 |  |  | 1 | 0 | 252.662 | 0.018601 | 2.249504 | 909.5832 | 407.7197 | 8.154395 | 5.436263 | 2.038973 | 0 |  | 75 | 150 | 50 | 2023-09-17 01:42
2765 | Maxwell-2.7V-450F_c_230907_015_3.xlsx | Maxwell-2.7V-450F_c | 766 | 383 | CCD | -3000 | 303 | 5.05 | 0.08416667 | 1047.549 | 3.879812 | 20.95099 | 95.14135 | 99.83298 | 0.003663782 | 0.011006 | 854.451 | 3.164633 | 4.882577 | 65.10103 | 1 | 175 | 252.24 | 2.238498 | 0 | 908.064 | 405.6577 | 8.113154 | 5.40877 | 1.939906 | 1.582317 | 32.55051 | 75 | 150 | 50 | 2023-09-17 02:12
2766 | Maxwell-2.7V-450F_c_230907_015_3.xlsx | Maxwell-2.7V-450F_c | 767 | 384 | CCCV | 4 | 1800 | 30 | 0.5 | 1100.451 | 4.075743 | 22.00901 | 0 | 0 | 0 | 0.018291 | 0 | 0 |  |  | 1 | 0 | 252.628 | 0.018291 | 2.249504 | 909.4608 | 407.6082 | 8.152165 | 5.434777 | 2.037872 | 0 |  | 75 | 150 | 50 | 2023-09-17 02:17
2767 | Maxwell-2.7V-450F_c_230907_015_3.xlsx | Maxwell-2.7V-450F_c | 768 | 384 | CCD | -3000 | 303 | 5.05 | 0.08416667 | 1047.17 | 3.878406 | 20.94339 | 95.15824 | 99.81633 | 0.003663782 | 0.011006 | 851.2831 | 3.1529 | 4.892431 | 65.23242 | 1 | 174 | 252.164 | 2.238498 | 0 | 907.7904 | 405.5355 | 8.11071 | 5.40714 | 1.939203 | 1.57645 | 32.61621 | 75 | 150 | 50 | 2023-09-17 02:47
2768 | Maxwell-2.7V-450F_c_230907_015_3.xlsx | Maxwell-2.7V-450F_c | 769 | 385 | CCCV | 2 | 1800 | 30 | 0.5 | 1101.136 | 4.078281 | 22.02272 | 0 | 0 | 0 | 0.018601 | 0 | 0 |  |  | 1 | 0 | 252.631 | 0.018601 | 2.249504 | 909.4716 | 407.6697 | 8.153394 | 5.435596 | 2.03914 | 0 |  | 75 | 150 | 50 | 2023-09-17 02:52
2769 | Maxwell-2.7V-450F_c_230907_015_3.xlsx | Maxwell-2.7V-450F_c | 770 | 385 | CCD | -3000 | 303 | 5.05 | 0.08416667 | 1047.283 | 3.878826 | 20.94566 | 95.10934 | 99.80565 | 0.003717855 | 0.011161 | 854.3429 | 3.164233 | 4.881959 | 65.09279 | 1 | 175 | 252.14 | 2.238343 | 0 | 907.704 | 405.525 | 8.1105 | 5.407 | 1.939413 | 1.582116 | 32.5464 | 75 | 150 | 50 | 2023-09-17 03:22
2770 | Maxwell-2.7V-450F_c_230907_015_3.xlsx | Maxwell-2.7V-450F_c | 771 | 386 | CCCV | 2 | 1800 | 30 | 0.5 | 1100.57 | 4.076186 | 22.0114 | 0 | 0 | 0 | 0.018911 | 0 | 0 |  |  | 1 | 0 | 252.481 | 0.018911 | 2.249194 | 908.9316 | 407.5409 | 8.150819 | 5.433879 | 2.038093 | 0 |  | 75 | 150 | 50 | 2023-09-17 03:27
2771 | Maxwell-2.7V-450F_c_230907_015_3.xlsx | Maxwell-2.7V-450F_c | 772 | 386 | CCD | -3000 | 302 | 5.033333 | 0.08388889 | 1046.425 | 3.875648 | 20.9285 | 95.08026 | 99.83524 | 0.003821119 | 0.011471 | 853.8582 | 3.162438 | 4.879189 | 65.05586 | 1 | 175 | 252.065 | 2.237723 | 0 | 907.434 | 405.5167 | 8.110334 | 5.406889 | 1.937824 | 1.581219 | 32.52793 | 75 | 150 | 50 | 2023-09-17 03:57
2772 | Maxwell-2.7V-450F_c_230907_015_3.xlsx | Maxwell-2.7V-450F_c | 773 | 387 | CCCV | 4 | 1800 | 30 | 0.5 | 1100.673 | 4.076566 | 22.01346 | 0 | 0 | 0 | 0.018911 | 0 | 0 |  |  | 1 | 0 | 252.596 | 0.018911 | 2.249504 | 909.3456 | 407.6699 | 8.153398 | 5.435599 | 2.038283 | 0 |  | 75 | 150 | 50 | 2023-09-17 04:02
2773 | Maxwell-2.7V-450F_c_230907_015_3.xlsx | Maxwell-2.7V-450F_c | 774 | 387 | CCD | -3000 | 302 | 5.033333 | 0.08388889 | 1046.982 | 3.877709 | 20.93963 | 95.12195 | 99.81947 | 0.003715379 | 0.011161 | 854.1838 | 3.163644 | 4.88105 | 65.08067 | 1 | 175 | 252.14 | 2.238343 | 0 | 907.704 | 405.525 | 8.1105 | 5.407 | 1.938855 | 1.581822 | 32.54034 | 75 | 150 | 50 | 2023-09-17 04:32
2774 | Maxwell-2.7V-450F_c_230907_015_3.xlsx | Maxwell-2.7V-450F_c | 775 | 388 | CCCV | 3 | 1800 | 30 | 0.5 | 1099.444 | 4.072016 | 21.98889 | 0 | 0 | 0 | 0.018756 | 0 | 0 |  |  | 1 | 0 | 252.554 | 0.018756 | 2.249349 | 909.1944 | 407.6021 | 8.152042 | 5.434695 | 2.036008 | 0 |  | 75 | 150 | 50 | 2023-09-17 04:37
2775 | Maxwell-2.7V-450F_c_230907_015_3.xlsx | Maxwell-2.7V-450F_c | 776 | 388 | CCD | -3000 | 302 | 5.033333 | 0.08388889 | 1046.908 | 3.877435 | 20.93815 | 95.22151 | 99.81628 | 0.003665002 | 0.011006 | 854.1687 | 3.163588 | 4.880964 | 65.07952 | 1 | 175 | 252.09 | 2.238343 | 0 | 907.524 | 405.4446 | 8.108891 | 5.405928 | 1.938718 | 1.581794 | 32.53976 | 75 | 150 | 50 | 2023-09-17 05:07
2776 | Maxwell-2.7V-450F_c_230907_015_3.xlsx | Maxwell-2.7V-450F_c | 777 | 389 | CCCV | 1 | 1800 | 30 | 0.5 | 1100.358 | 4.0754 | 22.00716 | 0 | 0 | 0 | 0.018911 | 0 | 0 |  |  | 1 | 0 | 252.515 | 0.018911 | 2.249349 | 909.054 | 407.5675 | 8.15135 | 5.434233 | 2.0377 | 0 |  | 75 | 150 | 50 | 2023-09-17 05:12
2777 | Maxwell-2.7V-450F_c_230907_015_3.xlsx | Maxwell-2.7V-450F_c | 778 | 389 | CCD | -3000 | 302 | 5.033333 | 0.08388889 | 1046.772 | 3.876935 | 20.93545 | 95.13019 | 99.83169 | 0.003770743 | 0.011316 | 854.0884 | 3.163291 | 4.880505 | 65.0734 | 1 | 175 | 252.09 | 2.238033 | 0 | 907.524 | 405.5007 | 8.110014 | 5.406676 | 1.938468 | 1.581645 | 32.5367 | 75 | 150 | 50 | 2023-09-17 05:42
2778 | Maxwell-2.7V-450F_c_230907_015_3.xlsx | Maxwell-2.7V-450F_c | 779 | 390 | CCCV | 4 | 1800 | 30 | 0.5 | 1100.724 | 4.076757 | 22.01449 | 0 | 0 | 0 | 0.018446 | 0 | 0 |  |  | 1 | 0 | 252.597 | 0.018446 | 2.249504 | 909.3492 | 407.5865 | 8.151731 | 5.434487 | 2.038379 | 0 |  | 75 | 150 | 50 | 2023-09-17 05:47
2779 | Maxwell-2.7V-450F_c_230907_015_3.xlsx | Maxwell-2.7V-450F_c | 780 | 390 | CCD | -3000 | 303 | 5.05 | 0.08416667 | 1047.178 | 3.878435 | 20.94355 | 95.1353 | 99.82898 | 0.003663782 | 0.011006 | 854.2905 | 3.164039 | 4.88166 | 65.0888 | 1 | 175 | 252.165 | 2.238498 | 0 | 907.794 | 405.5371 | 8.110742 | 5.407161 | 1.939218 | 1.582019 | 32.5444 | 75 | 150 | 50 | 2023-09-17 06:17
2780 | Maxwell-2.7V-450F_c_230907_015_3.xlsx | Maxwell-2.7V-450F_c | 781 | 391 | CCCV | 3 | 1800 | 30 | 0.5 | 1099.674 | 4.072866 | 21.99348 | 0 | 0 | 0 | 0.018291 | 0 | 0 |  |  | 1 | 0 | 252.562 | 0.018291 | 2.249504 | 909.2232 | 407.5017 | 8.150035 | 5.433357 | 2.036433 | 0 |  | 75 | 150 | 50 | 2023-09-17 06:22
2781 | Maxwell-2.7V-450F_c_230907_015_3.xlsx | Maxwell-2.7V-450F_c | 782 | 391 | CCD | -3000 | 302 | 5.033333 | 0.08388889 | 1046.75 | 3.876852 | 20.935 | 95.18733 | 99.81312 | 0.003768232 | 0.011316 | 854.0791 | 3.163256 | 4.880452 | 65.07269 | 1 | 175 | 252.09 | 2.238188 | 0 | 907.524 | 405.4726 | 8.109453 | 5.406302 | 1.938426 | 1.581628 | 32.53634 | 75 | 150 | 50 | 2023-09-17 06:52
2782 | Maxwell-2.7V-450F_c_230907_015_3.xlsx | Maxwell-2.7V-450F_c | 783 | 392 | CCCV | 3 | 1800 | 30 | 0.5 | 1100.488 | 4.075881 | 22.00976 | 0 | 0 | 0 | 0.018756 | 0 | 0 |  |  | 1 | 0 | 252.548 | 0.018756 | 2.249349 | 909.1728 | 407.5924 | 8.151848 | 5.434566 | 2.037941 | 0 |  | 75 | 150 | 50 | 2023-09-17 06:57
2783 | Maxwell-2.7V-450F_c_230907_015_3.xlsx | Maxwell-2.7V-450F_c | 784 | 392 | CCD | -3000 | 302 | 5.033333 | 0.08388889 | 1046.614 | 3.876347 | 20.93227 | 95.10451 | 99.81865 | 0.003716617 | 0.011161 | 854.0013 | 3.162968 | 4.880007 | 65.06677 | 1 | 175 | 252.09 | 2.238188 | 0 | 907.524 | 405.4726 | 8.109453 | 5.406302 | 1.938174 | 1.581484 | 32.53338 | 75 | 150 | 50 | 2023-09-17 07:27
2784 | Maxwell-2.7V-450F_c_230907_015_3.xlsx | Maxwell-2.7V-450F_c | 785 | 393 | CCCV | 2 | 1800 | 30 | 0.5 | 1100.859 | 4.077257 | 22.01719 | 0 | 0 | 0 | 0.019066 | 0 | 0 |  |  | 1 | 0 | 252.499 | 0.019066 | 2.249349 | 908.9964 | 407.57 | 8.1514 | 5.434266 | 2.038629 | 0 |  | 75 | 150 | 50 | 2023-09-17 07:32
2785 | Maxwell-2.7V-450F_c_230907_015_3.xlsx | Maxwell-2.7V-450F_c | 786 | 393 | CCD | -3000 | 302 | 5.033333 | 0.08388889 | 1046.42 | 3.875631 | 20.92841 | 95.05487 | 99.82812 | 0.003717855 | 0.011161 | 853.9214 | 3.162672 | 4.879551 | 65.06068 | 1 | 175 | 252.065 | 2.238188 | 0 | 907.434 | 405.4324 | 8.108649 | 5.405766 | 1.937816 | 1.581336 | 32.53034 | 75 | 150 | 50 | 2023-09-17 08:02
2786 | Maxwell-2.7V-450F_c_230907_015_3.xlsx | Maxwell-2.7V-450F_c | 787 | 394 | CCCV | 4 | 1800 | 30 | 0.5 | 1099.836 | 4.073467 | 21.99672 | 0 | 0 | 0 | 0.018291 | 0 | 0 |  |  | 1 | 0 | 252.509 | 0.018291 | 2.249349 | 909.0324 | 407.4445 | 8.148891 | 5.432594 | 2.036733 | 0 |  | 75 | 150 | 50 | 2023-09-17 08:07
2787 | Maxwell-2.7V-450F_c_230907_015_3.xlsx | Maxwell-2.7V-450F_c | 788 | 394 | CCD | -3000 | 302 | 5.033333 | 0.08388889 | 1046.227 | 3.874913 | 20.92453 | 95.12569 | 99.81426 | 0.003715379 | 0.011161 | 853.8502 | 3.162408 | 4.879144 | 65.05526 | 1 | 175 | 252.04 | 2.238188 | 0 | 907.344 | 405.3922 | 8.107844 | 5.40523 | 1.937457 | 1.581204 | 32.52763 | 75 | 150 | 50 | 2023-09-17 08:38
2788 | Maxwell-2.7V-450F_c_230907_015_3.xlsx | Maxwell-2.7V-450F_c | 789 | 395 | CCCV | 4 | 1800 | 30 | 0.5 | 1099.722 | 4.073043 | 21.99443 | 0 | 0 | 0 | 0.018601 | 0 | 0 |  |  | 1 | 0 | 252.53 | 0.018601 | 2.249504 | 909.108 | 407.5067 | 8.150135 | 5.433423 | 2.036522 | 0 |  | 75 | 150 | 50 | 2023-09-17 08:43
2789 | Maxwell-2.7V-450F_c_230907_015_3.xlsx | Maxwell-2.7V-450F_c | 790 | 395 | CCD | -3000 | 302 | 5.033333 | 0.08388889 | 1046.766 | 3.876911 | 20.93532 | 95.18462 | 99.80596 | 0.003766977 | 0.011316 | 854.1457 | 3.163503 | 4.880833 | 65.07777 | 1 | 175 | 252.04 | 2.238188 | 0 | 907.344 | 405.3922 | 8.107844 | 5.40523 | 1.938455 | 1.581751 | 32.53888 | 75 | 150 | 50 | 2023-09-17 09:13
2790 | Maxwell-2.7V-450F_c_230907_015_3.xlsx | Maxwell-2.7V-450F_c | 791 | 396 | CCCV | 3 | 1800 | 30 | 0.5 | 1099.595 | 4.072574 | 21.9919 | 0 | 0 | 0 | 0.018911 | 0 | 0 |  |  | 1 | 0 | 252.509 | 0.018911 | 2.249504 | 909.0324 | 407.5295 | 8.15059 | 5.433726 | 2.036287 | 0 |  | 75 | 150 | 50 | 2023-09-17 09:18
2791 | Maxwell-2.7V-450F_c_230907_015_3.xlsx | Maxwell-2.7V-450F_c | 792 | 396 | CCD | -3000 | 302 | 5.033333 | 0.08388889 | 1046.709 | 3.876699 | 20.93418 | 95.19039 | 99.82416 | 0.003665002 | 0.011006 | 854.146 | 3.163504 | 4.880834 | 65.07779 | 1 | 175 | 252.065 | 2.238498 | 0 | 907.434 | 405.3763 | 8.107526 | 5.405017 | 1.93835 | 1.581752 | 32.53889 | 75 | 150 | 50 | 2023-09-17 09:48
2792 | Maxwell-2.7V-450F_c_230907_015_3.xlsx | Maxwell-2.7V-450F_c | 793 | 397 | CCCV | 2 | 1800 | 30 | 0.5 | 1100.117 | 4.074507 | 22.00234 | 0 | 0 | 0 | 0.018756 | 0 | 0 |  |  | 1 | 0 | 252.493 | 0.018756 | 2.249504 | 908.9748 | 407.4753 | 8.149507 | 5.433005 | 2.037254 | 0 |  | 75 | 150 | 50 | 2023-09-17 09:53
2793 | Maxwell-2.7V-450F_c_230907_015_3.xlsx | Maxwell-2.7V-450F_c | 794 | 397 | CCD | -3000 | 302 | 5.033333 | 0.08388889 | 1046.821 | 3.877116 | 20.93643 | 95.15545 | 99.84 | 0.003717855 | 0.011161 | 854.217 | 3.163767 | 4.88124 | 65.0832 | 1 | 175 | 252.089 | 2.238343 | 0 | 907.5204 | 405.443 | 8.108859 | 5.405906 | 1.938558 | 1.581883 | 32.5416 | 75 | 150 | 50 | 2023-09-17 10:23
2794 | Maxwell-2.7V-450F_c_230907_015_3.xlsx | Maxwell-2.7V-450F_c | 795 | 398 | CCCV | 2 | 1800 | 30 | 0.5 | 1100.486 | 4.075875 | 22.00973 | 0 | 0 | 0 | 0.018291 | 0 | 0 |  |  | 1 | 0 | 252.543 | 0.018291 | 2.249349 | 909.1548 | 407.4994 | 8.149988 | 5.433325 | 2.037938 | 0 |  | 75 | 150 | 50 | 2023-09-17 10:28
2795 | Maxwell-2.7V-450F_c_230907_015_3.xlsx | Maxwell-2.7V-450F_c | 796 | 398 | CCD | -3000 | 302 | 5.033333 | 0.08388889 | 1046.451 | 3.875743 | 20.92901 | 95.08982 | 99.80122 | 0.003717855 | 0.011161 | 853.9754 | 3.162872 | 4.879859 | 65.06479 | 1 | 175 | 252.041 | 2.238188 | 0 | 907.3476 | 405.3938 | 8.107877 | 5.405251 | 1.937871 | 1.581436 | 32.53239 | 75 | 150 | 50 | 2023-09-17 10:58
2796 | Maxwell-2.7V-450F_c_230907_015_3.xlsx | Maxwell-2.7V-450F_c | 797 | 399 | CCCV | 3 | 1800 | 30 | 0.5 | 1099.934 | 4.073831 | 21.99869 | 0 | 0 | 0 | 0.018601 | 0 | 0 |  |  | 1 | 0 | 252.448 | 0.018601 | 2.249349 | 908.8128 | 407.4027 | 8.148054 | 5.432036 | 2.036915 | 0 |  | 75 | 150 | 50 | 2023-09-17 11:03
2797 | Maxwell-2.7V-450F_c_230907_015_3.xlsx | Maxwell-2.7V-450F_c | 798 | 399 | CCD | -3000 | 302 | 5.033333 | 0.08388889 | 1046.245 | 3.87498 | 20.92489 | 95.11884 | 99.82888 | 0.003819847 | 0.011471 | 853.8732 | 3.162493 | 4.879276 | 65.05701 | 1 | 175 | 252.016 | 2.237878 | 0 | 907.2576 | 405.4098 | 8.108195 | 5.405464 | 1.93749 | 1.581247 | 32.5285 | 75 | 150 | 50 | 2023-09-17 11:33
2798 | Maxwell-2.7V-450F_c_230907_015_3.xlsx | Maxwell-2.7V-450F_c | 799 | 400 | CCCV | 4 | 1800 | 30 | 0.5 | 1100.63 | 4.076408 | 22.0126 | 0 | 0 | 0 | 0.018756 | 0 | 0 |  |  | 1 | 0 | 252.498 | 0.018756 | 2.249504 | 908.9928 | 407.4834 | 8.149668 | 5.433112 | 2.038204 | 0 |  | 75 | 150 | 50 | 2023-09-17 11:38
2799 | Maxwell-2.7V-450F_c_230907_015_3.xlsx | Maxwell-2.7V-450F_c | 800 | 400 | CCD | -3000 | 302 | 5.033333 | 0.08388889 | 1046.255 | 3.875019 | 20.9251 | 95.05966 | 99.80832 | 0.003766977 | 0.011316 | 850.9225 | 3.151565 | 4.890359 | 65.20479 | 1 | 174 | 252.014 | 2.238188 | 0 | 907.2504 | 405.3504 | 8.107008 | 5.404672 | 1.93751 | 1.575782 | 32.6024 | 75 | 150 | 50 | 2023-09-17 12:08
2800 | Maxwell-2.7V-450F_c_230907_015_3.xlsx | Maxwell-2.7V-450F_c | 801 | 401 | CCCV | 3 | 1800 | 30 | 0.5 | 967.7968 | 3.584433 | 19.35594 | 0 | 0 | 0 | 0.018446 | 0 | 0 |  |  | 1 | 0 | 236.012 | 0.018446 | 2.124566 | 849.6432 | 403.4163 | 8.068327 | 5.378884 | 1.792216 | 0 |  | 75 | 150 | 50 | 2023-09-17 12:13
2801 | Maxwell-2.7V-450F_c_230907_015_3.xlsx | Maxwell-2.7V-450F_c | 802 | 401 | CCD | -3000 | 283 | 4.716667 | 0.07861111 | 922.7665 | 3.417654 | 18.45533 | 95.34713 | 99.92458 | 0.003768232 | 0.011316 | 728.142 | 2.696822 | 4.69769 | 62.63587 | 1 | 155 | 235.834 | 2.11325 | 0 | 849.0024 | 401.752 | 8.03504 | 5.356693 | 1.708827 | 1.348411 | 31.31793 | 75 | 150 | 50 | 2023-09-17 12:43
2802 | Maxwell-2.7V-450F_c_230907_015_3.xlsx | Maxwell-2.7V-450F_c | 803 | 402 | CCCV | 3 | 1800 | 30 | 0.5 | 968.2004 | 3.585927 | 19.36401 | 0 | 0 | 0 | 0.018756 | 0 | 0 |  |  | 1 | 0 | 236.089 | 0.018756 | 2.124411 | 849.9204 | 403.6371 | 8.072741 | 5.381828 | 1.792964 | 0 |  | 75 | 150 | 50 | 2023-09-17 12:48
2803 | Maxwell-2.7V-450F_c_230907_015_3.xlsx | Maxwell-2.7V-450F_c | 804 | 402 | CCD | -3000 | 283 | 4.716667 | 0.07861111 | 921.9815 | 3.414746 | 18.43963 | 95.22631 | 99.83904 | 0.003871462 | 0.011626 | 727.8509 | 2.695744 | 4.695812 | 62.61083 | 1 | 155 | 235.709 | 2.112785 | 0 | 848.5524 | 401.6274 | 8.032549 | 5.355032 | 1.707373 | 1.347872 | 31.30542 | 75 | 150 | 50 | 2023-09-17 13:18
2804 | Maxwell-2.7V-450F_c_230907_015_3.xlsx | Maxwell-2.7V-450F_c | 805 | 403 | CCCV | 2 | 1800 | 30 | 0.5 | 968.6704 | 3.587668 | 19.37341 | 0 | 0 | 0 | 0.018446 | 0 | 0 |  |  | 1 | 0 | 236.125 | 0.018446 | 2.124566 | 850.05 | 403.6095 | 8.07219 | 5.38146 | 1.793834 | 0 |  | 75 | 150 | 50 | 2023-09-17 13:22
2805 | Maxwell-2.7V-450F_c_230907_015_3.xlsx | Maxwell-2.7V-450F_c | 806 | 403 | CCD | -3000 | 283 | 4.716667 | 0.07861111 | 922.2436 | 3.415717 | 18.44487 | 95.20716 | 99.83441 | 0.003769487 | 0.011316 | 728.0057 | 2.696317 | 4.696811 | 62.62414 | 1 | 155 | 235.734 | 2.11325 | 0 | 848.6424 | 401.5816 | 8.031633 | 5.354422 | 1.707858 | 1.348159 | 31.31207 | 75 | 150 | 50 | 2023-09-17 13:52
2806 | Maxwell-2.7V-450F_c_230907_015_3.xlsx | Maxwell-2.7V-450F_c | 807 | 404 | CCCV | 3 | 1800 | 30 | 0.5 | 969.0845 | 3.589202 | 19.38169 | 0 | 0 | 0 | 0.018291 | 0 | 0 |  |  | 1 | 0 | 236.141 | 0.018291 | 2.124566 | 850.1076 | 403.6071 | 8.072143 | 5.381428 | 1.794601 | 0 |  | 75 | 150 | 50 | 2023-09-17 13:57
2807 | Maxwell-2.7V-450F_c_230907_015_3.xlsx | Maxwell-2.7V-450F_c | 808 | 404 | CCD | -3000 | 283 | 4.716667 | 0.07861111 | 922.0876 | 3.415139 | 18.44175 | 95.15038 | 99.80647 | 0.003768232 | 0.011316 | 730.9544 | 2.707239 | 4.685605 | 62.47474 | 1 | 156 | 235.684 | 2.11325 | 0 | 848.4624 | 401.4965 | 8.029929 | 5.353286 | 1.70757 | 1.353619 | 31.23737 | 75 | 150 | 50 | 2023-09-17 14:27
2808 | Maxwell-2.7V-450F_c_230907_015_3.xlsx | Maxwell-2.7V-450F_c | 809 | 405 | CCCV | 4 | 1800 | 30 | 0.5 | 968.0387 | 3.585328 | 19.36077 | 0 | 0 | 0 | 0.018601 | 0 | 0 |  |  | 1 | 0 | 236.039 | 0.018601 | 2.124411 | 849.7404 | 403.5219 | 8.070438 | 5.380292 | 1.792664 | 0 |  | 75 | 150 | 50 | 2023-09-17 14:32
2809 | Maxwell-2.7V-450F_c_230907_015_3.xlsx | Maxwell-2.7V-450F_c | 810 | 405 | CCD | -3000 | 283 | 4.716667 | 0.07861111 | 921.6899 | 3.413666 | 18.4338 | 95.2121 | 99.81783 | 0.003818575 | 0.011471 | 730.8532 | 2.706864 | 4.684956 | 62.46608 | 1 | 156 | 235.609 | 2.11294 | 0 | 848.1924 | 401.4276 | 8.028552 | 5.352368 | 1.706833 | 1.353432 | 31.23304 | 75 | 150 | 50 | 2023-09-17 15:02
2810 | Maxwell-2.7V-450F_c_230907_015_3.xlsx | Maxwell-2.7V-450F_c | 811 | 406 | CCCV | 1 | 1800 | 30 | 0.5 | 969.2145 | 3.589683 | 19.38429 | 0 | 0 | 0 | 0.018601 | 0 | 0 |  |  | 1 | 0 | 236.086 | 0.018601 | 2.124566 | 849.9096 | 403.5725 | 8.07145 | 5.380967 | 1.794842 | 0 |  | 75 | 150 | 50 | 2023-09-17 15:06
2811 | Maxwell-2.7V-450F_c_230907_015_3.xlsx | Maxwell-2.7V-450F_c | 812 | 406 | CCD | -3000 | 283 | 4.716667 | 0.07861111 | 922.0348 | 3.414944 | 18.4407 | 95.13217 | 99.81871 | 0.003615795 | 0.010851 | 731.0016 | 2.707413 | 4.685908 | 62.47877 | 1 | 156 | 235.658 | 2.113715 | 0 | 848.3688 | 401.3639 | 8.027277 | 5.351518 | 1.707472 | 1.353707 | 31.23939 | 75 | 150 | 50 | 2023-09-17 15:36
2812 | Maxwell-2.7V-450F_c_230907_015_3.xlsx | Maxwell-2.7V-450F_c | 813 | 407 | CCCV | 2 | 1800 | 30 | 0.5 | 967.6769 | 3.583989 | 19.35354 | 0 | 0 | 0 | 0.019066 | 0 | 0 |  |  | 1 | 0 | 235.975 | 0.019066 | 2.124256 | 849.51 | 403.5313 | 8.070625 | 5.380417 | 1.791994 | 0 |  | 75 | 150 | 50 | 2023-09-17 15:41
2813 | Maxwell-2.7V-450F_c_230907_015_3.xlsx | Maxwell-2.7V-450F_c | 814 | 407 | CCD | -3000 | 283 | 4.716667 | 0.07861111 | 921.1597 | 3.411703 | 18.42319 | 95.1929 | 99.81269 | 0.003924384 | 0.011781 | 727.4686 | 2.694328 | 4.693346 | 62.57795 | 1 | 155 | 235.533 | 2.112475 | 0 | 847.9188 | 401.3864 | 8.027729 | 5.351819 | 1.705851 | 1.347164 | 31.28897 | 75 | 150 | 50 | 2023-09-17 16:11
2814 | Maxwell-2.7V-450F_c_230907_015_3.xlsx | Maxwell-2.7V-450F_c | 815 | 408 | CCCV | 3 | 1800 | 30 | 0.5 | 968.1604 | 3.585779 | 19.36321 | 0 | 0 | 0 | 0.018756 | 0 | 0 |  |  | 1 | 0 | 236.053 | 0.018756 | 2.124566 | 849.7908 | 403.5458 | 8.070916 | 5.380611 | 1.79289 | 0 |  | 75 | 150 | 50 | 2023-09-17 16:16
2815 | Maxwell-2.7V-450F_c_230907_015_3.xlsx | Maxwell-2.7V-450F_c | 816 | 408 | CCD | -3000 | 283 | 4.716667 | 0.07861111 | 921.8638 | 3.41431 | 18.43728 | 95.21809 | 99.80767 | 0.003665002 | 0.011006 | 730.9497 | 2.707221 | 4.685575 | 62.47433 | 1 | 156 | 235.599 | 2.11356 | 0 | 848.1564 | 401.2928 | 8.025856 | 5.350571 | 1.707155 | 1.353611 | 31.23717 | 75 | 150 | 50 | 2023-09-17 16:46
2816 | Maxwell-2.7V-450F_c_230907_015_3.xlsx | Maxwell-2.7V-450F_c | 817 | 409 | CCCV | 2 | 1800 | 30 | 0.5 | 968.4994 | 3.587035 | 19.36999 | 0 | 0 | 0 | 0.018446 | 0 | 0 |  |  | 1 | 0 | 236.027 | 0.018446 | 2.124566 | 849.6972 | 403.442 | 8.068839 | 5.379226 | 1.793517 | 0 |  | 75 | 150 | 50 | 2023-09-17 16:51
2817 | Maxwell-2.7V-450F_c_230907_015_3.xlsx | Maxwell-2.7V-450F_c | 818 | 409 | CCD | -3000 | 283 | 4.716667 | 0.07861111 | 921.5395 | 3.413109 | 18.43079 | 95.15128 | 99.81231 | 0.003821119 | 0.011471 | 730.7828 | 2.706603 | 4.684505 | 62.46007 | 1 | 156 | 235.584 | 2.113095 | 0 | 848.1024 | 401.3555 | 8.027111 | 5.351407 | 1.706555 | 1.353301 | 31.23003 | 75 | 150 | 50 | 2023-09-17 17:21
2818 | Maxwell-2.7V-450F_c_230907_015_3.xlsx | Maxwell-2.7V-450F_c | 819 | 410 | CCCV | 1 | 1801 | 30.01667 | 0.5002778 | 967.9241 | 3.584904 | 19.35848 | 0 | 0 | 0 | 0.018291 | 0 | 0 |  |  | 1 | 0 | 236.001 | 0.018291 | 2.124566 | 849.6036 | 403.3678 | 8.067357 | 5.378238 | 1.792452 | 0 |  | 75 | 150 | 50 | 2023-09-17 17:25
2819 | Maxwell-2.7V-450F_c_230907_015_3.xlsx | Maxwell-2.7V-450F_c | 820 | 410 | CCD | -3000 | 283 | 4.716667 | 0.07861111 | 921.4793 | 3.412886 | 18.42959 | 95.2016 | 99.82288 | 0.003822393 | 0.011471 | 730.7758 | 2.706577 | 4.68446 | 62.45947 | 1 | 156 | 235.583 | 2.113095 | 0 | 848.0988 | 401.3538 | 8.027077 | 5.351385 | 1.706443 | 1.353288 | 31.22973 | 75 | 150 | 50 | 2023-09-17 17:55
2820 | Maxwell-2.7V-450F_c_230907_015_3.xlsx | Maxwell-2.7V-450F_c | 821 | 411 | CCCV | 2 | 1800 | 30 | 0.5 | 968.1421 | 3.585711 | 19.36284 | 0 | 0 | 0 | 0.018136 | 0 | 0 |  |  | 1 | 0 | 236.032 | 0.018136 | 2.124566 | 849.7152 | 403.3911 | 8.067823 | 5.378549 | 1.792856 | 0 |  | 75 | 150 | 50 | 2023-09-17 18:00
2821 | Maxwell-2.7V-450F_c_230907_015_3.xlsx | Maxwell-2.7V-450F_c | 822 | 411 | CCD | -3000 | 283 | 4.716667 | 0.07861111 | 921.558 | 3.413178 | 18.43116 | 95.1883 | 99.7996 | 0.003872751 | 0.011626 | 730.8157 | 2.706725 | 4.684716 | 62.46288 | 1 | 156 | 235.559 | 2.11294 | 0 | 848.0124 | 401.3424 | 8.026848 | 5.351232 | 1.706589 | 1.353362 | 31.23144 | 75 | 150 | 50 | 2023-09-17 18:30
2822 | Maxwell-2.7V-450F_c_230907_015_3.xlsx | Maxwell-2.7V-450F_c | 823 | 412 | CCCV | 2 | 1800 | 30 | 0.5 | 967.8574 | 3.584657 | 19.35715 | 0 | 0 | 0 | 0.018446 | 0 | 0 |  |  | 1 | 0 | 235.906 | 0.018446 | 2.124256 | 849.2616 | 403.2945 | 8.06589 | 5.37726 | 1.792328 | 0 |  | 75 | 150 | 50 | 2023-09-17 18:35
2823 | Maxwell-2.7V-450F_c_230907_015_3.xlsx | Maxwell-2.7V-450F_c | 824 | 412 | CCD | -3000 | 282 | 4.7 | 0.07833333 | 920.7775 | 3.410287 | 18.41555 | 95.13566 | 99.80034 | 0.003821119 | 0.011471 | 727.427 | 2.694174 | 4.693077 | 62.57437 | 1 | 155 | 235.435 | 2.112785 | 0 | 847.566 | 401.1606 | 8.023211 | 5.348807 | 1.705143 | 1.347087 | 31.28718 | 75 | 150 | 50 | 2023-09-17 19:05
2824 | Maxwell-2.7V-450F_c_230907_015_3.xlsx | Maxwell-2.7V-450F_c | 825 | 413 | CCCV | 3 | 1800 | 30 | 0.5 | 967.8455 | 3.584613 | 19.35691 | 0 | 0 | 0 | 0.018601 | 0 | 0 |  |  | 1 | 0 | 235.943 | 0.018601 | 2.124566 | 849.3948 | 403.3281 | 8.066561 | 5.377708 | 1.792306 | 0 |  | 75 | 150 | 50 | 2023-09-17 19:09
2825 | Maxwell-2.7V-450F_c_230907_015_3.xlsx | Maxwell-2.7V-450F_c | 826 | 413 | CCD | -3000 | 283 | 4.716667 | 0.07861111 | 921.5226 | 3.413047 | 18.43045 | 95.21382 | 99.82623 | 0.003665002 | 0.011006 | 730.7992 | 2.706664 | 4.68461 | 62.46147 | 1 | 156 | 235.533 | 2.11356 | 0 | 847.9188 | 401.1804 | 8.023608 | 5.349072 | 1.706523 | 1.353332 | 31.23073 | 75 | 150 | 50 | 2023-09-17 19:39
2826 | Maxwell-2.7V-450F_c_230907_015_3.xlsx | Maxwell-2.7V-450F_c | 827 | 414 | CCCV | 2 | 1800 | 30 | 0.5 | 968.2591 | 3.586145 | 19.36518 | 0 | 0 | 0 | 0.018601 | 0 | 0 |  |  | 1 | 0 | 235.944 | 0.018601 | 2.124411 | 849.3984 | 403.3595 | 8.067189 | 5.378126 | 1.793072 | 0 |  | 75 | 150 | 50 | 2023-09-17 19:44
2827 | Maxwell-2.7V-450F_c_230907_015_3.xlsx | Maxwell-2.7V-450F_c | 828 | 414 | CCD | -3000 | 283 | 4.716667 | 0.07861111 | 921.0803 | 3.411408 | 18.42161 | 95.12746 | 99.80461 | 0.003769487 | 0.011316 | 730.5593 | 2.705775 | 4.683073 | 62.44097 | 1 | 156 | 235.483 | 2.113095 | 0 | 847.7388 | 401.1835 | 8.02367 | 5.349113 | 1.705704 | 1.352888 | 31.22048 | 75 | 150 | 50 | 2023-09-17 20:14
2828 | Maxwell-2.7V-450F_c_230907_015_3.xlsx | Maxwell-2.7V-450F_c | 829 | 415 | CCCV | 1 | 1800 | 30 | 0.5 | 967.6777 | 3.583991 | 19.35355 | 0 | 0 | 0 | 0.018291 | 0 | 0 |  |  | 1 | 0 | 235.962 | 0.018291 | 2.124566 | 849.4632 | 403.3012 | 8.066024 | 5.377349 | 1.791996 | 0 |  | 75 | 150 | 50 | 2023-09-17 20:19
2829 | Maxwell-2.7V-450F_c_230907_015_3.xlsx | Maxwell-2.7V-450F_c | 830 | 415 | CCD | -3000 | 283 | 4.716667 | 0.07861111 | 921.3307 | 3.412336 | 18.42661 | 95.2105 | 99.80802 | 0.003615795 | 0.010851 | 730.6722 | 2.706193 | 4.683796 | 62.45061 | 1 | 156 | 235.509 | 2.113715 | 0 | 847.8324 | 401.1101 | 8.022202 | 5.348134 | 1.706168 | 1.353097 | 31.22531 | 75 | 150 | 50 | 2023-09-17 20:49
2830 | Maxwell-2.7V-450F_c_230907_015_3.xlsx | Maxwell-2.7V-450F_c | 831 | 416 | CCCV | 1 | 1800 | 30 | 0.5 | 968.4705 | 3.586928 | 19.36941 | 0 | 0 | 0 | 0.018446 | 0 | 0 |  |  | 1 | 0 | 235.949 | 0.018446 | 2.124566 | 849.4164 | 403.3086 | 8.066173 | 5.377449 | 1.793464 | 0 |  | 75 | 150 | 50 | 2023-09-17 20:54
2831 | Maxwell-2.7V-450F_c_230907_015_3.xlsx | Maxwell-2.7V-450F_c | 832 | 416 | CCD | -3000 | 283 | 4.716667 | 0.07861111 | 921.4436 | 3.412754 | 18.42887 | 95.14421 | 99.81394 | 0.003667444 | 0.011006 | 727.8004 | 2.695557 | 4.695487 | 62.60649 | 1 | 155 | 235.51 | 2.11356 | 0 | 847.836 | 401.1412 | 8.022824 | 5.348549 | 1.706377 | 1.347779 | 31.30324 | 75 | 150 | 50 | 2023-09-17 21:24
2832 | Maxwell-2.7V-450F_c_230907_015_3.xlsx | Maxwell-2.7V-450F_c | 833 | 417 | CCCV | 3 | 1800 | 30 | 0.5 | 967.8284 | 3.58455 | 19.35657 | 0 | 0 | 0 | 0.019376 | 0 | 0 |  |  | 1 | 0 | 235.932 | 0.019376 | 2.124566 | 849.3552 | 403.4577 | 8.069155 | 5.379437 | 1.792275 | 0 |  | 75 | 150 | 50 | 2023-09-17 21:28
2833 | Maxwell-2.7V-450F_c_230907_015_3.xlsx | Maxwell-2.7V-450F_c | 834 | 417 | CCD | -3000 | 282 | 4.7 | 0.07833333 | 921.0282 | 3.411216 | 18.42056 | 95.16441 | 99.79952 | 0.003923077 | 0.011781 | 730.5888 | 2.705884 | 4.683261 | 62.44349 | 1 | 156 | 235.459 | 2.112785 | 0 | 847.6524 | 401.2014 | 8.024029 | 5.349353 | 1.705608 | 1.352942 | 31.22174 | 75 | 150 | 50 | 2023-09-17 21:58
2834 | Maxwell-2.7V-450F_c_230907_015_3.xlsx | Maxwell-2.7V-450F_c | 835 | 418 | CCCV | 2 | 1800 | 30 | 0.5 | 967.8911 | 3.584782 | 19.35782 | 0 | 0 | 0 | 0.018911 | 0 | 0 |  |  | 1 | 0 | 235.893 | 0.018911 | 2.124411 | 849.2148 | 403.3317 | 8.066633 | 5.377755 | 1.792391 | 0 |  | 75 | 150 | 50 | 2023-09-17 22:03
2835 | Maxwell-2.7V-450F_c_230907_015_3.xlsx | Maxwell-2.7V-450F_c | 836 | 418 | CCD | -3000 | 282 | 4.7 | 0.07833333 | 920.903 | 3.410752 | 18.41806 | 95.14531 | 99.80584 | 0.003821119 | 0.011471 | 730.5486 | 2.705735 | 4.683004 | 62.44005 | 1 | 156 | 235.435 | 2.11294 | 0 | 847.566 | 401.1311 | 8.022623 | 5.348415 | 1.705376 | 1.352868 | 31.22002 | 75 | 150 | 50 | 2023-09-17 22:33
2836 | Maxwell-2.7V-450F_c_230907_015_3.xlsx | Maxwell-2.7V-450F_c | 837 | 419 | CCCV | 2 | 1800 | 30 | 0.5 | 967.6144 | 3.583757 | 19.35229 | 0 | 0 | 0 | 0.019066 | 0 | 0 |  |  | 1 | 0 | 235.849 | 0.019066 | 2.124411 | 849.0564 | 403.2861 | 8.065722 | 5.377148 | 1.791879 | 0 |  | 75 | 150 | 50 | 2023-09-17 22:38
2837 | Maxwell-2.7V-450F_c_230907_015_3.xlsx | Maxwell-2.7V-450F_c | 838 | 419 | CCD | -3000 | 282 | 4.7 | 0.07833333 | 920.8861 | 3.410689 | 18.41772 | 95.17077 | 99.84524 | 0.003717855 | 0.011161 | 730.5098 | 2.705592 | 4.682755 | 62.43673 | 1 | 156 | 235.484 | 2.11325 | 0 | 847.7424 | 401.1558 | 8.023115 | 5.348743 | 1.705345 | 1.352796 | 31.21837 | 75 | 150 | 50 | 2023-09-17 23:08
2838 | Maxwell-2.7V-450F_c_230907_015_3.xlsx | Maxwell-2.7V-450F_c | 839 | 420 | CCCV | 1 | 1800 | 30 | 0.5 | 967.658 | 3.583918 | 19.35316 | 0 | 0 | 0 | 0.017981 | 0 | 0 |  |  | 1 | 0 | 235.937 | 0.017981 | 2.124566 | 849.3732 | 403.1991 | 8.063982 | 5.375988 | 1.791959 | 0 |  | 75 | 150 | 50 | 2023-09-17 23:12
2839 | Maxwell-2.7V-450F_c_230907_015_3.xlsx | Maxwell-2.7V-450F_c | 840 | 420 | CCD | -3000 | 282 | 4.7 | 0.07833333 | 920.9395 | 3.410887 | 18.41879 | 95.17201 | 99.79698 | 0.003667444 | 0.011006 | 730.6 | 2.705926 | 4.683333 | 62.44444 | 1 | 156 | 235.458 | 2.11356 | 0 | 847.6488 | 401.0526 | 8.021053 | 5.347368 | 1.705444 | 1.352963 | 31.22222 | 75 | 150 | 50 | 2023-09-17 23:42
2840 | Maxwell-2.7V-450F_c_230907_015_3.xlsx | Maxwell-2.7V-450F_c | 841 | 421 | CCCV | 3 | 1800 | 30 | 0.5 | 967.7156 | 3.584132 | 19.35431 | 0 | 0 | 0 | 0.018756 | 0 | 0 |  |  | 1 | 0 | 235.924 | 0.018756 | 2.124566 | 849.3264 | 403.3253 | 8.066506 | 5.37767 | 1.792066 | 0 |  | 75 | 150 | 50 | 2023-09-17 23:47
2841 | Maxwell-2.7V-450F_c_230907_015_3.xlsx | Maxwell-2.7V-450F_c | 842 | 421 | CCD | -3000 | 282 | 4.7 | 0.07833333 | 921.0356 | 3.411243 | 18.42071 | 95.17627 | 99.8029 | 0.003768232 | 0.011316 | 730.614 | 2.705978 | 4.683423 | 62.44564 | 1 | 156 | 235.459 | 2.11325 | 0 | 847.6524 | 401.1132 | 8.022263 | 5.348176 | 1.705622 | 1.352989 | 31.22282 | 75 | 150 | 50 | 2023-09-18 00:17
2842 | Maxwell-2.7V-450F_c_230907_015_3.xlsx | Maxwell-2.7V-450F_c | 843 | 422 | CCCV | 3 | 1800 | 30 | 0.5 | 967.7182 | 3.584142 | 19.35436 | 0 | 0 | 0 | 0.018291 | 0 | 0 |  |  | 1 | 0 | 235.875 | 0.018291 | 2.124566 | 849.15 | 403.1525 | 8.06305 | 5.375366 | 1.792071 | 0 |  | 75 | 150 | 50 | 2023-09-18 00:22
2843 | Maxwell-2.7V-450F_c_230907_015_3.xlsx | Maxwell-2.7V-450F_c | 844 | 422 | CCD | -3000 | 282 | 4.7 | 0.07833333 | 921.0217 | 3.411192 | 18.42043 | 95.17458 | 99.81261 | 0.003768232 | 0.011316 | 730.6553 | 2.706131 | 4.683688 | 62.44918 | 1 | 156 | 235.433 | 2.11325 | 0 | 847.5588 | 401.0689 | 8.021377 | 5.347585 | 1.705596 | 1.353065 | 31.22459 | 75 | 150 | 50 | 2023-09-18 00:52
2844 | Maxwell-2.7V-450F_c_230907_015_3.xlsx | Maxwell-2.7V-450F_c | 845 | 423 | CCCV | 2 | 1800 | 30 | 0.5 | 967.3159 | 3.582652 | 19.34632 | 0 | 0 | 0 | 0.018756 | 0 | 0 |  |  | 1 | 0 | 235.863 | 0.018756 | 2.124566 | 849.1068 | 403.221 | 8.06442 | 5.37628 | 1.791326 | 0 |  | 75 | 150 | 50 | 2023-09-18 00:56
2845 | Maxwell-2.7V-450F_c_230907_015_3.xlsx | Maxwell-2.7V-450F_c | 846 | 423 | CCD | -3000 | 282 | 4.7 | 0.07833333 | 920.8311 | 3.410486 | 18.41662 | 95.19445 | 99.80709 | 0.00361459 | 0.010851 | 727.5752 | 2.694723 | 4.694034 | 62.58711 | 1 | 155 | 235.408 | 2.113715 | 0 | 847.4688 | 400.9381 | 8.018761 | 5.345841 | 1.705243 | 1.347361 | 31.29356 | 75 | 150 | 50 | 2023-09-18 01:26
2846 | Maxwell-2.7V-450F_c_230907_015_3.xlsx | Maxwell-2.7V-450F_c | 847 | 424 | CCCV | 3 | 1800 | 30 | 0.5 | 967.1297 | 3.581962 | 19.34259 | 0 | 0 | 0 | 0.018756 | 0 | 0 |  |  | 1 | 0 | 235.847 | 0.018756 | 2.124411 | 849.0492 | 403.2233 | 8.064466 | 5.376311 | 1.790981 | 0 |  | 75 | 150 | 50 | 2023-09-18 01:31
2847 | Maxwell-2.7V-450F_c_230907_015_3.xlsx | Maxwell-2.7V-450F_c | 848 | 424 | CCD | -3000 | 282 | 4.7 | 0.07833333 | 920.7367 | 3.410136 | 18.41473 | 95.20302 | 99.81386 | 0.003768232 | 0.011316 | 730.4786 | 2.705476 | 4.682555 | 62.43407 | 1 | 156 | 235.408 | 2.113095 | 0 | 847.4688 | 401.0557 | 8.021114 | 5.347409 | 1.705068 | 1.352738 | 31.21703 | 75 | 150 | 50 | 2023-09-18 02:01
2848 | Maxwell-2.7V-450F_c_230907_015_3.xlsx | Maxwell-2.7V-450F_c | 849 | 425 | CCCV | 1 | 1800 | 30 | 0.5 | 967.1338 | 3.581977 | 19.34268 | 0 | 0 | 0 | 0.018446 | 0 | 0 |  |  | 1 | 0 | 235.876 | 0.018446 | 2.124566 | 849.1536 | 403.1839 | 8.063677 | 5.375785 | 1.790988 | 0 |  | 75 | 150 | 50 | 2023-09-18 02:06
2849 | Maxwell-2.7V-450F_c_230907_015_3.xlsx | Maxwell-2.7V-450F_c | 850 | 425 | CCD | -3000 | 282 | 4.7 | 0.07833333 | 920.7291 | 3.410108 | 18.41458 | 95.20184 | 99.82321 | 0.003770743 | 0.011316 | 730.5399 | 2.705703 | 4.682948 | 62.4393 | 1 | 156 | 235.459 | 2.11325 | 0 | 847.6524 | 401.1132 | 8.022263 | 5.348176 | 1.705054 | 1.352852 | 31.21965 | 75 | 150 | 50 | 2023-09-18 02:36
2850 | Maxwell-2.7V-450F_c_230907_015_3.xlsx | Maxwell-2.7V-450F_c | 851 | 426 | CCCV | 1 | 1800 | 30 | 0.5 | 966.7077 | 3.580399 | 19.33415 | 0 | 0 | 0 | 0.018136 | 0 | 0 |  |  | 1 | 0 | 235.856 | 0.018136 | 2.124411 | 849.0816 | 403.12 | 8.0624 | 5.374933 | 1.790199 | 0 |  | 75 | 150 | 50 | 2023-09-18 02:41
2851 | Maxwell-2.7V-450F_c_230907_015_3.xlsx | Maxwell-2.7V-450F_c | 852 | 426 | CCD | -3000 | 282 | 4.7 | 0.07833333 | 920.6884 | 3.409957 | 18.41377 | 95.23958 | 99.81005 | 0.003770743 | 0.011316 | 730.4772 | 2.705471 | 4.682546 | 62.43395 | 1 | 156 | 235.408 | 2.113095 | 0 | 847.4688 | 401.0557 | 8.021114 | 5.347409 | 1.704978 | 1.352736 | 31.21697 | 75 | 150 | 50 | 2023-09-18 03:11
2852 | Maxwell-2.7V-450F_c_230907_015_3.xlsx | Maxwell-2.7V-450F_c | 853 | 427 | CCCV | 3 | 1800 | 30 | 0.5 | 966.8957 | 3.581095 | 19.33791 | 0 | 0 | 0 | 0.018601 | 0 | 0 |  |  | 1 | 0 | 235.814 | 0.018601 | 2.124411 | 848.9304 | 403.1372 | 8.062745 | 5.375163 | 1.790548 | 0 |  | 75 | 150 | 50 | 2023-09-18 03:15
2853 | Maxwell-2.7V-450F_c_230907_015_3.xlsx | Maxwell-2.7V-450F_c | 854 | 427 | CCD | -3000 | 282 | 4.7 | 0.07833333 | 920.375 | 3.408796 | 18.4075 | 95.18866 | 99.80663 | 0.003768232 | 0.011316 | 727.4109 | 2.694115 | 4.692974 | 62.57298 | 1 | 155 | 235.358 | 2.113095 | 0 | 847.2888 | 400.9705 | 8.01941 | 5.346274 | 1.704398 | 1.347057 | 31.28649 | 75 | 150 | 50 | 2023-09-18 03:45
2854 | Maxwell-2.7V-450F_c_230907_015_3.xlsx | Maxwell-2.7V-450F_c | 855 | 428 | CCCV | 3 | 1800 | 30 | 0.5 | 967.4883 | 3.58329 | 19.34977 | 0 | 0 | 0 | 0.018601 | 0 | 0 |  |  | 1 | 0 | 235.843 | 0.018601 | 2.124566 | 849.0348 | 403.1571 | 8.063143 | 5.375428 | 1.791645 | 0 |  | 75 | 150 | 50 | 2023-09-18 03:50
2855 | Maxwell-2.7V-450F_c_230907_015_3.xlsx | Maxwell-2.7V-450F_c | 856 | 428 | CCD | -3000 | 282 | 4.7 | 0.07833333 | 920.5498 | 3.409444 | 18.411 | 95.14842 | 99.79435 | 0.003819847 | 0.011471 | 727.4464 | 2.694246 | 4.693202 | 62.57603 | 1 | 155 | 235.358 | 2.113095 | 0 | 847.2888 | 400.9705 | 8.01941 | 5.346274 | 1.704722 | 1.347123 | 31.28802 | 75 | 150 | 50 | 2023-09-18 04:20
2856 | Maxwell-2.7V-450F_c_230907_015_3.xlsx | Maxwell-2.7V-450F_c | 857 | 429 | CCCV | 2 | 1800 | 30 | 0.5 | 967.4295 | 3.583072 | 19.34859 | 0 | 0 | 0 | 0.018601 | 0 | 0 |  |  | 1 | 0 | 235.837 | 0.018601 | 2.124566 | 849.0132 | 403.1469 | 8.062937 | 5.375292 | 1.791536 | 0 |  | 75 | 150 | 50 | 2023-09-18 04:25
2857 | Maxwell-2.7V-450F_c_230907_015_3.xlsx | Maxwell-2.7V-450F_c | 858 | 429 | CCD | -3000 | 282 | 4.7 | 0.07833333 | 920.7039 | 3.410014 | 18.41408 | 95.17012 | 99.80749 | 0.003666223 | 0.011006 | 730.5363 | 2.70569 | 4.682925 | 62.439 | 1 | 156 | 235.383 | 2.11356 | 0 | 847.3788 | 400.9249 | 8.018498 | 5.345665 | 1.705007 | 1.352845 | 31.2195 | 75 | 150 | 50 | 2023-09-18 04:55
2858 | Maxwell-2.7V-450F_c_230907_015_3.xlsx | Maxwell-2.7V-450F_c | 859 | 430 | CCCV | 2 | 1800 | 30 | 0.5 | 966.4746 | 3.579536 | 19.32949 | 0 | 0 | 0 | 0.018756 | 0 | 0 |  |  | 1 | 0 | 235.766 | 0.018756 | 2.124411 | 848.7576 | 403.0848 | 8.061697 | 5.374464 | 1.789768 | 0 |  | 75 | 150 | 50 | 2023-09-18 04:59
2859 | Maxwell-2.7V-450F_c_230907_015_3.xlsx | Maxwell-2.7V-450F_c | 860 | 430 | CCD | -3000 | 282 | 4.7 | 0.07833333 | 920.4744 | 3.409165 | 18.40949 | 95.24042 | 99.80574 | 0.003769487 | 0.011316 | 727.4557 | 2.694281 | 4.693263 | 62.57684 | 1 | 155 | 235.308 | 2.113095 | 0 | 847.1088 | 400.8853 | 8.017707 | 5.345138 | 1.704582 | 1.34714 | 31.28842 | 75 | 150 | 50 | 2023-09-18 05:29
2860 | Maxwell-2.7V-450F_c_230907_015_3.xlsx | Maxwell-2.7V-450F_c | 861 | 431 | CCCV | 3 | 1800 | 30 | 0.5 | 966.7788 | 3.580662 | 19.33558 | 0 | 0 | 0 | 0.018911 | 0 | 0 |  |  | 1 | 0 | 235.759 | 0.018911 | 2.124566 | 848.7324 | 403.0729 | 8.061457 | 5.374305 | 1.790331 | 0 |  | 75 | 150 | 50 | 2023-09-18 05:34
2861 | Maxwell-2.7V-450F_c_230907_015_3.xlsx | Maxwell-2.7V-450F_c | 862 | 431 | CCD | -3000 | 282 | 4.7 | 0.07833333 | 920.6082 | 3.40966 | 18.41216 | 95.22428 | 99.81931 | 0.003665002 | 0.011006 | 727.4621 | 2.694304 | 4.693304 | 62.57738 | 1 | 155 | 235.333 | 2.11356 | 0 | 847.1988 | 400.8397 | 8.016794 | 5.34453 | 1.70483 | 1.347152 | 31.28869 | 75 | 150 | 50 | 2023-09-18 06:04
2862 | Maxwell-2.7V-450F_c_230907_015_3.xlsx | Maxwell-2.7V-450F_c | 863 | 432 | CCCV | 3 | 1800 | 30 | 0.5 | 967.3491 | 3.582774 | 19.34698 | 0 | 0 | 0 | 0.018601 | 0 | 0 |  |  | 1 | 0 | 235.783 | 0.018601 | 2.124566 | 848.8188 | 403.0546 | 8.061091 | 5.374061 | 1.791387 | 0 |  | 75 | 150 | 50 | 2023-09-18 06:09
2863 | Maxwell-2.7V-450F_c_230907_015_3.xlsx | Maxwell-2.7V-450F_c | 864 | 432 | CCD | -3000 | 282 | 4.7 | 0.07833333 | 920.4262 | 3.408986 | 18.40852 | 95.14934 | 99.80957 | 0.003665002 | 0.011006 | 730.3852 | 2.705131 | 4.681957 | 62.42609 | 1 | 156 | 235.334 | 2.11356 | 0 | 847.2024 | 400.8414 | 8.016828 | 5.344552 | 1.704493 | 1.352565 | 31.21304 | 75 | 150 | 50 | 2023-09-18 06:39
2864 | Maxwell-2.7V-450F_c_230907_015_3.xlsx | Maxwell-2.7V-450F_c | 865 | 433 | CCCV | 3 | 1800 | 30 | 0.5 | 966.877 | 3.581026 | 19.33754 | 0 | 0 | 0 | 0.018601 | 0 | 0 |  |  | 1 | 0 | 235.801 | 0.018601 | 2.124566 | 848.8836 | 403.0853 | 8.061707 | 5.374471 | 1.790513 | 0 |  | 75 | 150 | 50 | 2023-09-18 06:44
2865 | Maxwell-2.7V-450F_c_230907_015_3.xlsx | Maxwell-2.7V-450F_c | 866 | 433 | CCD | -3000 | 282 | 4.7 | 0.07833333 | 920.5641 | 3.409497 | 18.41128 | 95.21006 | 99.81213 | 0.003613387 | 0.010851 | 727.4907 | 2.69441 | 4.693488 | 62.57984 | 1 | 155 | 235.358 | 2.113715 | 0 | 847.2888 | 400.8529 | 8.017058 | 5.344705 | 1.704748 | 1.347205 | 31.28992 | 75 | 150 | 50 | 2023-09-18 07:14
2866 | Maxwell-2.7V-450F_c_230907_015_3.xlsx | Maxwell-2.7V-450F_c | 867 | 434 | CCCV | 3 | 1800 | 30 | 0.5 | 966.8966 | 3.581099 | 19.33793 | 0 | 0 | 0 | 0.018756 | 0 | 0 |  |  | 1 | 0 | 235.76 | 0.018756 | 2.124566 | 848.736 | 403.0449 | 8.060898 | 5.373932 | 1.790549 | 0 |  | 75 | 150 | 50 | 2023-09-18 07:18
2867 | Maxwell-2.7V-450F_c_230907_015_3.xlsx | Maxwell-2.7V-450F_c | 868 | 434 | CCD | -3000 | 282 | 4.7 | 0.07833333 | 920.4477 | 3.409065 | 18.40895 | 95.19608 | 99.80828 | 0.003768232 | 0.011316 | 730.4142 | 2.705238 | 4.682142 | 62.42856 | 1 | 156 | 235.308 | 2.11325 | 0 | 847.1088 | 400.8559 | 8.017119 | 5.344746 | 1.704533 | 1.352619 | 31.21428 | 75 | 150 | 50 | 2023-09-18 07:48
2868 | Maxwell-2.7V-450F_c_230907_015_3.xlsx | Maxwell-2.7V-450F_c | 869 | 435 | CCCV | 3 | 1800 | 30 | 0.5 | 966.8353 | 3.580871 | 19.33671 | 0 | 0 | 0 | 0.018756 | 0 | 0 |  |  | 1 | 0 | 235.732 | 0.018756 | 2.124411 | 848.6352 | 403.0267 | 8.060534 | 5.373689 | 1.790436 | 0 |  | 75 | 150 | 50 | 2023-09-18 07:53
2869 | Maxwell-2.7V-450F_c_230907_015_3.xlsx | Maxwell-2.7V-450F_c | 870 | 435 | CCD | -3000 | 282 | 4.7 | 0.07833333 | 920.3651 | 3.40876 | 18.4073 | 95.19358 | 99.82056 | 0.003716617 | 0.011161 | 730.4619 | 2.705415 | 4.682448 | 62.43264 | 1 | 156 | 235.309 | 2.11325 | 0 | 847.1124 | 400.8576 | 8.017153 | 5.344768 | 1.70438 | 1.352707 | 31.21632 | 75 | 150 | 50 | 2023-09-18 08:23
2870 | Maxwell-2.7V-450F_c_230907_015_3.xlsx | Maxwell-2.7V-450F_c | 871 | 436 | CCCV | 1 | 1800 | 30 | 0.5 | 966.7411 | 3.580523 | 19.33482 | 0 | 0 | 0 | 0.018911 | 0 | 0 |  |  | 1 | 0 | 235.725 | 0.018911 | 2.124411 | 848.61 | 403.0444 | 8.060888 | 5.373925 | 1.790261 | 0 |  | 75 | 150 | 50 | 2023-09-18 08:28
2871 | Maxwell-2.7V-450F_c_230907_015_3.xlsx | Maxwell-2.7V-450F_c | 872 | 436 | CCD | -3000 | 282 | 4.7 | 0.07833333 | 920.1823 | 3.408083 | 18.40365 | 95.18394 | 99.8231 | 0.003770743 | 0.011316 | 727.254 | 2.693533 | 4.691962 | 62.55949 | 1 | 155 | 235.308 | 2.113095 | 0 | 847.1088 | 400.8853 | 8.017707 | 5.345138 | 1.704041 | 1.346767 | 31.27974 | 75 | 150 | 50 | 2023-09-18 08:58
2872 | Maxwell-2.7V-450F_c_230907_015_3.xlsx | Maxwell-2.7V-450F_c | 873 | 437 | CCCV | 3 | 1800 | 30 | 0.5 | 966.43 | 3.57937 | 19.3286 | 0 | 0 | 0 | 0.018756 | 0 | 0 |  |  | 1 | 0 | 235.778 | 0.018756 | 2.124566 | 848.8008 | 403.0757 | 8.061514 | 5.374342 | 1.789685 | 0 |  | 75 | 150 | 50 | 2023-09-18 09:02
2873 | Maxwell-2.7V-450F_c_230907_015_3.xlsx | Maxwell-2.7V-450F_c | 874 | 437 | CCD | -3000 | 282 | 4.7 | 0.07833333 | 920.4036 | 3.408902 | 18.40807 | 95.23748 | 99.80024 | 0.003665002 | 0.011006 | 730.4211 | 2.705263 | 4.682186 | 62.42915 | 1 | 156 | 235.307 | 2.11356 | 0 | 847.1052 | 400.7954 | 8.015909 | 5.343939 | 1.704451 | 1.352632 | 31.21457 | 75 | 150 | 50 | 2023-09-18 09:32
2874 | Maxwell-2.7V-450F_c_230907_015_3.xlsx | Maxwell-2.7V-450F_c | 875 | 438 | CCCV | 3 | 1800 | 30 | 0.5 | 967.1974 | 3.582212 | 19.34395 | 0 | 0 | 0 | 0.019066 | 0 | 0 |  |  | 1 | 0 | 235.775 | 0.019066 | 2.124566 | 848.79 | 403.1299 | 8.062598 | 5.375065 | 1.791106 | 0 |  | 75 | 150 | 50 | 2023-09-18 09:37
2875 | Maxwell-2.7V-450F_c_230907_015_3.xlsx | Maxwell-2.7V-450F_c | 876 | 438 | CCD | -3000 | 282 | 4.7 | 0.07833333 | 920.2564 | 3.408357 | 18.40513 | 95.1467 | 99.79133 | 0.003665002 | 0.011006 | 730.334 | 2.704941 | 4.681628 | 62.42171 | 1 | 156 | 235.283 | 2.11356 | 0 | 847.0188 | 400.7546 | 8.015091 | 5.343394 | 1.704178 | 1.35247 | 31.21085 | 75 | 150 | 50 | 2023-09-18 10:07
2876 | Maxwell-2.7V-450F_c_230907_015_3.xlsx | Maxwell-2.7V-450F_c | 877 | 439 | CCCV | 3 | 1800 | 30 | 0.5 | 966.2585 | 3.578735 | 19.32517 | 0 | 0 | 0 | 0.019376 | 0 | 0 |  |  | 1 | 0 | 235.703 | 0.019376 | 2.124411 | 848.5308 | 403.0958 | 8.061916 | 5.374611 | 1.789368 | 0 |  | 75 | 150 | 50 | 2023-09-18 10:12
2877 | Maxwell-2.7V-450F_c_230907_015_3.xlsx | Maxwell-2.7V-450F_c | 878 | 439 | CCD | -3000 | 282 | 4.7 | 0.07833333 | 920.1405 | 3.407928 | 18.40281 | 95.22716 | 99.82181 | 0.003716617 | 0.011161 | 727.3007 | 2.693706 | 4.692263 | 62.5635 | 1 | 155 | 235.283 | 2.11325 | 0 | 847.0188 | 400.8133 | 8.016267 | 5.344178 | 1.703964 | 1.346853 | 31.28175 | 75 | 150 | 50 | 2023-09-18 10:42
2878 | Maxwell-2.7V-450F_c_230907_015_3.xlsx | Maxwell-2.7V-450F_c | 879 | 440 | CCCV | 2 | 1800 | 30 | 0.5 | 966.4902 | 3.579593 | 19.3298 | 0 | 0 | 0 | 0.018911 | 0 | 0 |  |  | 1 | 0 | 235.654 | 0.018911 | 2.124256 | 848.3544 | 402.9527 | 8.059054 | 5.372702 | 1.789797 | 0 |  | 75 | 150 | 50 | 2023-09-18 10:47
2879 | Maxwell-2.7V-450F_c_230907_015_3.xlsx | Maxwell-2.7V-450F_c | 880 | 440 | CCD | -3000 | 282 | 4.7 | 0.07833333 | 919.6244 | 3.406016 | 18.39249 | 95.15093 | 99.81074 | 0.003924384 | 0.011781 | 727.0135 | 2.692643 | 4.69041 | 62.5388 | 1 | 155 | 235.208 | 2.112475 | 0 | 846.7488 | 400.8326 | 8.016652 | 5.344434 | 1.703008 | 1.346321 | 31.2694 | 75 | 150 | 50 | 2023-09-18 11:17
2880 | Maxwell-2.7V-450F_c_230907_015_3.xlsx | Maxwell-2.7V-450F_c | 881 | 441 | CCCV | 3 | 1800 | 30 | 0.5 | 966.8742 | 3.581016 | 19.33748 | 0 | 0 | 0 | 0.018911 | 0 | 0 |  |  | 1 | 0 | 235.716 | 0.018911 | 2.124411 | 848.5776 | 403.029 | 8.06058 | 5.37372 | 1.790508 | 0 |  | 75 | 150 | 50 | 2023-09-18 11:21
2881 | Maxwell-2.7V-450F_c_230907_015_3.xlsx | Maxwell-2.7V-450F_c | 882 | 441 | CCD | -3000 | 282 | 4.7 | 0.07833333 | 919.8574 | 3.406879 | 18.39715 | 95.13724 | 99.80612 | 0.003768232 | 0.011316 | 730.1444 | 2.704238 | 4.680413 | 62.4055 | 1 | 156 | 235.259 | 2.113095 | 0 | 846.9324 | 400.8019 | 8.016037 | 5.344025 | 1.70344 | 1.352119 | 31.20275 | 75 | 150 | 50 | 2023-09-18 11:51
2882 | Maxwell-2.7V-450F_c_230907_015_3.xlsx | Maxwell-2.7V-450F_c | 883 | 442 | CCCV | 1 | 1800 | 30 | 0.5 | 966.6115 | 3.580043 | 19.33223 | 0 | 0 | 0 | 0.018756 | 0 | 0 |  |  | 1 | 0 | 235.715 | 0.018756 | 2.124411 | 848.574 | 402.9976 | 8.059953 | 5.373302 | 1.790021 | 0 |  | 75 | 150 | 50 | 2023-09-18 11:56
2883 | Maxwell-2.7V-450F_c_230907_015_3.xlsx | Maxwell-2.7V-450F_c | 884 | 442 | CCD | -3000 | 282 | 4.7 | 0.07833333 | 919.8704 | 3.406927 | 18.39741 | 95.16443 | 99.80612 | 0.003770743 | 0.011316 | 730.1006 | 2.704076 | 4.680132 | 62.40176 | 1 | 156 | 235.258 | 2.113095 | 0 | 846.9288 | 400.8002 | 8.016003 | 5.344002 | 1.703464 | 1.352038 | 31.20088 | 75 | 150 | 50 | 2023-09-18 12:26
2884 | Maxwell-2.7V-450F_c_230907_015_3.xlsx | Maxwell-2.7V-450F_c | 885 | 443 | CCCV | 1 | 1800 | 30 | 0.5 | 966.2392 | 3.578664 | 19.32478 | 0 | 0 | 0 | 0.018446 | 0 | 0 |  |  | 1 | 0 | 235.666 | 0.018446 | 2.124411 | 848.3976 | 402.8546 | 8.057091 | 5.371394 | 1.789332 | 0 |  | 75 | 150 | 50 | 2023-09-18 12:31
2885 | Maxwell-2.7V-450F_c_230907_015_3.xlsx | Maxwell-2.7V-450F_c | 886 | 443 | CCD | -3000 | 282 | 4.7 | 0.07833333 | 919.7112 | 3.406338 | 18.39422 | 95.18462 | 99.79462 | 0.003822393 | 0.011471 | 730.1214 | 2.704153 | 4.680265 | 62.40354 | 1 | 156 | 235.182 | 2.11294 | 0 | 846.6552 | 400.7001 | 8.014001 | 5.342668 | 1.703169 | 1.352077 | 31.20177 | 75 | 150 | 50 | 2023-09-18 13:01
2886 | Maxwell-2.7V-450F_c_230907_015_3.xlsx | Maxwell-2.7V-450F_c | 887 | 444 | CCCV | 2 | 1800 | 30 | 0.5 | 966.5819 | 3.579933 | 19.33164 | 0 | 0 | 0 | 0.019531 | 0 | 0 |  |  | 1 | 0 | 235.674 | 0.019531 | 2.124411 | 848.4264 | 403.0759 | 8.061518 | 5.374345 | 1.789966 | 0 |  | 75 | 150 | 50 | 2023-09-18 13:05
2887 | Maxwell-2.7V-450F_c_230907_015_3.xlsx | Maxwell-2.7V-450F_c | 888 | 444 | CCD | -3000 | 282 | 4.7 | 0.07833333 | 919.7741 | 3.406571 | 18.39548 | 95.15739 | 99.82348 | 0.003717855 | 0.011161 | 730.1396 | 2.704221 | 4.680382 | 62.40509 | 1 | 156 | 235.258 | 2.11325 | 0 | 846.9288 | 400.7708 | 8.015415 | 5.34361 | 1.703285 | 1.35211 | 31.20255 | 75 | 150 | 50 | 2023-09-18 13:35
2888 | Maxwell-2.7V-450F_c_230907_015_3.xlsx | Maxwell-2.7V-450F_c | 889 | 445 | CCCV | 3 | 1800 | 30 | 0.5 | 966.7348 | 3.580499 | 19.3347 | 0 | 0 | 0 | 0.018756 | 0 | 0 |  |  | 1 | 0 | 235.707 | 0.018756 | 2.124566 | 848.5452 | 402.9543 | 8.059086 | 5.372724 | 1.79025 | 0 |  | 75 | 150 | 50 | 2023-09-18 13:40
2889 | Maxwell-2.7V-450F_c_230907_015_3.xlsx | Maxwell-2.7V-450F_c | 890 | 445 | CCD | -3000 | 282 | 4.7 | 0.07833333 | 920.1776 | 3.408065 | 18.40355 | 95.18408 | 99.82012 | 0.003768232 | 0.011316 | 730.4066 | 2.70521 | 4.682094 | 62.42792 | 1 | 156 | 235.283 | 2.11325 | 0 | 847.0188 | 400.8133 | 8.016267 | 5.344178 | 1.704033 | 1.352605 | 31.21396 | 75 | 150 | 50 | 2023-09-18 14:10
2890 | Maxwell-2.7V-450F_c_230907_015_3.xlsx | Maxwell-2.7V-450F_c | 891 | 446 | CCCV | 2 | 1800 | 30 | 0.5 | 966.4865 | 3.57958 | 19.32973 | 0 | 0 | 0 | 0.018756 | 0 | 0 |  |  | 1 | 0 | 235.718 | 0.018756 | 2.124411 | 848.5848 | 403.0028 | 8.060055 | 5.37337 | 1.78979 | 0 |  | 75 | 150 | 50 | 2023-09-18 14:15
2891 | Maxwell-2.7V-450F_c_230907_015_3.xlsx | Maxwell-2.7V-450F_c | 892 | 446 | CCD | -3000 | 282 | 4.7 | 0.07833333 | 919.762 | 3.406526 | 18.39524 | 95.16553 | 99.79425 | 0.003821119 | 0.011471 | 730.1665 | 2.70432 | 4.680554 | 62.40739 | 1 | 156 | 235.233 | 2.11294 | 0 | 846.8388 | 400.787 | 8.015739 | 5.343826 | 1.703263 | 1.35216 | 31.2037 | 75 | 150 | 50 | 2023-09-18 14:45
2892 | Maxwell-2.7V-450F_c_230907_015_3.xlsx | Maxwell-2.7V-450F_c | 893 | 447 | CCCV | 3 | 1800 | 30 | 0.5 | 966.2305 | 3.578631 | 19.32461 | 0 | 0 | 0 | 0.018601 | 0 | 0 |  |  | 1 | 0 | 235.685 | 0.018601 | 2.124566 | 848.466 | 402.887 | 8.057741 | 5.371827 | 1.789316 | 0 |  | 75 | 150 | 50 | 2023-09-18 14:49
2893 | Maxwell-2.7V-450F_c_230907_015_3.xlsx | Maxwell-2.7V-450F_c | 894 | 447 | CCD | -3000 | 282 | 4.7 | 0.07833333 | 919.9875 | 3.407361 | 18.39975 | 95.21408 | 99.80822 | 0.003768232 | 0.011316 | 730.2839 | 2.704755 | 4.681307 | 62.41743 | 1 | 156 | 235.233 | 2.11325 | 0 | 846.8388 | 400.7282 | 8.014563 | 5.343042 | 1.70368 | 1.352378 | 31.20871 | 75 | 150 | 50 | 2023-09-18 15:19
2894 | Maxwell-2.7V-450F_c_230907_015_3.xlsx | Maxwell-2.7V-450F_c | 895 | 448 | CCCV | 1 | 1800 | 30 | 0.5 | 966.4961 | 3.579615 | 19.32992 | 0 | 0 | 0 | 0.018911 | 0 | 0 |  |  | 1 | 0 | 235.706 | 0.018911 | 2.124566 | 848.5416 | 402.9823 | 8.059645 | 5.373097 | 1.789808 | 0 |  | 75 | 150 | 50 | 2023-09-18 15:24
2895 | Maxwell-2.7V-450F_c_230907_015_3.xlsx | Maxwell-2.7V-450F_c | 896 | 448 | CCD | -3000 | 282 | 4.7 | 0.07833333 | 920.1065 | 3.407802 | 18.40213 | 95.20023 | 99.79933 | 0.003667444 | 0.011006 | 730.315 | 2.70487 | 4.681506 | 62.42009 | 1 | 156 | 235.233 | 2.11356 | 0 | 846.8388 | 400.6694 | 8.013388 | 5.342259 | 1.703901 | 1.352435 | 31.21004 | 75 | 150 | 50 | 2023-09-18 15:54
2896 | Maxwell-2.7V-450F_c_230907_015_3.xlsx | Maxwell-2.7V-450F_c | 897 | 449 | CCCV | 2 | 1800 | 30 | 0.5 | 965.9505 | 3.577594 | 19.31901 | 0 | 0 | 0 | 0.018601 | 0 | 0 |  |  | 1 | 0 | 235.614 | 0.018601 | 2.124411 | 848.2104 | 402.7953 | 8.055906 | 5.370604 | 1.788797 | 0 |  | 75 | 150 | 50 | 2023-09-18 15:59
2897 | Maxwell-2.7V-450F_c_230907_015_3.xlsx | Maxwell-2.7V-450F_c | 898 | 449 | CCD | -3000 | 282 | 4.7 | 0.07833333 | 919.7475 | 3.406472 | 18.39495 | 95.21684 | 99.81707 | 0.005060293 | 0.015191 | 727.1156 | 2.693021 | 4.691068 | 62.54758 | 1 | 155 | 235.183 | 2.10922 | 0 | 846.6588 | 401.4085 | 8.02817 | 5.352113 | 1.703236 | 1.34651 | 31.27379 | 75 | 150 | 50 | 2023-09-18 16:29
2898 | Maxwell-2.7V-450F_c_230907_015_3.xlsx | Maxwell-2.7V-450F_c | 899 | 450 | CCCV | 2 | 1800 | 30 | 0.5 | 966.1102 | 3.578186 | 19.3222 | 0 | 0 | 0 | 0.019376 | 0 | 0 |  |  | 1 | 0 | 235.652 | 0.019376 | 2.124411 | 848.3472 | 403.0086 | 8.060172 | 5.373448 | 1.789093 | 0 |  | 75 | 150 | 50 | 2023-09-18 16:34
2899 | Maxwell-2.7V-450F_c_230907_015_3.xlsx | Maxwell-2.7V-450F_c | 900 | 450 | CCD | -3000 | 282 | 4.7 | 0.07833333 | 919.8011 | 3.406671 | 18.39602 | 95.20665 | 99.8014 | 0.003769487 | 0.011316 | 727.1746 | 2.693239 | 4.691449 | 62.55266 | 1 | 155 | 235.184 | 2.113095 | 0 | 846.6624 | 400.6741 | 8.013482 | 5.342321 | 1.703335 | 1.34662 | 31.27633 | 75 | 150 | 50 | 2023-09-18 17:04
2900 | Maxwell-2.7V-450F_c_230907_015_3.xlsx | Maxwell-2.7V-450F_c | 901 | 451 | CCCV | 1 | 1800 | 30 | 0.5 | 844.4505 | 3.127594 | 16.88901 | 0 | 0 | 0 | 0.018756 | 0 | 0 |  |  | 1 | 0 | 219.541 | 0.018756 | 1.999473 | 790.3476 | 399.021 | 7.980419 | 5.320279 | 1.563797 | 0 |  | 75 | 150 | 50 | 2023-09-18 17:08
2901 | Maxwell-2.7V-450F_c_230907_015_3.xlsx | Maxwell-2.7V-450F_c | 902 | 451 | CCD | -3000 | 263 | 4.383333 | 0.07305556 | 805.5309 | 2.983448 | 16.11062 | 95.39114 | 99.93714 | 0.003770743 | 0.011316 | 612.4918 | 2.268488 | 4.503616 | 60.04822 | 1 | 136 | 219.403 | 1.988157 | 0 | 789.8508 | 397.2779 | 7.945558 | 5.297038 | 1.491724 | 1.134244 | 30.02411 | 75 | 150 | 50 | 2023-09-18 17:38
2902 | Maxwell-2.7V-450F_c_230907_015_3.xlsx | Maxwell-2.7V-450F_c | 903 | 452 | CCCV | 2 | 1800 | 30 | 0.5 | 845.5182 | 3.131549 | 16.91036 | 0 | 0 | 0 | 0.019066 | 0 | 0 |  |  | 1 | 0 | 219.693 | 0.019066 | 1.999318 | 790.8948 | 399.391 | 7.98782 | 5.325213 | 1.565775 | 0 |  | 75 | 150 | 50 | 2023-09-18 17:43
2903 | Maxwell-2.7V-450F_c_230907_015_3.xlsx | Maxwell-2.7V-450F_c | 904 | 452 | CCD | -3000 | 263 | 4.383333 | 0.07305556 | 805.1176 | 2.981917 | 16.10235 | 95.22179 | 99.84569 | 0.00361459 | 0.010851 | 612.4034 | 2.268161 | 4.502966 | 60.03955 | 1 | 136 | 219.354 | 1.988467 | 0 | 789.6744 | 397.1272 | 7.942545 | 5.29503 | 1.490959 | 1.13408 | 30.01978 | 75 | 150 | 50 | 2023-09-18 18:13
2904 | Maxwell-2.7V-450F_c_230907_015_3.xlsx | Maxwell-2.7V-450F_c | 905 | 453 | CCCV | 2 | 1800 | 30 | 0.5 | 845.428 | 3.131215 | 16.90856 | 0 | 0 | 0 | 0.018136 | 0 | 0 |  |  | 1 | 0 | 219.702 | 0.018136 | 1.999473 | 790.9272 | 399.1886 | 7.983773 | 5.322515 | 1.565607 | 0 |  | 75 | 150 | 50 | 2023-09-18 18:17
2905 | Maxwell-2.7V-450F_c_230907_015_3.xlsx | Maxwell-2.7V-450F_c | 906 | 453 | CCD | -3000 | 263 | 4.383333 | 0.07305556 | 805.0317 | 2.981599 | 16.10063 | 95.2218 | 99.80701 | 0.003769487 | 0.011316 | 615.3331 | 2.279011 | 4.491482 | 59.88643 | 1 | 137 | 219.278 | 1.988157 | 0 | 789.4008 | 397.0515 | 7.941031 | 5.294021 | 1.490799 | 1.139506 | 29.94322 | 75 | 150 | 50 | 2023-09-18 18:47
2906 | Maxwell-2.7V-450F_c_230907_015_3.xlsx | Maxwell-2.7V-450F_c | 907 | 454 | CCCV | 2 | 1800 | 30 | 0.5 | 845.614 | 3.131904 | 16.91228 | 0 | 0 | 0 | 0.018601 | 0 | 0 |  |  | 1 | 0 | 219.703 | 0.018601 | 1.999473 | 790.9308 | 399.2842 | 7.985683 | 5.323789 | 1.565952 | 0 |  | 75 | 150 | 50 | 2023-09-18 18:51
2907 | Maxwell-2.7V-450F_c_230907_015_3.xlsx | Maxwell-2.7V-450F_c | 908 | 454 | CCD | -3000 | 263 | 4.383333 | 0.07305556 | 805.0401 | 2.98163 | 16.1008 | 95.20184 | 99.80656 | 0.003769487 | 0.011316 | 612.4163 | 2.268209 | 4.503061 | 60.04082 | 1 | 136 | 219.278 | 1.988157 | 0 | 789.4008 | 397.0515 | 7.941031 | 5.294021 | 1.490815 | 1.134104 | 30.02041 | 75 | 150 | 50 | 2023-09-18 19:21
2908 | Maxwell-2.7V-450F_c_230907_015_3.xlsx | Maxwell-2.7V-450F_c | 909 | 455 | CCCV | 2 | 1800 | 30 | 0.5 | 845.6418 | 3.132007 | 16.91284 | 0 | 0 | 0 | 0.018446 | 0 | 0 |  |  | 1 | 0 | 219.657 | 0.018446 | 1.999473 | 790.7652 | 399.1693 | 7.983386 | 5.322258 | 1.566003 | 0 |  | 75 | 150 | 50 | 2023-09-18 19:26
2909 | Maxwell-2.7V-450F_c_230907_015_3.xlsx | Maxwell-2.7V-450F_c | 910 | 455 | CCD | -3000 | 263 | 4.383333 | 0.07305556 | 805.0528 | 2.981677 | 16.10106 | 95.20021 | 99.81608 | 0.003717855 | 0.011161 | 612.4336 | 2.268272 | 4.503188 | 60.04251 | 1 | 136 | 219.253 | 1.988312 | 0 | 789.3108 | 396.9753 | 7.939506 | 5.293004 | 1.490838 | 1.134136 | 30.02125 | 75 | 150 | 50 | 2023-09-18 19:56
2910 | Maxwell-2.7V-450F_c_230907_015_3.xlsx | Maxwell-2.7V-450F_c | 911 | 456 | CCCV | 1 | 1800 | 30 | 0.5 | 844.903 | 3.12927 | 16.89806 | 0 | 0 | 0 | 0.018291 | 0 | 0 |  |  | 1 | 0 | 219.667 | 0.018291 | 1.999318 | 790.8012 | 399.1875 | 7.98375 | 5.3225 | 1.564635 | 0 |  | 75 | 150 | 50 | 2023-09-18 20:00
2911 | Maxwell-2.7V-450F_c_230907_015_3.xlsx | Maxwell-2.7V-450F_c | 912 | 456 | CCD | -3000 | 263 | 4.383333 | 0.07305556 | 804.649 | 2.980181 | 16.09298 | 95.23566 | 99.77739 | 0.003719094 | 0.011161 | 615.202 | 2.278526 | 4.490526 | 59.87367 | 1 | 137 | 219.178 | 1.988157 | 0 | 789.0408 | 396.8705 | 7.937409 | 5.291606 | 1.490091 | 1.139263 | 29.93684 | 75 | 150 | 50 | 2023-09-18 20:30
2912 | Maxwell-2.7V-450F_c_230907_015_3.xlsx | Maxwell-2.7V-450F_c | 913 | 457 | CCCV | 2 | 1800 | 30 | 0.5 | 845.5685 | 3.131735 | 16.91137 | 0 | 0 | 0 | 0.018911 | 0 | 0 |  |  | 1 | 0 | 219.583 | 0.018911 | 1.999318 | 790.4988 | 399.1598 | 7.983195 | 5.32213 | 1.565868 | 0 |  | 75 | 150 | 50 | 2023-09-18 20:35
2913 | Maxwell-2.7V-450F_c_230907_015_3.xlsx | Maxwell-2.7V-450F_c | 914 | 457 | CCD | -3000 | 263 | 4.383333 | 0.07305556 | 804.6052 | 2.980019 | 16.0921 | 95.15553 | 99.7937 | 0.003769487 | 0.011316 | 612.1527 | 2.267232 | 4.501123 | 60.01497 | 1 | 136 | 219.13 | 1.988002 | 0 | 788.868 | 396.8145 | 7.93629 | 5.29086 | 1.49001 | 1.133616 | 30.00748 | 75 | 150 | 50 | 2023-09-18 21:05
2914 | Maxwell-2.7V-450F_c_230907_015_3.xlsx | Maxwell-2.7V-450F_c | 915 | 458 | CCCV | 2 | 1800 | 30 | 0.5 | 845.6006 | 3.131854 | 16.91201 | 0 | 0 | 0 | 0.019686 | 0 | 0 |  |  | 1 | 0 | 219.545 | 0.019686 | 1.999473 | 790.362 | 399.2157 | 7.984313 | 5.322876 | 1.565927 | 0 |  | 75 | 150 | 50 | 2023-09-18 21:09
2915 | Maxwell-2.7V-450F_c_230907_015_3.xlsx | Maxwell-2.7V-450F_c | 916 | 458 | CCD | -3000 | 263 | 4.383333 | 0.07305556 | 804.6312 | 2.980116 | 16.09262 | 95.155 | 99.83329 | 0.003717855 | 0.011161 | 612.2381 | 2.267549 | 4.501751 | 60.02335 | 1 | 136 | 219.179 | 1.988312 | 0 | 789.0444 | 396.8413 | 7.936827 | 5.291218 | 1.490058 | 1.133774 | 30.01167 | 75 | 150 | 50 | 2023-09-18 21:39
2916 | Maxwell-2.7V-450F_c_230907_015_3.xlsx | Maxwell-2.7V-450F_c | 917 | 459 | CCCV | 1 | 1800 | 30 | 0.5 | 845.4682 | 3.131364 | 16.90936 | 0 | 0 | 0 | 0.018446 | 0 | 0 |  |  | 1 | 0 | 219.627 | 0.018446 | 1.999473 | 790.6572 | 399.1148 | 7.982296 | 5.321531 | 1.565682 | 0 |  | 75 | 150 | 50 | 2023-09-18 21:43
2917 | Maxwell-2.7V-450F_c_230907_015_3.xlsx | Maxwell-2.7V-450F_c | 918 | 459 | CCD | -3000 | 263 | 4.383333 | 0.07305556 | 804.6164 | 2.980061 | 16.09233 | 95.16814 | 99.78463 | 0.003719094 | 0.011161 | 612.2539 | 2.267607 | 4.501867 | 60.0249 | 1 | 136 | 219.154 | 1.988312 | 0 | 788.9544 | 396.7961 | 7.935922 | 5.290614 | 1.49003 | 1.133804 | 30.01245 | 75 | 150 | 50 | 2023-09-18 22:13
2918 | Maxwell-2.7V-450F_c_230907_015_3.xlsx | Maxwell-2.7V-450F_c | 919 | 460 | CCCV | 2 | 1800 | 30 | 0.5 | 844.8062 | 3.128912 | 16.89612 | 0 | 0 | 0 | 0.018756 | 0 | 0 |  |  | 1 | 0 | 219.567 | 0.018756 | 1.999473 | 790.4412 | 399.0682 | 7.981364 | 5.32091 | 1.564456 | 0 |  | 75 | 150 | 50 | 2023-09-18 22:18
2919 | Maxwell-2.7V-450F_c_230907_015_3.xlsx | Maxwell-2.7V-450F_c | 920 | 460 | CCD | -3000 | 263 | 4.383333 | 0.07305556 | 804.667 | 2.980248 | 16.09334 | 95.2487 | 99.81099 | 0.00361459 | 0.010851 | 612.303 | 2.267789 | 4.502228 | 60.02971 | 1 | 136 | 219.152 | 1.988622 | 0 | 788.9472 | 396.7306 | 7.934612 | 5.289741 | 1.490124 | 1.133894 | 30.01485 | 75 | 150 | 50 | 2023-09-18 22:48
2920 | Maxwell-2.7V-450F_c_230907_015_3.xlsx | Maxwell-2.7V-450F_c | 921 | 461 | CCCV | 2 | 1800 | 30 | 0.5 | 844.7611 | 3.128745 | 16.89522 | 0 | 0 | 0 | 0.018291 | 0 | 0 |  |  | 1 | 0 | 219.557 | 0.018291 | 1.999473 | 790.4052 | 398.9564 | 7.979128 | 5.319418 | 1.564372 | 0 |  | 75 | 150 | 50 | 2023-09-18 22:52
2921 | Maxwell-2.7V-450F_c_230907_015_3.xlsx | Maxwell-2.7V-450F_c | 922 | 461 | CCD | -3000 | 263 | 4.383333 | 0.07305556 | 804.2207 | 2.978595 | 16.08441 | 95.20096 | 99.80461 | 0.003717855 | 0.011161 | 612.1154 | 2.267094 | 4.500849 | 60.01131 | 1 | 136 | 219.128 | 1.988312 | 0 | 788.8608 | 396.749 | 7.93498 | 5.289987 | 1.489298 | 1.133547 | 30.00566 | 75 | 150 | 50 | 2023-09-18 23:22
2922 | Maxwell-2.7V-450F_c_230907_015_3.xlsx | Maxwell-2.7V-450F_c | 923 | 462 | CCCV | 3 | 1800 | 30 | 0.5 | 845.141 | 3.130152 | 16.90282 | 0 | 0 | 0 | 0.019066 | 0 | 0 |  |  | 1 | 0 | 219.595 | 0.019066 | 1.999473 | 790.542 | 399.1816 | 7.983632 | 5.322421 | 1.565076 | 0 |  | 75 | 150 | 50 | 2023-09-18 23:27
2923 | Maxwell-2.7V-450F_c_230907_015_3.xlsx | Maxwell-2.7V-450F_c | 924 | 462 | CCD | -3000 | 263 | 4.383333 | 0.07305556 | 804.529 | 2.979737 | 16.09058 | 95.19464 | 99.78734 | 0.003716617 | 0.011161 | 612.2386 | 2.26755 | 4.501754 | 60.02339 | 1 | 136 | 219.128 | 1.988312 | 0 | 788.8608 | 396.749 | 7.93498 | 5.289987 | 1.489868 | 1.133775 | 30.01169 | 75 | 150 | 50 | 2023-09-18 23:57
2924 | Maxwell-2.7V-450F_c_230907_015_3.xlsx | Maxwell-2.7V-450F_c | 925 | 463 | CCCV | 3 | 1800 | 30 | 0.5 | 845.1804 | 3.130298 | 16.90361 | 0 | 0 | 0 | 0.018911 | 0 | 0 |  |  | 1 | 0 | 219.556 | 0.018911 | 1.999473 | 790.4016 | 399.0795 | 7.981589 | 5.321059 | 1.565149 | 0 |  | 75 | 150 | 50 | 2023-09-19 00:01
2925 | Maxwell-2.7V-450F_c_230907_015_3.xlsx | Maxwell-2.7V-450F_c | 926 | 463 | CCD | -3000 | 263 | 4.383333 | 0.07305556 | 804.5001 | 2.97963 | 16.09 | 95.1868 | 99.80461 | 0.003613387 | 0.010851 | 612.2827 | 2.267714 | 4.502079 | 60.02772 | 1 | 136 | 219.127 | 1.988622 | 0 | 788.8572 | 396.6853 | 7.933707 | 5.289138 | 1.489815 | 1.133857 | 30.01386 | 75 | 150 | 50 | 2023-09-19 00:31
2926 | Maxwell-2.7V-450F_c_230907_015_3.xlsx | Maxwell-2.7V-450F_c | 927 | 464 | CCCV | 1 | 1800 | 30 | 0.5 | 845.1696 | 3.130258 | 16.90339 | 0 | 0 | 0 | 0.018446 | 0 | 0 |  |  | 1 | 0 | 219.544 | 0.018446 | 1.999473 | 790.3584 | 398.964 | 7.979279 | 5.31952 | 1.565129 | 0 |  | 75 | 150 | 50 | 2023-09-19 00:35
2927 | Maxwell-2.7V-450F_c_230907_015_3.xlsx | Maxwell-2.7V-450F_c | 928 | 464 | CCD | -3000 | 263 | 4.383333 | 0.07305556 | 804.3535 | 2.979087 | 16.08707 | 95.17065 | 99.78774 | 0.003667444 | 0.011006 | 612.1886 | 2.267365 | 4.501387 | 60.01849 | 1 | 136 | 219.078 | 1.988467 | 0 | 788.6808 | 396.6276 | 7.932551 | 5.288367 | 1.489543 | 1.133683 | 30.00925 | 75 | 150 | 50 | 2023-09-19 01:05
2928 | Maxwell-2.7V-450F_c_230907_015_3.xlsx | Maxwell-2.7V-450F_c | 929 | 465 | CCCV | 2 | 1800 | 30 | 0.5 | 844.3564 | 3.127246 | 16.88713 | 0 | 0 | 0 | 0.018756 | 0 | 0 |  |  | 1 | 0 | 219.523 | 0.018756 | 1.999473 | 790.2828 | 398.9882 | 7.979765 | 5.319843 | 1.563623 | 0 |  | 75 | 150 | 50 | 2023-09-19 01:10
2929 | Maxwell-2.7V-450F_c_230907_015_3.xlsx | Maxwell-2.7V-450F_c | 930 | 465 | CCD | -3000 | 263 | 4.383333 | 0.07305556 | 804.3931 | 2.979234 | 16.08786 | 95.26702 | 99.78635 | 0.003717855 | 0.011161 | 612.2443 | 2.267571 | 4.501796 | 60.02395 | 1 | 136 | 219.054 | 1.988312 | 0 | 788.5944 | 396.615 | 7.9323 | 5.2882 | 1.489617 | 1.133786 | 30.01197 | 75 | 150 | 50 | 2023-09-19 01:40
2930 | Maxwell-2.7V-450F_c_230907_015_3.xlsx | Maxwell-2.7V-450F_c | 931 | 466 | CCCV | 3 | 1800 | 30 | 0.5 | 843.533 | 3.124196 | 16.87066 | 0 | 0 | 0 | 0.018911 | 0 | 0 |  |  | 1 | 0 | 219.334 | 0.018911 | 1.999473 | 789.6024 | 398.6759 | 7.973519 | 5.315679 | 1.562098 | 0 |  | 75 | 150 | 50 | 2023-09-19 01:44
2931 | Maxwell-2.7V-450F_c_230907_015_3.xlsx | Maxwell-2.7V-450F_c | 932 | 466 | CCD | -3000 | 263 | 4.383333 | 0.07305556 | 804.2209 | 2.978596 | 16.08442 | 95.33959 | 99.88328 | 0.003665002 | 0.011006 | 615.1291 | 2.278256 | 4.489994 | 59.86658 | 1 | 137 | 219.078 | 1.988467 | 0 | 788.6808 | 396.6276 | 7.932551 | 5.288367 | 1.489298 | 1.139128 | 29.93329 | 75 | 150 | 50 | 2023-09-19 02:14
2932 | Maxwell-2.7V-450F_c_230907_015_3.xlsx | Maxwell-2.7V-450F_c | 933 | 467 | CCCV | 1 | 1800 | 30 | 0.5 | 844.2584 | 3.126883 | 16.88517 | 0 | 0 | 0 | 0.018601 | 0 | 0 |  |  | 1 | 0 | 219.52 | 0.018601 | 1.999473 | 790.272 | 398.9516 | 7.979031 | 5.319354 | 1.563442 | 0 |  | 75 | 150 | 50 | 2023-09-19 02:18
2933 | Maxwell-2.7V-450F_c_230907_015_3.xlsx | Maxwell-2.7V-450F_c | 934 | 467 | CCD | -3000 | 263 | 4.383333 | 0.07305556 | 804.2677 | 2.978769 | 16.08535 | 95.26322 | 99.79865 | 0.003615795 | 0.010851 | 612.1324 | 2.267157 | 4.500974 | 60.01298 | 1 | 136 | 219.078 | 1.988622 | 0 | 788.6808 | 396.5966 | 7.931933 | 5.287955 | 1.489385 | 1.133579 | 30.00649 | 75 | 150 | 50 | 2023-09-19 02:48
2934 | Maxwell-2.7V-450F_c_230907_015_3.xlsx | Maxwell-2.7V-450F_c | 935 | 468 | CCCV | 1 | 1800 | 30 | 0.5 | 844.4474 | 3.127583 | 16.88895 | 0 | 0 | 0 | 0.018756 | 0 | 0 |  |  | 1 | 0 | 219.463 | 0.018756 | 1.999473 | 790.0668 | 398.8792 | 7.977584 | 5.318389 | 1.563791 | 0 |  | 75 | 150 | 50 | 2023-09-19 02:53
2935 | Maxwell-2.7V-450F_c_230907_015_3.xlsx | Maxwell-2.7V-450F_c | 936 | 468 | CCD | -3000 | 263 | 4.383333 | 0.07305556 | 803.9856 | 2.977725 | 16.07971 | 95.20849 | 99.81136 | 0.003719094 | 0.011161 | 612.0438 | 2.266829 | 4.500322 | 60.00429 | 1 | 136 | 219.049 | 1.988312 | 0 | 788.5764 | 396.606 | 7.932119 | 5.28808 | 1.488862 | 1.133414 | 30.00215 | 75 | 150 | 50 | 2023-09-19 03:23
2936 | Maxwell-2.7V-450F_c_230907_015_3.xlsx | Maxwell-2.7V-450F_c | 937 | 469 | CCCV | 1 | 1800 | 30 | 0.5 | 845.1603 | 3.130223 | 16.90321 | 0 | 0 | 0 | 0.018756 | 0 | 0 |  |  | 1 | 0 | 219.508 | 0.018756 | 1.999473 | 790.2288 | 398.961 | 7.97922 | 5.31948 | 1.565112 | 0 |  | 75 | 150 | 50 | 2023-09-19 03:27
2937 | Maxwell-2.7V-450F_c_230907_015_3.xlsx | Maxwell-2.7V-450F_c | 938 | 469 | CCD | -3000 | 263 | 4.383333 | 0.07305556 | 804.0896 | 2.97811 | 16.08179 | 95.14049 | 99.78133 | 0.003719094 | 0.011161 | 612.0825 | 2.266972 | 4.500607 | 60.00809 | 1 | 136 | 219.028 | 1.988312 | 0 | 788.5008 | 396.5679 | 7.931359 | 5.287573 | 1.489055 | 1.133486 | 30.00404 | 75 | 150 | 50 | 2023-09-19 03:57
2938 | Maxwell-2.7V-450F_c_230907_015_3.xlsx | Maxwell-2.7V-450F_c | 939 | 470 | CCCV | 2 | 1800 | 30 | 0.5 | 844.5437 | 3.127939 | 16.89087 | 0 | 0 | 0 | 0.018911 | 0 | 0 |  |  | 1 | 0 | 219.466 | 0.018911 | 1.999473 | 790.0776 | 398.9159 | 7.978317 | 5.318878 | 1.56397 | 0 |  | 75 | 150 | 50 | 2023-09-19 04:02
2939 | Maxwell-2.7V-450F_c_230907_015_3.xlsx | Maxwell-2.7V-450F_c | 940 | 470 | CCD | -3000 | 263 | 4.383333 | 0.07305556 | 804.2229 | 2.978603 | 16.08446 | 95.22574 | 99.81182 | 0.003666223 | 0.011006 | 612.1763 | 2.26732 | 4.501296 | 60.01728 | 1 | 136 | 219.053 | 1.988467 | 0 | 788.5908 | 396.5823 | 7.931646 | 5.287764 | 1.489302 | 1.13366 | 30.00864 | 75 | 150 | 50 | 2023-09-19 04:32
2940 | Maxwell-2.7V-450F_c_230907_015_3.xlsx | Maxwell-2.7V-450F_c | 941 | 471 | CCCV | 1 | 1800 | 30 | 0.5 | 844.878 | 3.129178 | 16.89756 | 0 | 0 | 0 | 0.018601 | 0 | 0 |  |  | 1 | 0 | 219.419 | 0.018601 | 1.999318 | 789.9084 | 398.7992 | 7.975984 | 5.317323 | 1.564589 | 0 |  | 75 | 150 | 50 | 2023-09-19 04:36
2941 | Maxwell-2.7V-450F_c_230907_015_3.xlsx | Maxwell-2.7V-450F_c | 942 | 471 | CCD | -3000 | 263 | 4.383333 | 0.07305556 | 803.5944 | 2.976276 | 16.07189 | 95.11367 | 99.78762 | 0.003770743 | 0.011316 | 611.8704 | 2.266187 | 4.499047 | 59.98729 | 1 | 136 | 218.953 | 1.988002 | 0 | 788.2308 | 396.494 | 7.929879 | 5.286586 | 1.488138 | 1.133093 | 29.99365 | 75 | 150 | 50 | 2023-09-19 05:06
2942 | Maxwell-2.7V-450F_c_230907_015_3.xlsx | Maxwell-2.7V-450F_c | 943 | 472 | CCCV | 3 | 1800 | 30 | 0.5 | 844.3168 | 3.127099 | 16.88634 | 0 | 0 | 0 | 0.018911 | 0 | 0 |  |  | 1 | 0 | 219.445 | 0.018911 | 1.999473 | 790.002 | 398.8777 | 7.977554 | 5.318369 | 1.56355 | 0 |  | 75 | 150 | 50 | 2023-09-19 05:10
2943 | Maxwell-2.7V-450F_c_230907_015_3.xlsx | Maxwell-2.7V-450F_c | 944 | 472 | CCD | -3000 | 263 | 4.383333 | 0.07305556 | 804.0051 | 2.977797 | 16.0801 | 95.22553 | 99.80952 | 0.003665002 | 0.011006 | 612.0514 | 2.266857 | 4.500378 | 60.00504 | 1 | 136 | 219.027 | 1.988467 | 0 | 788.4972 | 396.5352 | 7.930704 | 5.287136 | 1.488898 | 1.133429 | 30.00252 | 75 | 150 | 50 | 2023-09-19 05:40
2944 | Maxwell-2.7V-450F_c_230907_015_3.xlsx | Maxwell-2.7V-450F_c | 945 | 473 | CCCV | 2 | 1800 | 30 | 0.5 | 843.6668 | 3.124692 | 16.87334 | 0 | 0 | 0 | 0.018756 | 0 | 0 |  |  | 1 | 0 | 219.421 | 0.018756 | 1.999318 | 789.9156 | 398.8341 | 7.976681 | 5.317788 | 1.562346 | 0 |  | 75 | 150 | 50 | 2023-09-19 05:45
2945 | Maxwell-2.7V-450F_c_230907_015_3.xlsx | Maxwell-2.7V-450F_c | 946 | 473 | CCD | -3000 | 263 | 4.383333 | 0.07305556 | 803.5997 | 2.976295 | 16.07199 | 95.25084 | 99.79811 | 0.003717855 | 0.011161 | 611.8788 | 2.266218 | 4.499109 | 59.98812 | 1 | 136 | 218.978 | 1.988157 | 0 | 788.3208 | 396.5083 | 7.930166 | 5.286778 | 1.488148 | 1.133109 | 29.99406 | 75 | 150 | 50 | 2023-09-19 06:15
2946 | Maxwell-2.7V-450F_c_230907_015_3.xlsx | Maxwell-2.7V-450F_c | 947 | 474 | CCCV | 1 | 1800 | 30 | 0.5 | 844.8277 | 3.128992 | 16.89655 | 0 | 0 | 0 | 0.018446 | 0 | 0 |  |  | 1 | 0 | 219.482 | 0.018446 | 1.999473 | 790.1352 | 398.8513 | 7.977026 | 5.318017 | 1.564496 | 0 |  | 75 | 150 | 50 | 2023-09-19 06:19
2947 | Maxwell-2.7V-450F_c_230907_015_3.xlsx | Maxwell-2.7V-450F_c | 948 | 474 | CCD | -3000 | 263 | 4.383333 | 0.07305556 | 803.9923 | 2.977749 | 16.07985 | 95.16643 | 99.80454 | 0.003667444 | 0.011006 | 612.0764 | 2.26695 | 4.500562 | 60.00749 | 1 | 136 | 219.053 | 1.988467 | 0 | 788.5908 | 396.5823 | 7.931646 | 5.287764 | 1.488875 | 1.133475 | 30.00375 | 75 | 150 | 50 | 2023-09-19 06:49
2948 | Maxwell-2.7V-450F_c_230907_015_3.xlsx | Maxwell-2.7V-450F_c | 949 | 475 | CCCV | 1 | 1800 | 30 | 0.5 | 844.4375 | 3.127546 | 16.88875 | 0 | 0 | 0 | 0.018291 | 0 | 0 |  |  | 1 | 0 | 219.422 | 0.018291 | 1.999318 | 789.9192 | 398.7423 | 7.974845 | 5.316564 | 1.563773 | 0 |  | 75 | 150 | 50 | 2023-09-19 06:54
2949 | Maxwell-2.7V-450F_c_230907_015_3.xlsx | Maxwell-2.7V-450F_c | 950 | 475 | CCD | -3000 | 263 | 4.383333 | 0.07305556 | 803.6742 | 2.976571 | 16.07348 | 95.17273 | 99.79765 | 0.003770743 | 0.011316 | 611.9684 | 2.26655 | 4.499768 | 59.99691 | 1 | 136 | 218.978 | 1.988002 | 0 | 788.3208 | 396.5392 | 7.930785 | 5.28719 | 1.488286 | 1.133275 | 29.99845 | 75 | 150 | 50 | 2023-09-19 07:24
2950 | Maxwell-2.7V-450F_c_230907_015_3.xlsx | Maxwell-2.7V-450F_c | 951 | 476 | CCCV | 2 | 1800 | 30 | 0.5 | 844.0554 | 3.126131 | 16.88111 | 0 | 0 | 0 | 0.018446 | 0 | 0 |  |  | 1 | 0 | 219.374 | 0.018446 | 1.999163 | 789.7464 | 398.7174 | 7.974349 | 5.316232 | 1.563066 | 0 |  | 75 | 150 | 50 | 2023-09-19 07:28
2951 | Maxwell-2.7V-450F_c_230907_015_3.xlsx | Maxwell-2.7V-450F_c | 952 | 476 | CCD | -3000 | 263 | 4.383333 | 0.07305556 | 803.1292 | 2.974553 | 16.06258 | 95.15124 | 99.78575 | 0.003821119 | 0.011471 | 611.615 | 2.265241 | 4.497169 | 59.96226 | 1 | 136 | 218.904 | 1.987692 | 0 | 788.0544 | 396.4671 | 7.929341 | 5.286227 | 1.487276 | 1.13262 | 29.98113 | 75 | 150 | 50 | 2023-09-19 07:58
2952 | Maxwell-2.7V-450F_c_230907_015_3.xlsx | Maxwell-2.7V-450F_c | 953 | 477 | CCCV | 1 | 1800 | 30 | 0.5 | 843.9447 | 3.125721 | 16.87889 | 0 | 0 | 0 | 0.018446 | 0 | 0 |  |  | 1 | 0 | 219.457 | 0.018446 | 1.999473 | 790.0452 | 398.8059 | 7.976117 | 5.317412 | 1.562861 | 0 |  | 75 | 150 | 50 | 2023-09-19 08:02
2953 | Maxwell-2.7V-450F_c_230907_015_3.xlsx | Maxwell-2.7V-450F_c | 954 | 477 | CCD | -3000 | 263 | 4.383333 | 0.07305556 | 803.9429 | 2.977566 | 16.07886 | 95.26013 | 99.79313 | 0.003667444 | 0.011006 | 612.0823 | 2.266972 | 4.500605 | 60.00807 | 1 | 136 | 219.003 | 1.988467 | 0 | 788.4108 | 396.4918 | 7.929835 | 5.286557 | 1.488783 | 1.133486 | 30.00404 | 75 | 150 | 50 | 2023-09-19 08:32
2954 | Maxwell-2.7V-450F_c_230907_015_3.xlsx | Maxwell-2.7V-450F_c | 955 | 478 | CCCV | 2 | 1800 | 30 | 0.5 | 844.4418 | 3.127562 | 16.88884 | 0 | 0 | 0 | 0.018446 | 0 | 0 |  |  | 1 | 0 | 219.45 | 0.018446 | 1.999473 | 790.02 | 398.7932 | 7.975863 | 5.317242 | 1.563781 | 0 |  | 75 | 150 | 50 | 2023-09-19 08:37
2955 | Maxwell-2.7V-450F_c_230907_015_3.xlsx | Maxwell-2.7V-450F_c | 956 | 478 | CCD | -3000 | 263 | 4.383333 | 0.07305556 | 803.8206 | 2.977113 | 16.07641 | 95.18957 | 99.80816 | 0.003666223 | 0.011006 | 612.0774 | 2.266953 | 4.500569 | 60.00759 | 1 | 136 | 219.029 | 1.988467 | 0 | 788.5044 | 396.5388 | 7.930777 | 5.287185 | 1.488557 | 1.133477 | 30.00379 | 75 | 150 | 50 | 2023-09-19 09:07
2956 | Maxwell-2.7V-450F_c_230907_015_3.xlsx | Maxwell-2.7V-450F_c | 957 | 479 | CCCV | 1 | 1800 | 30 | 0.5 | 843.9516 | 3.125747 | 16.87903 | 0 | 0 | 0 | 0.018446 | 0 | 0 |  |  | 1 | 0 | 219.423 | 0.018446 | 1.999473 | 789.9228 | 398.7441 | 7.974882 | 5.316588 | 1.562873 | 0 |  | 75 | 150 | 50 | 2023-09-19 09:11
2957 | Maxwell-2.7V-450F_c_230907_015_3.xlsx | Maxwell-2.7V-450F_c | 958 | 479 | CCD | -3000 | 263 | 4.383333 | 0.07305556 | 803.6737 | 2.976569 | 16.07347 | 95.22747 | 99.7972 | 0.003719094 | 0.011161 | 611.9872 | 2.266619 | 4.499906 | 59.99874 | 1 | 136 | 218.978 | 1.988312 | 0 | 788.3208 | 396.4774 | 7.929548 | 5.286366 | 1.488285 | 1.13331 | 29.99937 | 75 | 150 | 50 | 2023-09-19 09:41
2958 | Maxwell-2.7V-450F_c_230907_015_3.xlsx | Maxwell-2.7V-450F_c | 959 | 480 | CCCV | 1 | 1800 | 30 | 0.5 | 843.8938 | 3.125533 | 16.87788 | 0 | 0 | 0 | 0.018911 | 0 | 0 |  |  | 1 | 0 | 219.364 | 0.018911 | 1.999318 | 789.7104 | 398.7617 | 7.975233 | 5.316822 | 1.562766 | 0 |  | 75 | 150 | 50 | 2023-09-19 09:45
2959 | Maxwell-2.7V-450F_c_230907_015_3.xlsx | Maxwell-2.7V-450F_c | 960 | 480 | CCD | -3000 | 263 | 4.383333 | 0.07305556 | 803.1086 | 2.974476 | 16.06217 | 95.16701 | 99.78985 | 0.003770743 | 0.011316 | 611.6644 | 2.265424 | 4.497533 | 59.9671 | 1 | 136 | 218.903 | 1.988002 | 0 | 788.0508 | 396.4034 | 7.928068 | 5.285379 | 1.487238 | 1.132712 | 29.98355 | 75 | 150 | 50 | 2023-09-19 10:15
2960 | Maxwell-2.7V-450F_c_230907_015_3.xlsx | Maxwell-2.7V-450F_c | 961 | 481 | CCCV | 2 | 1800 | 30 | 0.5 | 843.9378 | 3.125696 | 16.87876 | 0 | 0 | 0 | 0.018446 | 0 | 0 |  |  | 1 | 0 | 219.371 | 0.018446 | 1.999318 | 789.7356 | 398.6808 | 7.973616 | 5.315744 | 1.562848 | 0 |  | 75 | 150 | 50 | 2023-09-19 10:20
2961 | Maxwell-2.7V-450F_c_230907_015_3.xlsx | Maxwell-2.7V-450F_c | 962 | 481 | CCD | -3000 | 263 | 4.383333 | 0.07305556 | 803.5761 | 2.976208 | 16.07152 | 95.21746 | 99.809 | 0.003717855 | 0.011161 | 611.9117 | 2.26634 | 4.499351 | 59.99134 | 1 | 136 | 218.952 | 1.988157 | 0 | 788.2272 | 396.4612 | 7.929225 | 5.28615 | 1.488104 | 1.13317 | 29.99567 | 75 | 150 | 50 | 2023-09-19 10:50
2962 | Maxwell-2.7V-450F_c_230907_015_3.xlsx | Maxwell-2.7V-450F_c | 963 | 482 | CCCV | 2 | 1800 | 30 | 0.5 | 843.9992 | 3.125923 | 16.87998 | 0 | 0 | 0 | 0.018136 | 0 | 0 |  |  | 1 | 0 | 219.433 | 0.018136 | 1.999473 | 789.9588 | 398.6999 | 7.973997 | 5.315998 | 1.562961 | 0 |  | 75 | 150 | 50 | 2023-09-19 10:54
2963 | Maxwell-2.7V-450F_c_230907_015_3.xlsx | Maxwell-2.7V-450F_c | 964 | 482 | CCD | -3000 | 263 | 4.383333 | 0.07305556 | 803.5821 | 2.97623 | 16.07164 | 95.21124 | 99.79265 | 0.003769487 | 0.011316 | 611.9085 | 2.266328 | 4.499327 | 59.99103 | 1 | 136 | 218.978 | 1.988157 | 0 | 788.3208 | 396.5083 | 7.930166 | 5.286778 | 1.488115 | 1.133164 | 29.99552 | 75 | 150 | 50 | 2023-09-19 11:24
2964 | Maxwell-2.7V-450F_c_230907_015_3.xlsx | Maxwell-2.7V-450F_c | 965 | 483 | CCCV | 2 | 1800 | 30 | 0.5 | 843.4987 | 3.124069 | 16.86997 | 0 | 0 | 0 | 0.018291 | 0 | 0 |  |  | 1 | 0 | 219.384 | 0.018291 | 1.999473 | 789.7824 | 398.642 | 7.97284 | 5.315227 | 1.562035 | 0 |  | 75 | 150 | 50 | 2023-09-19 11:29
2965 | Maxwell-2.7V-450F_c_230907_015_3.xlsx | Maxwell-2.7V-450F_c | 966 | 483 | CCD | -3000 | 263 | 4.383333 | 0.07305556 | 803.4959 | 2.975911 | 16.06992 | 95.25752 | 99.79215 | 0.003666223 | 0.011006 | 611.9112 | 2.266338 | 4.499347 | 59.9913 | 1 | 136 | 218.928 | 1.988467 | 0 | 788.1408 | 396.356 | 7.92712 | 5.284746 | 1.487955 | 1.133169 | 29.99565 | 75 | 150 | 50 | 2023-09-19 11:59
2966 | Maxwell-2.7V-450F_c_230907_015_3.xlsx | Maxwell-2.7V-450F_c | 967 | 484 | CCCV | 2 | 1800 | 30 | 0.5 | 843.4441 | 3.123867 | 16.86888 | 0 | 0 | 0 | 0.018601 | 0 | 0 |  |  | 1 | 0 | 219.362 | 0.018601 | 1.999318 | 789.7032 | 398.6956 | 7.973912 | 5.315942 | 1.561934 | 0 |  | 75 | 150 | 50 | 2023-09-19 12:03
2967 | Maxwell-2.7V-450F_c_230907_015_3.xlsx | Maxwell-2.7V-450F_c | 968 | 484 | CCD | -3000 | 263 | 4.383333 | 0.07305556 | 803.2179 | 2.974881 | 16.06436 | 95.23072 | 99.7903 | 0.003666223 | 0.011006 | 611.7199 | 2.265629 | 4.497941 | 59.97254 | 1 | 136 | 218.902 | 1.988312 | 0 | 788.0472 | 396.3398 | 7.926796 | 5.284531 | 1.487441 | 1.132815 | 29.98627 | 75 | 150 | 50 | 2023-09-19 12:33
2968 | Maxwell-2.7V-450F_c_230907_015_3.xlsx | Maxwell-2.7V-450F_c | 969 | 485 | CCCV | 2 | 1800 | 30 | 0.5 | 843.8756 | 3.125465 | 16.87751 | 0 | 0 | 0 | 0.018756 | 0 | 0 |  |  | 1 | 0 | 219.368 | 0.018756 | 1.999473 | 789.7248 | 398.7065 | 7.974131 | 5.316087 | 1.562733 | 0 |  | 75 | 150 | 50 | 2023-09-19 12:37
2969 | Maxwell-2.7V-450F_c_230907_015_3.xlsx | Maxwell-2.7V-450F_c | 970 | 485 | CCD | -3000 | 263 | 4.383333 | 0.07305556 | 803.3311 | 2.9753 | 16.06662 | 95.19543 | 99.79942 | 0.003666223 | 0.011006 | 611.7909 | 2.265892 | 4.498462 | 59.9795 | 1 | 136 | 218.928 | 1.988467 | 0 | 788.1408 | 396.356 | 7.92712 | 5.284746 | 1.48765 | 1.132946 | 29.98975 | 75 | 150 | 50 | 2023-09-19 13:07
2970 | Maxwell-2.7V-450F_c_230907_015_3.xlsx | Maxwell-2.7V-450F_c | 971 | 486 | CCCV | 3 | 1800 | 30 | 0.5 | 844.1588 | 3.126514 | 16.88318 | 0 | 0 | 0 | 0.018446 | 0 | 0 |  |  | 1 | 0 | 219.4 | 0.018446 | 1.999473 | 789.84 | 398.7023 | 7.974046 | 5.316031 | 1.563257 | 0 |  | 75 | 150 | 50 | 2023-09-19 13:12
2971 | Maxwell-2.7V-450F_c_230907_015_3.xlsx | Maxwell-2.7V-450F_c | 972 | 486 | CCD | -3000 | 263 | 4.383333 | 0.07305556 | 803.7091 | 2.976701 | 16.07418 | 95.20829 | 99.78441 | 0.003665002 | 0.011006 | 612.0472 | 2.266842 | 4.500347 | 60.00463 | 1 | 136 | 218.927 | 1.988467 | 0 | 788.1372 | 396.3542 | 7.927084 | 5.284722 | 1.48835 | 1.133421 | 30.00231 | 75 | 150 | 50 | 2023-09-19 13:42
2972 | Maxwell-2.7V-450F_c_230907_015_3.xlsx | Maxwell-2.7V-450F_c | 973 | 487 | CCCV | 1 | 1800 | 30 | 0.5 | 844.7181 | 3.128586 | 16.89436 | 0 | 0 | 0 | 0.018911 | 0 | 0 |  |  | 1 | 0 | 219.309 | 0.018911 | 1.999318 | 789.5124 | 398.6617 | 7.973234 | 5.315489 | 1.564293 | 0 |  | 75 | 150 | 50 | 2023-09-19 13:46
2973 | Maxwell-2.7V-450F_c_230907_015_3.xlsx | Maxwell-2.7V-450F_c | 974 | 487 | CCD | -3000 | 263 | 4.383333 | 0.07305556 | 803.3231 | 2.975271 | 16.06646 | 95.09955 | 99.81487 | 0.003667444 | 0.011006 | 611.8106 | 2.265965 | 4.498607 | 59.98143 | 1 | 136 | 218.903 | 1.988312 | 0 | 788.0508 | 396.3416 | 7.926832 | 5.284555 | 1.487635 | 1.132983 | 29.99071 | 75 | 150 | 50 | 2023-09-19 14:16
2974 | Maxwell-2.7V-450F_c_230907_015_3.xlsx | Maxwell-2.7V-450F_c | 975 | 488 | CCCV | 1 | 1800 | 30 | 0.5 | 843.3635 | 3.123569 | 16.86727 | 0 | 0 | 0 | 0.018756 | 0 | 0 |  |  | 1 | 0 | 219.37 | 0.018756 | 1.999473 | 789.732 | 398.7102 | 7.974203 | 5.316136 | 1.561784 | 0 |  | 75 | 150 | 50 | 2023-09-19 14:20
2975 | Maxwell-2.7V-450F_c_230907_015_3.xlsx | Maxwell-2.7V-450F_c | 976 | 488 | CCD | -3000 | 263 | 4.383333 | 0.07305556 | 803.4299 | 2.975666 | 16.0686 | 95.26496 | 99.78712 | 0.003719094 | 0.011161 | 611.8629 | 2.266159 | 4.498992 | 59.98656 | 1 | 136 | 218.903 | 1.988312 | 0 | 788.0508 | 396.3416 | 7.926832 | 5.284555 | 1.487833 | 1.133079 | 29.99328 | 75 | 150 | 50 | 2023-09-19 14:50
2976 | Maxwell-2.7V-450F_c_230907_015_3.xlsx | Maxwell-2.7V-450F_c | 977 | 489 | CCCV | 2 | 1800 | 30 | 0.5 | 844.1371 | 3.126434 | 16.88274 | 0 | 0 | 0 | 0.019066 | 0 | 0 |  |  | 1 | 0 | 219.369 | 0.019066 | 1.999473 | 789.7284 | 398.7708 | 7.975415 | 5.316943 | 1.563217 | 0 |  | 75 | 150 | 50 | 2023-09-19 14:55
2977 | Maxwell-2.7V-450F_c_230907_015_3.xlsx | Maxwell-2.7V-450F_c | 978 | 489 | CCD | -3000 | 263 | 4.383333 | 0.07305556 | 803.5685 | 2.97618 | 16.07137 | 95.19408 | 99.81037 | 0.003562958 | 0.010696 | 611.9325 | 2.266417 | 4.499503 | 59.99338 | 1 | 136 | 218.953 | 1.988777 | 0 | 788.2308 | 396.3395 | 7.926789 | 5.284526 | 1.48809 | 1.133208 | 29.99669 | 75 | 150 | 50 | 2023-09-19 15:25
2978 | Maxwell-2.7V-450F_c_230907_015_3.xlsx | Maxwell-2.7V-450F_c | 979 | 490 | CCCV | 1 | 1800 | 30 | 0.5 | 843.5367 | 3.12421 | 16.87073 | 0 | 0 | 0 | 0.018291 | 0 | 0 |  |  | 1 | 0 | 219.332 | 0.018291 | 1.999473 | 789.5952 | 398.5475 | 7.970951 | 5.313967 | 1.562105 | 0 |  | 75 | 150 | 50 | 2023-09-19 15:29
2979 | Maxwell-2.7V-450F_c_230907_015_3.xlsx | Maxwell-2.7V-450F_c | 980 | 490 | CCD | -3000 | 263 | 4.383333 | 0.07305556 | 803.2082 | 2.974845 | 16.06416 | 95.21911 | 99.78115 | 0.003770743 | 0.011316 | 611.779 | 2.265848 | 4.498375 | 59.97834 | 1 | 136 | 218.852 | 1.988157 | 0 | 787.8672 | 396.2802 | 7.925603 | 5.283736 | 1.487423 | 1.132924 | 29.98917 | 75 | 150 | 50 | 2023-09-19 15:59
2980 | Maxwell-2.7V-450F_c_230907_015_3.xlsx | Maxwell-2.7V-450F_c | 981 | 491 | CCCV | 2 | 1800 | 30 | 0.5 | 844.2072 | 3.126693 | 16.88414 | 0 | 0 | 0 | 0.018911 | 0 | 0 |  |  | 1 | 0 | 219.295 | 0.018911 | 1.999318 | 789.462 | 398.6362 | 7.972725 | 5.31515 | 1.563347 | 0 |  | 75 | 150 | 50 | 2023-09-19 16:04
2981 | Maxwell-2.7V-450F_c_230907_015_3.xlsx | Maxwell-2.7V-450F_c | 982 | 491 | CCD | -3000 | 263 | 4.383333 | 0.07305556 | 803.1681 | 2.974697 | 16.06336 | 95.13874 | 99.78659 | 0.003666223 | 0.011006 | 611.7474 | 2.265731 | 4.498143 | 59.97523 | 1 | 136 | 218.827 | 1.988312 | 0 | 787.7772 | 396.204 | 7.92408 | 5.28272 | 1.487348 | 1.132866 | 29.98762 | 75 | 150 | 50 | 2023-09-19 16:34
2982 | Maxwell-2.7V-450F_c_230907_015_3.xlsx | Maxwell-2.7V-450F_c | 983 | 492 | CCCV | 1 | 1800 | 30 | 0.5 | 843.2113 | 3.123005 | 16.86423 | 0 | 0 | 0 | 0.019066 | 0 | 0 |  |  | 1 | 0 | 219.249 | 0.019066 | 1.999318 | 789.2964 | 398.5838 | 7.971676 | 5.314451 | 1.561502 | 0 |  | 75 | 150 | 50 | 2023-09-19 16:38
2983 | Maxwell-2.7V-450F_c_230907_015_3.xlsx | Maxwell-2.7V-450F_c | 984 | 492 | CCD | -3000 | 263 | 4.383333 | 0.07305556 | 803.1205 | 2.97452 | 16.06241 | 95.24547 | 99.80752 | 0.003770743 | 0.011316 | 611.7758 | 2.265836 | 4.498351 | 59.97802 | 1 | 136 | 218.827 | 1.988002 | 0 | 787.7772 | 396.2658 | 7.925316 | 5.283544 | 1.48726 | 1.132918 | 29.98901 | 75 | 150 | 50 | 2023-09-19 17:08
2984 | Maxwell-2.7V-450F_c_230907_015_3.xlsx | Maxwell-2.7V-450F_c | 985 | 493 | CCCV | 2 | 1800 | 30 | 0.5 | 843.5666 | 3.124321 | 16.87133 | 0 | 0 | 0 | 0.018911 | 0 | 0 |  |  | 1 | 0 | 219.292 | 0.018911 | 1.999318 | 789.4512 | 398.6308 | 7.972616 | 5.315077 | 1.56216 | 0 |  | 75 | 150 | 50 | 2023-09-19 17:12
2985 | Maxwell-2.7V-450F_c_230907_015_3.xlsx | Maxwell-2.7V-450F_c | 986 | 493 | CCD | -3000 | 263 | 4.383333 | 0.07305556 | 803.1437 | 2.974606 | 16.06287 | 95.20809 | 99.79935 | 0.003666223 | 0.011006 | 611.7309 | 2.26567 | 4.498022 | 59.97362 | 1 | 136 | 218.852 | 1.988312 | 0 | 787.8672 | 396.2493 | 7.924986 | 5.283324 | 1.487303 | 1.132835 | 29.98681 | 75 | 150 | 50 | 2023-09-19 17:42
2986 | Maxwell-2.7V-450F_c_230907_015_3.xlsx | Maxwell-2.7V-450F_c | 987 | 494 | CCCV | 2 | 1800 | 30 | 0.5 | 843.7821 | 3.125119 | 16.87564 | 0 | 0 | 0 | 0.018756 | 0 | 0 |  |  | 1 | 0 | 219.346 | 0.018756 | 1.999628 | 789.6456 | 398.6353 | 7.972707 | 5.315138 | 1.56256 | 0 |  | 75 | 150 | 50 | 2023-09-19 17:47
2987 | Maxwell-2.7V-450F_c_230907_015_3.xlsx | Maxwell-2.7V-450F_c | 988 | 494 | CCD | -3000 | 263 | 4.383333 | 0.07305556 | 803.7701 | 2.976926 | 16.0754 | 95.25801 | 99.80898 | 0.003562958 | 0.010696 | 612.0859 | 2.266985 | 4.500632 | 60.00842 | 1 | 136 | 218.927 | 1.988932 | 0 | 788.1372 | 396.2615 | 7.92523 | 5.283487 | 1.488463 | 1.133492 | 30.00421 | 75 | 150 | 50 | 2023-09-19 18:17
2988 | Maxwell-2.7V-450F_c_230907_015_3.xlsx | Maxwell-2.7V-450F_c | 989 | 495 | CCCV | 1 | 1800 | 30 | 0.5 | 843.8833 | 3.125494 | 16.87767 | 0 | 0 | 0 | 0.018601 | 0 | 0 |  |  | 1 | 0 | 219.301 | 0.018601 | 1.999318 | 789.4836 | 398.5848 | 7.971695 | 5.314463 | 1.562747 | 0 |  | 75 | 150 | 50 | 2023-09-19 18:21
2989 | Maxwell-2.7V-450F_c_230907_015_3.xlsx | Maxwell-2.7V-450F_c | 990 | 495 | CCD | -3000 | 263 | 4.383333 | 0.07305556 | 803.0534 | 2.974272 | 16.06107 | 95.16166 | 99.79526 | 0.003667444 | 0.011006 | 608.6819 | 2.254377 | 4.508755 | 60.11673 | 1 | 135 | 218.852 | 1.988312 | 0 | 787.8672 | 396.2493 | 7.924986 | 5.283324 | 1.487136 | 1.127189 | 30.05836 | 75 | 150 | 50 | 2023-09-19 18:51
2990 | Maxwell-2.7V-450F_c_230907_015_3.xlsx | Maxwell-2.7V-450F_c | 991 | 496 | CCCV | 1 | 1800 | 30 | 0.5 | 842.9902 | 3.122186 | 16.8598 | 0 | 0 | 0 | 0.018446 | 0 | 0 |  |  | 1 | 0 | 219.28 | 0.018446 | 1.999318 | 789.408 | 398.5154 | 7.970308 | 5.313539 | 1.561093 | 0 |  | 75 | 150 | 50 | 2023-09-19 18:56
2991 | Maxwell-2.7V-450F_c_230907_015_3.xlsx | Maxwell-2.7V-450F_c | 992 | 496 | CCD | -3000 | 263 | 4.383333 | 0.07305556 | 802.9325 | 2.973824 | 16.05865 | 95.24814 | 99.79341 | 0.003770743 | 0.011316 | 614.6203 | 2.276371 | 4.486279 | 59.81706 | 1 | 137 | 218.827 | 1.988002 | 0 | 787.7772 | 396.2658 | 7.925316 | 5.283544 | 1.486912 | 1.138186 | 29.90853 | 75 | 150 | 50 | 2023-09-19 19:26
2992 | Maxwell-2.7V-450F_c_230907_015_3.xlsx | Maxwell-2.7V-450F_c | 993 | 497 | CCCV | 2 | 1800 | 30 | 0.5 | 843.6289 | 3.124552 | 16.87258 | 0 | 0 | 0 | 0.018756 | 0 | 0 |  |  | 1 | 0 | 219.299 | 0.018756 | 1.999473 | 789.4764 | 398.5811 | 7.971622 | 5.314415 | 1.562276 | 0 |  | 75 | 150 | 50 | 2023-09-19 19:30
2993 | Maxwell-2.7V-450F_c_230907_015_3.xlsx | Maxwell-2.7V-450F_c | 994 | 497 | CCD | -3000 | 263 | 4.383333 | 0.07305556 | 803.1586 | 2.974661 | 16.06317 | 95.20282 | 99.79662 | 0.003769487 | 0.011316 | 611.8093 | 2.265961 | 4.498598 | 59.98131 | 1 | 136 | 218.853 | 1.988157 | 0 | 787.8708 | 396.282 | 7.92564 | 5.28376 | 1.487331 | 1.13298 | 29.99065 | 75 | 150 | 50 | 2023-09-19 20:00
2994 | Maxwell-2.7V-450F_c_230907_015_3.xlsx | Maxwell-2.7V-450F_c | 995 | 498 | CCCV | 1 | 1800 | 30 | 0.5 | 843.5145 | 3.124128 | 16.87029 | 0 | 0 | 0 | 0.018756 | 0 | 0 |  |  | 1 | 0 | 219.299 | 0.018756 | 1.999473 | 789.4764 | 398.5811 | 7.971622 | 5.314415 | 1.562064 | 0 |  | 75 | 150 | 50 | 2023-09-19 20:04
2995 | Maxwell-2.7V-450F_c_230907_015_3.xlsx | Maxwell-2.7V-450F_c | 996 | 498 | CCD | -3000 | 263 | 4.383333 | 0.07305556 | 803.1478 | 2.974622 | 16.06296 | 95.21447 | 99.78522 | 0.003719094 | 0.011161 | 611.7678 | 2.265807 | 4.498292 | 59.97723 | 1 | 136 | 218.828 | 1.988312 | 0 | 787.7808 | 396.2058 | 7.924117 | 5.282744 | 1.487311 | 1.132903 | 29.98862 | 75 | 150 | 50 | 2023-09-19 20:34
2996 | Maxwell-2.7V-450F_c_230907_015_3.xlsx | Maxwell-2.7V-450F_c | 997 | 499 | CCCV | 2 | 1800 | 30 | 0.5 | 843.3424 | 3.12349 | 16.86685 | 0 | 0 | 0 | 0.018601 | 0 | 0 |  |  | 1 | 0 | 219.297 | 0.018601 | 1.999473 | 789.4692 | 398.5463 | 7.970926 | 5.313951 | 1.561745 | 0 |  | 75 | 150 | 50 | 2023-09-19 20:39
2997 | Maxwell-2.7V-450F_c_230907_015_3.xlsx | Maxwell-2.7V-450F_c | 998 | 499 | CCD | -3000 | 263 | 4.383333 | 0.07305556 | 803.266 | 2.975059 | 16.06532 | 95.24791 | 99.80893 | 0.003666223 | 0.011006 | 611.8385 | 2.266068 | 4.498812 | 59.98416 | 1 | 136 | 218.878 | 1.988467 | 0 | 787.9608 | 396.2655 | 7.925309 | 5.28354 | 1.48753 | 1.133034 | 29.99208 | 75 | 150 | 50 | 2023-09-19 21:09
2998 | Maxwell-2.7V-450F_c_230907_015_3.xlsx | Maxwell-2.7V-450F_c | 999 | 500 | CCCV | 3 | 1800 | 30 | 0.5 | 843.0704 | 3.122483 | 16.86141 | 0 | 0 | 0 | 0.018911 | 0 | 0 |  |  | 1 | 0 | 219.241 | 0.018911 | 1.999318 | 789.2676 | 398.5381 | 7.970762 | 5.313841 | 1.561241 | 0 |  | 75 | 150 | 50 | 2023-09-19 21:13
2999 | Maxwell-2.7V-450F_c_230907_015_3.xlsx | Maxwell-2.7V-450F_c | 1000 | 500 | CCD | -3000 | 262 | 4.366667 | 0.07277778 | 802.5871 | 2.972545 | 16.05174 | 95.19811 | 99.79931 | 0.003768232 | 0.011316 | 611.5271 | 2.264915 | 4.496523 | 59.95364 | 1 | 136 | 218.801 | 1.988002 | 0 | 787.6836 | 396.2187 | 7.924374 | 5.282916 | 1.486272 | 1.132458 | 29.97682 | 75 | 150 | 50 | 2023-09-19 21:43
3000 | Maxwell-2.7V-450F_d_230907_015_4.xlsx | Maxwell-2.7V-450F_d | 1 | 1 | CCCV | 11 | 1800 | 30 | 0.5 | 1846.895 | 6.840354 | 36.93791 | 0 | 0 | 0 | 0.100601 | 0 | 0 |  |  | 1 | 0 | 330.457 | 0.100601 | 2.699343 | 1189.6452 | 457.7773 | 9.155547 | 6.103698 | 3.420177 | 0 |  | 75 | 150 | 50 | 2023-09-07 12:10
3001 | Maxwell-2.7V-450F_d_230907_015_4.xlsx | Maxwell-2.7V-450F_d | 2 | 1 | CCD | -3000 | 391 | 6.516667 | 0.1086111 | 1653.464 | 6.123942 | 33.06929 | 89.52669 | 98.53566 | 0.004015609 | 0.012091 | 1453.554 | 5.383533 | 5.590592 | 74.54122 | 1 | 260 | 325.618 | 2.687252 | 0 | 1172.2248 | 436.2169 | 8.724338 | 5.816226 | 3.061971 | 2.691766 | 37.27061 | 75 | 150 | 50 | 2023-09-07 12:40
3002 | Maxwell-2.7V-450F_d_230907_015_4.xlsx | Maxwell-2.7V-450F_d | 3 | 2 | CCCV | 9 | 1800 | 30 | 0.5 | 1777.387 | 6.582914 | 35.54773 | 0 | 0 | 0 | 0.021236 | 0 | 0 |  |  | 1 | 0 | 328.725 | 0.021236 | 2.699188 | 1183.41 | 441.9086 | 8.838172 | 5.892115 | 3.291457 | 0 |  | 75 | 150 | 50 | 2023-09-07 12:46
3003 | Maxwell-2.7V-450F_d_230907_015_4.xlsx | Maxwell-2.7V-450F_d | 4 | 2 | CCD | -3000 | 391 | 6.516667 | 0.1086111 | 1651.249 | 6.115739 | 33.02499 | 92.90322 | 99.01681 | 0.004172815 | 0.012556 | 1449.11 | 5.367073 | 5.595018 | 74.60024 | 1 | 259 | 325.493 | 2.686632 | 0 | 1171.7748 | 436.1501 | 8.723002 | 5.815335 | 3.057869 | 2.683537 | 37.30012 | 75 | 150 | 50 | 2023-09-07 13:16
3004 | Maxwell-2.7V-450F_d_230907_015_4.xlsx | Maxwell-2.7V-450F_d | 5 | 3 | CCCV | 8 | 1800 | 30 | 0.5 | 1764.609 | 6.53559 | 35.29219 | 0 | 0 | 0 | 0.020306 | 0 | 0 |  |  | 1 | 0 | 327.517 | 0.020306 | 2.699188 | 1179.0612 | 440.1318 | 8.802636 | 5.868424 | 3.267795 | 0 |  | 75 | 150 | 50 | 2023-09-07 13:23
3005 | Maxwell-2.7V-450F_d_230907_015_4.xlsx | Maxwell-2.7V-450F_d | 6 | 3 | CCD | -3000 | 390 | 6.5 | 0.1083333 | 1650.296 | 6.112206 | 33.00591 | 93.52187 | 99.38202 | 0.004122673 | 0.012401 | 1448.566 | 5.365061 | 5.592921 | 74.57227 | 1 | 259 | 325.493 | 2.686787 | 0 | 1171.7748 | 436.1249 | 8.722499 | 5.814999 | 3.056103 | 2.68253 | 37.28614 | 75 | 150 | 50 | 2023-09-07 13:53
3006 | Maxwell-2.7V-450F_d_230907_015_4.xlsx | Maxwell-2.7V-450F_d | 7 | 4 | CCCV | 7 | 1800 | 30 | 0.5 | 1759.796 | 6.517764 | 35.19592 | 0 | 0 | 0 | 0.019531 | 0 | 0 |  |  | 1 | 0 | 327.146 | 0.019531 | 2.699343 | 1177.7256 | 439.4807 | 8.789614 | 5.859742 | 3.258882 | 0 |  | 75 | 150 | 50 | 2023-09-07 13:59
3007 | Maxwell-2.7V-450F_d_230907_015_4.xlsx | Maxwell-2.7V-450F_d | 8 | 4 | CCD | -3000 | 390 | 6.5 | 0.1083333 | 1649.602 | 6.109638 | 32.99205 | 93.73826 | 99.46415 | 0.004124044 | 0.012401 | 1448.12 | 5.363409 | 5.591198 | 74.54931 | 1 | 259 | 325.393 | 2.686942 | 0 | 1171.4148 | 435.9658 | 8.719316 | 5.812877 | 3.054819 | 2.681704 | 37.27466 | 75 | 150 | 50 | 2023-09-07 14:29
3008 | Maxwell-2.7V-450F_d_230907_015_4.xlsx | Maxwell-2.7V-450F_d | 9 | 5 | CCCV | 7 | 1800 | 30 | 0.5 | 1758.17 | 6.511742 | 35.16341 | 0 | 0 | 0 | 0.019841 | 0 | 0 |  |  | 1 | 0 | 326.866 | 0.019841 | 2.699343 | 1176.7176 | 439.1553 | 8.783107 | 5.855404 | 3.255871 | 0 |  | 75 | 150 | 50 | 2023-09-07 14:36
3009 | Maxwell-2.7V-450F_d_230907_015_4.xlsx | Maxwell-2.7V-450F_d | 10 | 5 | CCD | -3000 | 390 | 6.5 | 0.1083333 | 1649.331 | 6.108634 | 32.98662 | 93.80952 | 99.52641 | 0.004072498 | 0.012246 | 1447.879 | 5.362516 | 5.590268 | 74.5369 | 1 | 259 | 325.318 | 2.687097 | 0 | 1171.1448 | 435.8402 | 8.716803 | 5.811202 | 3.054317 | 2.681258 | 37.26845 | 75 | 150 | 50 | 2023-09-07 15:06
3010 | Maxwell-2.7V-450F_d_230907_015_4.xlsx | Maxwell-2.7V-450F_d | 11 | 6 | CCCV | 7 | 1800 | 30 | 0.5 | 1756.324 | 6.504904 | 35.12648 | 0 | 0 | 0 | 0.020461 | 0 | 0 |  |  | 1 | 0 | 326.602 | 0.020461 | 2.699188 | 1175.7672 | 438.9276 | 8.778552 | 5.852368 | 3.252452 | 0 |  | 75 | 150 | 50 | 2023-09-07 15:12
3011 | Maxwell-2.7V-450F_d_230907_015_4.xlsx | Maxwell-2.7V-450F_d | 12 | 6 | CCD | -3000 | 390 | 6.5 | 0.1083333 | 1648.611 | 6.105966 | 32.97222 | 93.86712 | 99.57624 | 0.00417559 | 0.012556 | 1447.486 | 5.361059 | 5.588749 | 74.51665 | 1 | 259 | 325.218 | 2.686632 | 0 | 1170.7848 | 435.7816 | 8.715632 | 5.810421 | 3.052983 | 2.680529 | 37.25833 | 75 | 150 | 50 | 2023-09-07 15:42
3012 | Maxwell-2.7V-450F_d_230907_015_4.xlsx | Maxwell-2.7V-450F_d | 13 | 7 | CCCV | 6 | 1800 | 30 | 0.5 | 1755.041 | 6.500152 | 35.10082 | 0 | 0 | 0 | 0.020771 | 0 | 0 |  |  | 1 | 0 | 326.477 | 0.020771 | 2.699188 | 1175.3172 | 438.8104 | 8.776208 | 5.850805 | 3.250076 | 0 |  | 75 | 150 | 50 | 2023-09-07 15:49
3013 | Maxwell-2.7V-450F_d_230907_015_4.xlsx | Maxwell-2.7V-450F_d | 14 | 7 | CCD | -3000 | 390 | 6.5 | 0.1083333 | 1647.951 | 6.103522 | 32.95902 | 93.89814 | 99.61467 | 0.004073852 | 0.012246 | 1447.034 | 5.359385 | 5.587004 | 74.49338 | 1 | 259 | 325.219 | 2.686942 | 0 | 1170.7884 | 435.7327 | 8.714653 | 5.809769 | 3.051761 | 2.679693 | 37.24669 | 75 | 150 | 50 | 2023-09-07 16:19
3014 | Maxwell-2.7V-450F_d_230907_015_4.xlsx | Maxwell-2.7V-450F_d | 15 | 8 | CCCV | 7 | 1800 | 30 | 0.5 | 1754.933 | 6.499751 | 35.09866 | 0 | 0 | 0 | 0.020151 | 0 | 0 |  |  | 1 | 0 | 326.46 | 0.020151 | 2.699343 | 1175.256 | 438.6606 | 8.773212 | 5.848808 | 3.249876 | 0 |  | 75 | 150 | 50 | 2023-09-07 16:25
3015 | Maxwell-2.7V-450F_d_230907_015_4.xlsx | Maxwell-2.7V-450F_d | 16 | 8 | CCD | -3000 | 390 | 6.5 | 0.1083333 | 1648.482 | 6.105489 | 32.96964 | 93.9342 | 99.6119 | 0.004020951 | 0.012091 | 1450.378 | 5.371772 | 5.578379 | 74.37838 | 1 | 260 | 325.193 | 2.687252 | 0 | 1170.6948 | 435.6476 | 8.712951 | 5.808634 | 3.052745 | 2.685886 | 37.18919 | 75 | 150 | 50 | 2023-09-07 16:55
3016 | Maxwell-2.7V-450F_d_230907_015_4.xlsx | Maxwell-2.7V-450F_d | 17 | 9 | CCCV | 6 | 1800 | 30 | 0.5 | 1753.216 | 6.493394 | 35.06433 | 0 | 0 | 0 | 0.020771 | 0 | 0 |  |  | 1 | 0 | 326.327 | 0.020771 | 2.699343 | 1174.7772 | 438.5834 | 8.771668 | 5.847779 | 3.246697 | 0 |  | 75 | 150 | 50 | 2023-09-07 17:02
3017 | Maxwell-2.7V-450F_d_230907_015_4.xlsx | Maxwell-2.7V-450F_d | 18 | 9 | CCD | -3000 | 390 | 6.5 | 0.1083333 | 1647.953 | 6.103528 | 32.95905 | 93.99596 | 99.6525 | 0.004073852 | 0.012246 | 1447.09 | 5.359593 | 5.58722 | 74.49627 | 1 | 259 | 325.193 | 2.687097 | 0 | 1170.6948 | 435.6727 | 8.713454 | 5.808969 | 3.051764 | 2.679796 | 37.24814 | 75 | 150 | 50 | 2023-09-07 17:32
3018 | Maxwell-2.7V-450F_d_230907_015_4.xlsx | Maxwell-2.7V-450F_d | 19 | 10 | CCCV | 7 | 1800 | 30 | 0.5 | 1752.832 | 6.491969 | 35.05663 | 0 | 0 | 0 | 0.020461 | 0 | 0 |  |  | 1 | 0 | 326.276 | 0.020461 | 2.699343 | 1174.5936 | 438.4641 | 8.769282 | 5.846188 | 3.245984 | 0 |  | 75 | 150 | 50 | 2023-09-07 17:38
3019 | Maxwell-2.7V-450F_d_230907_015_4.xlsx | Maxwell-2.7V-450F_d | 20 | 10 | CCD | -3000 | 390 | 6.5 | 0.1083333 | 1647.609 | 6.102257 | 32.95219 | 93.99702 | 99.65275 | 0.004020951 | 0.012091 | 1446.873 | 5.35879 | 5.586383 | 74.48511 | 1 | 259 | 325.143 | 2.687252 | 0 | 1170.5148 | 435.5806 | 8.711612 | 5.807741 | 3.051129 | 2.679395 | 37.24255 | 75 | 150 | 50 | 2023-09-07 18:08
3020 | Maxwell-2.7V-450F_d_230907_015_4.xlsx | Maxwell-2.7V-450F_d | 21 | 11 | CCCV | 6 | 1800 | 30 | 0.5 | 1751.146 | 6.485728 | 35.02293 | 0 | 0 | 0 | 0.020461 | 0 | 0 |  |  | 1 | 0 | 326.199 | 0.020461 | 2.699188 | 1174.3164 | 438.386 | 8.76772 | 5.845147 | 3.242864 | 0 |  | 75 | 150 | 50 | 2023-09-07 18:15
3021 | Maxwell-2.7V-450F_d_230907_015_4.xlsx | Maxwell-2.7V-450F_d | 22 | 11 | CCD | -3000 | 390 | 6.5 | 0.1083333 | 1646.754 | 6.099088 | 32.93508 | 94.03861 | 99.65297 | 0.004176979 | 0.012556 | 1446.302 | 5.356676 | 5.58418 | 74.45573 | 1 | 259 | 325.067 | 2.686632 | 0 | 1170.2412 | 435.5793 | 8.711585 | 5.807724 | 3.049544 | 2.678338 | 37.22786 | 75 | 150 | 50 | 2023-09-07 18:45
3022 | Maxwell-2.7V-450F_d_230907_015_4.xlsx | Maxwell-2.7V-450F_d | 23 | 12 | CCCV | 7 | 1800 | 30 | 0.5 | 1750.445 | 6.483131 | 35.00891 | 0 | 0 | 0 | 0.020616 | 0 | 0 |  |  | 1 | 0 | 326.18 | 0.020616 | 2.699343 | 1174.248 | 438.3605 | 8.767209 | 5.844806 | 3.241566 | 0 |  | 75 | 150 | 50 | 2023-09-07 18:51
3023 | Maxwell-2.7V-450F_d_230907_015_4.xlsx | Maxwell-2.7V-450F_d | 24 | 12 | CCD | -3000 | 390 | 6.5 | 0.1083333 | 1647.356 | 6.101318 | 32.94712 | 94.11067 | 99.67441 | 0.004020951 | 0.012091 | 1446.794 | 5.358496 | 5.586076 | 74.48102 | 1 | 259 | 325.118 | 2.687252 | 0 | 1170.4248 | 435.5471 | 8.710942 | 5.807295 | 3.050659 | 2.679248 | 37.24051 | 75 | 150 | 50 | 2023-09-07 19:21
3024 | Maxwell-2.7V-450F_d_230907_015_4.xlsx | Maxwell-2.7V-450F_d | 25 | 13 | CCCV | 7 | 1800 | 30 | 0.5 | 1750.213 | 6.482271 | 35.00426 | 0 | 0 | 0 | 0.020461 | 0 | 0 |  |  | 1 | 0 | 326.1 | 0.020461 | 2.699343 | 1173.96 | 438.2276 | 8.764552 | 5.843035 | 3.241135 | 0 |  | 75 | 150 | 50 | 2023-09-07 19:28
3025 | Maxwell-2.7V-450F_d_230907_015_4.xlsx | Maxwell-2.7V-450F_d | 26 | 13 | CCD | -3000 | 390 | 6.5 | 0.1083333 | 1647.011 | 6.100039 | 32.94021 | 94.10342 | 99.6912 | 0.003969405 | 0.011936 | 1446.525 | 5.3575 | 5.585039 | 74.46718 | 1 | 259 | 325.093 | 2.687407 | 0 | 1170.3348 | 435.4885 | 8.70977 | 5.806513 | 3.050019 | 2.67875 | 37.23359 | 75 | 150 | 50 | 2023-09-07 19:58
3026 | Maxwell-2.7V-450F_d_230907_015_4.xlsx | Maxwell-2.7V-450F_d | 27 | 14 | CCCV | 7 | 1800 | 30 | 0.5 | 1749.625 | 6.480092 | 34.9925 | 0 | 0 | 0 | 0.020151 | 0 | 0 |  |  | 1 | 0 | 326.09 | 0.020151 | 2.699343 | 1173.924 | 438.1634 | 8.763269 | 5.842179 | 3.240046 | 0 |  | 75 | 150 | 50 | 2023-09-07 20:04
3027 | Maxwell-2.7V-450F_d_230907_015_4.xlsx | Maxwell-2.7V-450F_d | 28 | 14 | CCD | -3000 | 390 | 6.5 | 0.1083333 | 1646.307 | 6.097434 | 32.92614 | 94.09485 | 99.67862 | 0.004072498 | 0.012246 | 1446.079 | 5.355847 | 5.583316 | 74.44421 | 1 | 259 | 325.042 | 2.687097 | 0 | 1170.1512 | 435.4704 | 8.709408 | 5.806272 | 3.048717 | 2.677924 | 37.2221 | 75 | 150 | 50 | 2023-09-07 20:34
3028 | Maxwell-2.7V-450F_d_230907_015_4.xlsx | Maxwell-2.7V-450F_d | 29 | 15 | CCCV | 6 | 1800 | 30 | 0.5 | 1749.416 | 6.479318 | 34.98832 | 0 | 0 | 0 | 0.019996 | 0 | 0 |  |  | 1 | 0 | 326.053 | 0.019996 | 2.699498 | 1173.7908 | 438.063 | 8.761261 | 5.840841 | 3.239659 | 0 |  | 75 | 150 | 50 | 2023-09-07 20:41
3029 | Maxwell-2.7V-450F_d_230907_015_4.xlsx | Maxwell-2.7V-450F_d | 30 | 15 | CCD | -3000 | 390 | 6.5 | 0.1083333 | 1646.314 | 6.09746 | 32.92628 | 94.1065 | 99.69023 | 0.004073852 | 0.012246 | 1446.095 | 5.355906 | 5.583377 | 74.44503 | 1 | 259 | 325.043 | 2.687252 | 0 | 1170.1548 | 435.4466 | 8.708932 | 5.805955 | 3.04873 | 2.677953 | 37.22251 | 75 | 150 | 50 | 2023-09-07 21:11
3030 | Maxwell-2.7V-450F_d_230907_015_4.xlsx | Maxwell-2.7V-450F_d | 31 | 16 | CCCV | 6 | 1800 | 30 | 0.5 | 1748.798 | 6.47703 | 34.97596 | 0 | 0 | 0 | 0.020771 | 0 | 0 |  |  | 1 | 0 | 325.987 | 0.020771 | 2.699343 | 1173.5532 | 438.1264 | 8.762529 | 5.841686 | 3.238515 | 0 |  | 75 | 150 | 50 | 2023-09-07 21:17
3031 | Maxwell-2.7V-450F_d_230907_015_4.xlsx | Maxwell-2.7V-450F_d | 32 | 16 | CCD | -3000 | 390 | 6.5 | 0.1083333 | 1646.236 | 6.09717 | 32.92472 | 94.13528 | 99.69447 | 0.004022289 | 0.012091 | 1446.171 | 5.35619 | 5.583673 | 74.44897 | 1 | 259 | 324.991 | 2.687252 | 0 | 1169.9676 | 435.377 | 8.707539 | 5.805026 | 3.048585 | 2.678095 | 37.22449 | 75 | 150 | 50 | 2023-09-07 21:47
3032 | Maxwell-2.7V-450F_d_230907_015_4.xlsx | Maxwell-2.7V-450F_d | 33 | 17 | CCCV | 8 | 1800 | 30 | 0.5 | 1748.48 | 6.475854 | 34.96961 | 0 | 0 | 0 | 0.020306 | 0 | 0 |  |  | 1 | 0 | 325.929 | 0.020306 | 2.699343 | 1173.3444 | 437.9725 | 8.759449 | 5.839633 | 3.237927 | 0 |  | 75 | 150 | 50 | 2023-09-07 21:54
3033 | Maxwell-2.7V-450F_d_230907_015_4.xlsx | Maxwell-2.7V-450F_d | 34 | 17 | CCD | -3000 | 390 | 6.5 | 0.1083333 | 1645.745 | 6.095352 | 32.9149 | 94.1243 | 99.69717 | 0.004122673 | 0.012401 | 1445.88 | 5.35511 | 5.582547 | 74.43397 | 1 | 259 | 324.942 | 2.686942 | 0 | 1169.7912 | 435.3615 | 8.707231 | 5.80482 | 3.047676 | 2.677555 | 37.21698 | 75 | 150 | 50 | 2023-09-07 22:24
3034 | Maxwell-2.7V-450F_d_230907_015_4.xlsx | Maxwell-2.7V-450F_d | 35 | 18 | CCCV | 5 | 1800 | 30 | 0.5 | 1748.09 | 6.474409 | 34.96181 | 0 | 0 | 0 | 0.020461 | 0 | 0 |  |  | 1 | 0 | 325.947 | 0.020461 | 2.699498 | 1173.4092 | 437.9966 | 8.759933 | 5.839955 | 3.237205 | 0 |  | 75 | 150 | 50 | 2023-09-07 22:30
3035 | Maxwell-2.7V-450F_d_230907_015_4.xlsx | Maxwell-2.7V-450F_d | 36 | 18 | CCD | -3000 | 390 | 6.5 | 0.1083333 | 1646.205 | 6.097056 | 32.9241 | 94.17162 | 99.69167 | 0.003920466 | 0.011781 | 1446.21 | 5.356334 | 5.583823 | 74.45097 | 1 | 259 | 324.942 | 2.687717 | 0 | 1169.7912 | 435.236 | 8.70472 | 5.803147 | 3.048528 | 2.678167 | 37.22549 | 75 | 150 | 50 | 2023-09-07 23:00
3036 | Maxwell-2.7V-450F_d_230907_015_4.xlsx | Maxwell-2.7V-450F_d | 37 | 19 | CCCV | 6 | 1800 | 30 | 0.5 | 1748.1 | 6.474444 | 34.962 | 0 | 0 | 0 | 0.020771 | 0 | 0 |  |  | 1 | 0 | 325.835 | 0.020771 | 2.699343 | 1173.006 | 437.9221 | 8.758443 | 5.838962 | 3.237222 | 0 |  | 75 | 150 | 50 | 2023-09-07 23:07
3037 | Maxwell-2.7V-450F_d_230907_015_4.xlsx | Maxwell-2.7V-450F_d | 38 | 19 | CCD | -3000 | 390 | 6.5 | 0.1083333 | 1645.289 | 6.093662 | 32.90577 | 94.11869 | 99.70292 | 0.004125416 | 0.012401 | 1442.612 | 5.343007 | 5.591519 | 74.55359 | 1 | 258 | 324.867 | 2.686942 | 0 | 1169.5212 | 435.2611 | 8.705221 | 5.803481 | 3.046831 | 2.671504 | 37.2768 | 75 | 150 | 50 | 2023-09-07 23:37
3038 | Maxwell-2.7V-450F_d_230907_015_4.xlsx | Maxwell-2.7V-450F_d | 39 | 20 | CCCV | 7 | 1800 | 30 | 0.5 | 1747.969 | 6.473959 | 34.95938 | 0 | 0 | 0 | 0.020771 | 0 | 0 |  |  | 1 | 0 | 325.832 | 0.020771 | 2.699498 | 1172.9952 | 437.8928 | 8.757856 | 5.83857 | 3.23698 | 0 |  | 75 | 150 | 50 | 2023-09-07 23:43
3039 | Maxwell-2.7V-450F_d_230907_015_4.xlsx | Maxwell-2.7V-450F_d | 40 | 20 | CCD | -3000 | 390 | 6.5 | 0.1083333 | 1645.74 | 6.095333 | 32.9148 | 94.15155 | 99.71181 | 0.004072498 | 0.012246 | 1445.91 | 5.355222 | 5.582663 | 74.43551 | 1 | 259 | 324.893 | 2.687252 | 0 | 1169.6148 | 435.2457 | 8.704913 | 5.803276 | 3.047666 | 2.677611 | 37.21776 | 75 | 150 | 50 | 2023-09-08 00:13
3040 | Maxwell-2.7V-450F_d_230907_015_4.xlsx | Maxwell-2.7V-450F_d | 41 | 21 | CCCV | 6 | 1800 | 30 | 0.5 | 1747.305 | 6.471502 | 34.94611 | 0 | 0 | 0 | 0.020616 | 0 | 0 |  |  | 1 | 0 | 325.776 | 0.020616 | 2.699343 | 1172.7936 | 437.8175 | 8.75635 | 5.837567 | 3.235751 | 0 |  | 75 | 150 | 50 | 2023-09-08 00:20
3041 | Maxwell-2.7V-450F_d_230907_015_4.xlsx | Maxwell-2.7V-450F_d | 42 | 21 | CCD | -3000 | 390 | 6.5 | 0.1083333 | 1645.337 | 6.093841 | 32.90674 | 94.16425 | 99.7133 | 0.004022289 | 0.012091 | 1445.689 | 5.354402 | 5.581809 | 74.42412 | 1 | 259 | 324.842 | 2.687252 | 0 | 1169.4312 | 435.1773 | 8.703547 | 5.802365 | 3.046921 | 2.677201 | 37.21206 | 75 | 150 | 50 | 2023-09-08 00:50
3042 | Maxwell-2.7V-450F_d_230907_015_4.xlsx | Maxwell-2.7V-450F_d | 43 | 22 | CCCV | 6 | 1800 | 30 | 0.5 | 1746.351 | 6.467967 | 34.92702 | 0 | 0 | 0 | 0.021236 | 0 | 0 |  |  | 1 | 0 | 325.729 | 0.021236 | 2.699343 | 1172.6244 | 437.8557 | 8.757114 | 5.838076 | 3.233984 | 0 |  | 75 | 150 | 50 | 2023-09-08 00:56
3043 | Maxwell-2.7V-450F_d_230907_015_4.xlsx | Maxwell-2.7V-450F_d | 44 | 22 | CCD | -3000 | 390 | 6.5 | 0.1083333 | 1644.866 | 6.092096 | 32.89732 | 94.18872 | 99.72001 | 0.004073852 | 0.012246 | 1445.411 | 5.353375 | 5.580739 | 74.40985 | 1 | 259 | 324.817 | 2.687097 | 0 | 1169.3412 | 435.169 | 8.703379 | 5.802253 | 3.046048 | 2.676688 | 37.20493 | 75 | 150 | 50 | 2023-09-08 01:26
3044 | Maxwell-2.7V-450F_d_230907_015_4.xlsx | Maxwell-2.7V-450F_d | 45 | 23 | CCCV | 6 | 1800 | 30 | 0.5 | 1746.174 | 6.46731 | 34.92348 | 0 | 0 | 0 | 0.021081 | 0 | 0 |  |  | 1 | 0 | 325.706 | 0.021081 | 2.699343 | 1172.5416 | 437.7994 | 8.755989 | 5.837326 | 3.233655 | 0 |  | 75 | 150 | 50 | 2023-09-08 01:33
3045 | Maxwell-2.7V-450F_d_230907_015_4.xlsx | Maxwell-2.7V-450F_d | 46 | 23 | CCD | -3000 | 390 | 6.5 | 0.1083333 | 1644.785 | 6.091797 | 32.8957 | 94.19367 | 99.71938 | 0.004022289 | 0.012091 | 1442.392 | 5.342193 | 5.590667 | 74.54223 | 1 | 258 | 324.792 | 2.687252 | 0 | 1169.2512 | 435.1104 | 8.702207 | 5.801472 | 3.045898 | 2.671097 | 37.27111 | 75 | 150 | 50 | 2023-09-08 02:03
3046 | Maxwell-2.7V-450F_d_230907_015_4.xlsx | Maxwell-2.7V-450F_d | 47 | 24 | CCCV | 6 | 1800 | 30 | 0.5 | 1746.175 | 6.467314 | 34.92349 | 0 | 0 | 0 | 0.020306 | 0 | 0 |  |  | 1 | 0 | 325.67 | 0.020306 | 2.699343 | 1172.412 | 437.6244 | 8.752488 | 5.834992 | 3.233657 | 0 |  | 75 | 150 | 50 | 2023-09-08 02:09
3047 | Maxwell-2.7V-450F_d_230907_015_4.xlsx | Maxwell-2.7V-450F_d | 48 | 24 | CCD | -3000 | 390 | 6.5 | 0.1083333 | 1644.137 | 6.089396 | 32.88274 | 94.15649 | 99.71505 | 0.004073852 | 0.012246 | 1441.955 | 5.340573 | 5.588972 | 74.51962 | 1 | 258 | 324.742 | 2.687097 | 0 | 1169.0712 | 435.0685 | 8.70137 | 5.800913 | 3.044698 | 2.670287 | 37.25981 | 75 | 150 | 50 | 2023-09-08 02:39
3048 | Maxwell-2.7V-450F_d_230907_015_4.xlsx | Maxwell-2.7V-450F_d | 49 | 25 | CCCV | 8 | 1800 | 30 | 0.5 | 1746.146 | 6.467208 | 34.92292 | 0 | 0 | 0 | 0.020151 | 0 | 0 |  |  | 1 | 0 | 325.707 | 0.020151 | 2.699498 | 1172.5452 | 437.6235 | 8.75247 | 5.83498 | 3.233604 | 0 |  | 75 | 150 | 50 | 2023-09-08 02:46
3049 | Maxwell-2.7V-450F_d_230907_015_4.xlsx | Maxwell-2.7V-450F_d | 50 | 25 | CCD | -3000 | 390 | 6.5 | 0.1083333 | 1644.559 | 6.09096 | 32.89118 | 94.18221 | 99.7117 | 0.004071144 | 0.012246 | 1445.22 | 5.352668 | 5.580002 | 74.40002 | 1 | 259 | 324.768 | 2.687252 | 0 | 1169.1648 | 435.0782 | 8.701564 | 5.801043 | 3.04548 | 2.676334 | 37.20001 | 75 | 150 | 50 | 2023-09-08 03:16
3050 | Maxwell-2.7V-450F_d_230907_015_4.xlsx | Maxwell-2.7V-450F_d | 51 | 26 | CCCV | 7 | 1800 | 30 | 0.5 | 1745.559 | 6.465034 | 34.91119 | 0 | 0 | 0 | 0.020306 | 0 | 0 |  |  | 1 | 0 | 325.595 | 0.020306 | 2.699343 | 1172.142 | 437.5236 | 8.750473 | 5.833648 | 3.232517 | 0 |  | 75 | 150 | 50 | 2023-09-08 03:22
3051 | Maxwell-2.7V-450F_d_230907_015_4.xlsx | Maxwell-2.7V-450F_d | 52 | 26 | CCD | -3000 | 390 | 6.5 | 0.1083333 | 1643.974 | 6.088794 | 32.87949 | 94.18038 | 99.71468 | 0.004020951 | 0.012091 | 1441.958 | 5.340586 | 5.588986 | 74.51981 | 1 | 258 | 324.666 | 2.687252 | 0 | 1168.7976 | 434.9416 | 8.698831 | 5.799221 | 3.044397 | 2.670293 | 37.2599 | 75 | 150 | 50 | 2023-09-08 03:52
3052 | Maxwell-2.7V-450F_d_230907_015_4.xlsx | Maxwell-2.7V-450F_d | 53 | 27 | CCCV | 8 | 1800 | 30 | 0.5 | 1746.121 | 6.467116 | 34.92242 | 0 | 0 | 0 | 0.020771 | 0 | 0 |  |  | 1 | 0 | 325.557 | 0.020771 | 2.699343 | 1172.0052 | 437.5485 | 8.75097 | 5.83398 | 3.233558 | 0 |  | 75 | 150 | 50 | 2023-09-08 03:59
3053 | Maxwell-2.7V-450F_d_230907_015_4.xlsx | Maxwell-2.7V-450F_d | 54 | 27 | CCD | -3000 | 390 | 6.5 | 0.1083333 | 1644.182 | 6.089562 | 32.88363 | 94.16194 | 99.7343 | 0.004071144 | 0.012246 | 1442.131 | 5.341225 | 5.589654 | 74.52873 | 1 | 258 | 324.692 | 2.687097 | 0 | 1168.8912 | 435.0015 | 8.70003 | 5.80002 | 3.044781 | 2.670613 | 37.26436 | 75 | 150 | 50 | 2023-09-08 04:29
3054 | Maxwell-2.7V-450F_d_230907_015_4.xlsx | Maxwell-2.7V-450F_d | 55 | 28 | CCCV | 7 | 1800 | 30 | 0.5 | 1745.213 | 6.463753 | 34.90427 | 0 | 0 | 0 | 0.020461 | 0 | 0 |  |  | 1 | 0 | 325.583 | 0.020461 | 2.699498 | 1172.0988 | 437.5075 | 8.75015 | 5.833433 | 3.231877 | 0 |  | 75 | 150 | 50 | 2023-09-08 04:35
3055 | Maxwell-2.7V-450F_d_230907_015_4.xlsx | Maxwell-2.7V-450F_d | 56 | 28 | CCD | -3000 | 390 | 6.5 | 0.1083333 | 1644.31 | 6.090037 | 32.8862 | 94.21827 | 99.72634 | 0.003917858 | 0.011781 | 1442.231 | 5.341598 | 5.590044 | 74.53392 | 1 | 258 | 324.692 | 2.687717 | 0 | 1168.8912 | 434.9011 | 8.698023 | 5.798682 | 3.045018 | 2.670799 | 37.26696 | 75 | 150 | 50 | 2023-09-08 05:05
3056 | Maxwell-2.7V-450F_d_230907_015_4.xlsx | Maxwell-2.7V-450F_d | 57 | 29 | CCCV | 6 | 1800 | 30 | 0.5 | 1745.076 | 6.463245 | 34.90152 | 0 | 0 | 0 | 0.020461 | 0 | 0 |  |  | 1 | 0 | 325.573 | 0.020461 | 2.699498 | 1172.0628 | 437.4941 | 8.749881 | 5.833254 | 3.231623 | 0 |  | 75 | 150 | 50 | 2023-09-08 05:12
3057 | Maxwell-2.7V-450F_d_230907_015_4.xlsx | Maxwell-2.7V-450F_d | 58 | 29 | CCD | -3000 | 390 | 6.5 | 0.1083333 | 1644.087 | 6.089211 | 32.88174 | 94.2129 | 99.72909 | 0.004073852 | 0.012246 | 1442.057 | 5.340953 | 5.589369 | 74.52492 | 1 | 258 | 324.691 | 2.687252 | 0 | 1168.8876 | 434.9751 | 8.699501 | 5.799667 | 3.044606 | 2.670476 | 37.26246 | 75 | 150 | 50 | 2023-09-08 05:42
3058 | Maxwell-2.7V-450F_d_230907_015_4.xlsx | Maxwell-2.7V-450F_d | 59 | 30 | CCCV | 7 | 1800 | 30 | 0.5 | 1744.453 | 6.460937 | 34.88906 | 0 | 0 | 0 | 0.020461 | 0 | 0 |  |  | 1 | 0 | 325.46 | 0.020461 | 2.699343 | 1171.656 | 437.3675 | 8.747351 | 5.831567 | 3.230468 | 0 |  | 75 | 150 | 50 | 2023-09-08 05:48
3059 | Maxwell-2.7V-450F_d_230907_015_4.xlsx | Maxwell-2.7V-450F_d | 60 | 30 | CCD | -3000 | 389 | 6.483333 | 0.1080556 | 1643.236 | 6.086058 | 32.86471 | 94.19777 | 99.71794 | 0.004020951 | 0.012091 | 1441.628 | 5.339363 | 5.587705 | 74.50274 | 1 | 258 | 324.542 | 2.687252 | 0 | 1168.3512 | 434.7755 | 8.695509 | 5.797006 | 3.043029 | 2.669681 | 37.25137 | 75 | 150 | 50 | 2023-09-08 06:18
3060 | Maxwell-2.7V-450F_d_230907_015_4.xlsx | Maxwell-2.7V-450F_d | 61 | 31 | CCCV | 6 | 1800 | 30 | 0.5 | 1743.702 | 6.458157 | 34.87405 | 0 | 0 | 0 | 0.021236 | 0 | 0 |  |  | 1 | 0 | 325.395 | 0.021236 | 2.699188 | 1171.422 | 437.432 | 8.748641 | 5.832427 | 3.229079 | 0 |  | 75 | 150 | 50 | 2023-09-08 06:25
3061 | Maxwell-2.7V-450F_d_230907_015_4.xlsx | Maxwell-2.7V-450F_d | 62 | 31 | CCD | -3000 | 389 | 6.483333 | 0.1080556 | 1643.046 | 6.085355 | 32.86092 | 94.22743 | 99.73786 | 0.004125416 | 0.012401 | 1441.465 | 5.33876 | 5.587075 | 74.49433 | 1 | 258 | 324.542 | 2.686787 | 0 | 1168.3512 | 434.8507 | 8.697014 | 5.798009 | 3.042678 | 2.66938 | 37.24717 | 75 | 150 | 50 | 2023-09-08 06:55
3062 | Maxwell-2.7V-450F_d_230907_015_4.xlsx | Maxwell-2.7V-450F_d | 63 | 32 | CCCV | 5 | 1800 | 30 | 0.5 | 1744.16 | 6.459851 | 34.8832 | 0 | 0 | 0 | 0.020306 | 0 | 0 |  |  | 1 | 0 | 325.453 | 0.020306 | 2.699343 | 1171.6308 | 437.3328 | 8.746656 | 5.831104 | 3.229926 | 0 |  | 75 | 150 | 50 | 2023-09-08 07:01
3063 | Maxwell-2.7V-450F_d_230907_015_4.xlsx | Maxwell-2.7V-450F_d | 64 | 32 | CCD | -3000 | 389 | 6.483333 | 0.1080556 | 1643.769 | 6.088034 | 32.87538 | 94.24418 | 99.73545 | 0.003972047 | 0.011936 | 1441.894 | 5.340348 | 5.588737 | 74.51649 | 1 | 258 | 324.592 | 2.687407 | 0 | 1168.5312 | 434.8174 | 8.696347 | 5.797565 | 3.044017 | 2.670174 | 37.25824 | 75 | 150 | 50 | 2023-09-08 07:31
3064 | Maxwell-2.7V-450F_d_230907_015_4.xlsx | Maxwell-2.7V-450F_d | 65 | 33 | CCCV | 7 | 1800 | 30 | 0.5 | 1744.295 | 6.460351 | 34.8859 | 0 | 0 | 0 | 0.020771 | 0 | 0 |  |  | 1 | 0 | 325.362 | 0.020771 | 2.699343 | 1171.3032 | 437.2864 | 8.745729 | 5.830486 | 3.230176 | 0 |  | 75 | 150 | 50 | 2023-09-08 07:38
3065 | Maxwell-2.7V-450F_d_230907_015_4.xlsx | Maxwell-2.7V-450F_d | 66 | 33 | CCD | -3000 | 389 | 6.483333 | 0.1080556 | 1643.184 | 6.085865 | 32.86367 | 94.20332 | 99.74029 | 0.004020951 | 0.012091 | 1444.677 | 5.350656 | 5.577904 | 74.37205 | 1 | 259 | 324.517 | 2.687252 | 0 | 1168.2612 | 434.742 | 8.694839 | 5.796559 | 3.042932 | 2.675328 | 37.18603 | 75 | 150 | 50 | 2023-09-08 08:08
3066 | Maxwell-2.7V-450F_d_230907_015_4.xlsx | Maxwell-2.7V-450F_d | 67 | 34 | CCCV | 6 | 1800 | 30 | 0.5 | 1744.179 | 6.459923 | 34.88359 | 0 | 0 | 0 | 0.020151 | 0 | 0 |  |  | 1 | 0 | 325.361 | 0.020151 | 2.699188 | 1171.2996 | 437.2092 | 8.744184 | 5.829456 | 3.229962 | 0 |  | 75 | 150 | 50 | 2023-09-08 08:14
3067 | Maxwell-2.7V-450F_d_230907_015_4.xlsx | Maxwell-2.7V-450F_d | 68 | 34 | CCD | -3000 | 389 | 6.483333 | 0.1080556 | 1642.65 | 6.083889 | 32.853 | 94.17897 | 99.73291 | 0.004022289 | 0.012091 | 1441.29 | 5.338112 | 5.586396 | 74.48528 | 1 | 258 | 324.492 | 2.687097 | 0 | 1168.1712 | 434.7335 | 8.694671 | 5.796447 | 3.041945 | 2.669056 | 37.24264 | 75 | 150 | 50 | 2023-09-08 08:44
3068 | Maxwell-2.7V-450F_d_230907_015_4.xlsx | Maxwell-2.7V-450F_d | 69 | 35 | CCCV | 7 | 1800 | 30 | 0.5 | 1744.714 | 6.461904 | 34.89428 | 0 | 0 | 0 | 0.020151 | 0 | 0 |  |  | 1 | 0 | 325.404 | 0.020151 | 2.699498 | 1171.4544 | 437.2164 | 8.744328 | 5.829552 | 3.230952 | 0 |  | 75 | 150 | 50 | 2023-09-08 08:51
3069 | Maxwell-2.7V-450F_d_230907_015_4.xlsx | Maxwell-2.7V-450F_d | 70 | 35 | CCD | -3000 | 389 | 6.483333 | 0.1080556 | 1643.259 | 6.086146 | 32.86519 | 94.18503 | 99.71943 | 0.004020951 | 0.012091 | 1441.72 | 5.339704 | 5.588062 | 74.5075 | 1 | 258 | 324.491 | 2.687407 | 0 | 1168.1676 | 434.6821 | 8.693641 | 5.795761 | 3.043073 | 2.669852 | 37.25375 | 75 | 150 | 50 | 2023-09-08 09:21
3070 | Maxwell-2.7V-450F_d_230907_015_4.xlsx | Maxwell-2.7V-450F_d | 71 | 36 | CCCV | 6 | 1800 | 30 | 0.5 | 1742.779 | 6.454736 | 34.85557 | 0 | 0 | 0 | 0.020926 | 0 | 0 |  |  | 1 | 0 | 325.236 | 0.020926 | 2.699343 | 1170.8496 | 437.1424 | 8.742848 | 5.828565 | 3.227368 | 0 |  | 75 | 150 | 50 | 2023-09-08 09:27
3071 | Maxwell-2.7V-450F_d_230907_015_4.xlsx | Maxwell-2.7V-450F_d | 72 | 36 | CCD | -3000 | 389 | 6.483333 | 0.1080556 | 1642.72 | 6.084149 | 32.85441 | 94.25869 | 99.75587 | 0.004125416 | 0.012401 | 1441.407 | 5.338545 | 5.586849 | 74.49133 | 1 | 258 | 324.442 | 2.686942 | 0 | 1167.9912 | 434.6916 | 8.693833 | 5.795888 | 3.042075 | 2.669272 | 37.24566 | 75 | 150 | 50 | 2023-09-08 09:57
3072 | Maxwell-2.7V-450F_d_230907_015_4.xlsx | Maxwell-2.7V-450F_d | 73 | 37 | CCCV | 6 | 1800 | 30 | 0.5 | 1742.718 | 6.454509 | 34.85435 | 0 | 0 | 0 | 0.021236 | 0 | 0 |  |  | 1 | 0 | 325.234 | 0.021236 | 2.699343 | 1170.8424 | 437.1903 | 8.743806 | 5.829204 | 3.227255 | 0 |  | 75 | 150 | 50 | 2023-09-08 10:04
3073 | Maxwell-2.7V-450F_d_230907_015_4.xlsx | Maxwell-2.7V-450F_d | 74 | 37 | CCD | -3000 | 389 | 6.483333 | 0.1080556 | 1642.477 | 6.083248 | 32.84954 | 94.24804 | 99.74111 | 0.004073852 | 0.012246 | 1441.366 | 5.338391 | 5.586689 | 74.48918 | 1 | 258 | 324.392 | 2.687097 | 0 | 1167.8112 | 434.5996 | 8.691991 | 5.794661 | 3.041624 | 2.669196 | 37.24459 | 75 | 150 | 50 | 2023-09-08 10:34
3074 | Maxwell-2.7V-450F_d_230907_015_4.xlsx | Maxwell-2.7V-450F_d | 75 | 38 | CCCV | 6 | 1800 | 30 | 0.5 | 1743.696 | 6.458133 | 34.87392 | 0 | 0 | 0 | 0.020461 | 0 | 0 |  |  | 1 | 0 | 325.235 | 0.020461 | 2.699343 | 1170.846 | 437.0652 | 8.741303 | 5.827536 | 3.229066 | 0 |  | 75 | 150 | 50 | 2023-09-08 10:40
3075 | Maxwell-2.7V-450F_d_230907_015_4.xlsx | Maxwell-2.7V-450F_d | 76 | 38 | CCD | -3000 | 389 | 6.483333 | 0.1080556 | 1642.173 | 6.082124 | 32.84347 | 94.17774 | 99.74818 | 0.004125416 | 0.012401 | 1441.141 | 5.33756 | 5.585819 | 74.47758 | 1 | 258 | 324.416 | 2.686942 | 0 | 1167.8976 | 434.6568 | 8.693136 | 5.795424 | 3.041062 | 2.66878 | 37.23879 | 75 | 150 | 50 | 2023-09-08 11:10
3076 | Maxwell-2.7V-450F_d_230907_015_4.xlsx | Maxwell-2.7V-450F_d | 77 | 39 | CCCV | 5 | 1800 | 30 | 0.5 | 1743.816 | 6.458577 | 34.87632 | 0 | 0 | 0 | 0.019996 | 0 | 0 |  |  | 1 | 0 | 325.289 | 0.019996 | 2.699498 | 1171.0404 | 437.0366 | 8.740732 | 5.827154 | 3.229289 | 0 |  | 75 | 150 | 50 | 2023-09-08 11:17
3077 | Maxwell-2.7V-450F_d_230907_015_4.xlsx | Maxwell-2.7V-450F_d | 78 | 39 | CCD | -3000 | 389 | 6.483333 | 0.1080556 | 1642.713 | 6.084124 | 32.85427 | 94.20223 | 99.73224 | 0.003920466 | 0.011781 | 1444.468 | 5.349882 | 5.577097 | 74.3613 | 1 | 259 | 324.418 | 2.687717 | 0 | 1167.9048 | 434.5341 | 8.690683 | 5.793789 | 3.042062 | 2.674941 | 37.18065 | 75 | 150 | 50 | 2023-09-08 11:47
3078 | Maxwell-2.7V-450F_d_230907_015_4.xlsx | Maxwell-2.7V-450F_d | 79 | 40 | CCCV | 6 | 1800 | 30 | 0.5 | 1742.846 | 6.454987 | 34.85693 | 0 | 0 | 0 | 0.020461 | 0 | 0 |  |  | 1 | 0 | 325.123 | 0.020461 | 2.699343 | 1170.4428 | 436.9147 | 8.738293 | 5.825529 | 3.227493 | 0 |  | 75 | 150 | 50 | 2023-09-08 11:53
3079 | Maxwell-2.7V-450F_d_230907_015_4.xlsx | Maxwell-2.7V-450F_d | 80 | 40 | CCD | -3000 | 389 | 6.483333 | 0.1080556 | 1642.188 | 6.082178 | 32.84376 | 94.22448 | 99.76778 | 0.004022289 | 0.012091 | 1441.202 | 5.337786 | 5.586055 | 74.48074 | 1 | 258 | 324.368 | 2.687252 | 0 | 1167.7248 | 434.5424 | 8.690847 | 5.793898 | 3.041089 | 2.668893 | 37.24037 | 75 | 150 | 50 | 2023-09-08 12:23
3080 | Maxwell-2.7V-450F_d_230907_015_4.xlsx | Maxwell-2.7V-450F_d | 81 | 41 | CCCV | 6 | 1800 | 30 | 0.5 | 1741.836 | 6.451243 | 34.83671 | 0 | 0 | 0 | 0.020151 | 0 | 0 |  |  | 1 | 0 | 325.171 | 0.020151 | 2.699343 | 1170.6156 | 436.9286 | 8.738572 | 5.825715 | 3.225621 | 0 |  | 75 | 150 | 50 | 2023-09-08 12:30
3081 | Maxwell-2.7V-450F_d_230907_015_4.xlsx | Maxwell-2.7V-450F_d | 82 | 41 | CCD | -3000 | 389 | 6.483333 | 0.1080556 | 1642.335 | 6.082723 | 32.8467 | 94.28762 | 99.75275 | 0.004073852 | 0.012246 | 1441.312 | 5.338194 | 5.586482 | 74.48643 | 1 | 258 | 324.367 | 2.687097 | 0 | 1167.7212 | 434.5661 | 8.691322 | 5.794214 | 3.041362 | 2.669097 | 37.24322 | 75 | 150 | 50 | 2023-09-08 13:00
3082 | Maxwell-2.7V-450F_d_230907_015_4.xlsx | Maxwell-2.7V-450F_d | 83 | 42 | CCCV | 6 | 1800 | 30 | 0.5 | 1742.399 | 6.453331 | 34.84799 | 0 | 0 | 0 | 0.020306 | 0 | 0 |  |  | 1 | 0 | 325.18 | 0.020306 | 2.699498 | 1170.648 | 436.9407 | 8.738814 | 5.825876 | 3.226666 | 0 |  | 75 | 150 | 50 | 2023-09-08 13:06
3083 | Maxwell-2.7V-450F_d_230907_015_4.xlsx | Maxwell-2.7V-450F_d | 84 | 42 | CCD | -3000 | 389 | 6.483333 | 0.1080556 | 1642.53 | 6.083444 | 32.8506 | 94.26828 | 99.75029 | 0.004073852 | 0.012246 | 1441.444 | 5.338681 | 5.586992 | 74.49322 | 1 | 258 | 324.368 | 2.687252 | 0 | 1167.7248 | 434.5424 | 8.690847 | 5.793898 | 3.041722 | 2.669341 | 37.24661 | 75 | 150 | 50 | 2023-09-08 13:36
3084 | Maxwell-2.7V-450F_d_230907_015_4.xlsx | Maxwell-2.7V-450F_d | 85 | 43 | CCCV | 6 | 1800 | 30 | 0.5 | 1741.909 | 6.451514 | 34.83817 | 0 | 0 | 0 | 0.020461 | 0 | 0 |  |  | 1 | 0 | 325.138 | 0.020461 | 2.699343 | 1170.4968 | 436.9348 | 8.738696 | 5.825797 | 3.225757 | 0 |  | 75 | 150 | 50 | 2023-09-08 13:43
3085 | Maxwell-2.7V-450F_d_230907_015_4.xlsx | Maxwell-2.7V-450F_d | 86 | 43 | CCD | -3000 | 389 | 6.483333 | 0.1080556 | 1642.23 | 6.082333 | 32.8446 | 94.27761 | 99.7478 | 0.004073852 | 0.012246 | 1441.211 | 5.337818 | 5.586088 | 74.48118 | 1 | 258 | 324.318 | 2.687097 | 0 | 1167.5448 | 434.5004 | 8.690009 | 5.793339 | 3.041167 | 2.668909 | 37.24059 | 75 | 150 | 50 | 2023-09-08 14:13
3086 | Maxwell-2.7V-450F_d_230907_015_4.xlsx | Maxwell-2.7V-450F_d | 87 | 44 | CCCV | 4 | 1800 | 30 | 0.5 | 1742.332 | 6.453081 | 34.84664 | 0 | 0 | 0 | 0.020461 | 0 | 0 |  |  | 1 | 0 | 325.073 | 0.020461 | 2.699343 | 1170.2628 | 436.8475 | 8.736949 | 5.824633 | 3.226541 | 0 |  | 75 | 150 | 50 | 2023-09-08 14:19
3087 | Maxwell-2.7V-450F_d_230907_015_4.xlsx | Maxwell-2.7V-450F_d | 88 | 44 | CCD | -3000 | 389 | 6.483333 | 0.1080556 | 1641.642 | 6.080154 | 32.83283 | 94.22094 | 99.75236 | 0.004076565 | 0.012246 | 1440.913 | 5.336715 | 5.584934 | 74.46578 | 1 | 258 | 324.268 | 2.687097 | 0 | 1167.3648 | 434.4334 | 8.688669 | 5.792446 | 3.040077 | 2.668357 | 37.23289 | 75 | 150 | 50 | 2023-09-08 14:49
3088 | Maxwell-2.7V-450F_d_230907_015_4.xlsx | Maxwell-2.7V-450F_d | 89 | 45 | CCCV | 5 | 1800 | 30 | 0.5 | 1742.036 | 6.451983 | 34.84071 | 0 | 0 | 0 | 0.020616 | 0 | 0 |  |  | 1 | 0 | 325.088 | 0.020616 | 2.699343 | 1170.3168 | 436.8929 | 8.737858 | 5.825239 | 3.225992 | 0 |  | 75 | 150 | 50 | 2023-09-08 14:56
3089 | Maxwell-2.7V-450F_d_230907_015_4.xlsx | Maxwell-2.7V-450F_d | 90 | 45 | CCD | -3000 | 389 | 6.483333 | 0.1080556 | 1641.799 | 6.080735 | 32.83597 | 94.24599 | 99.74745 | 0.003972047 | 0.011936 | 1440.975 | 5.336945 | 5.585175 | 74.469 | 1 | 258 | 324.267 | 2.687407 | 0 | 1167.3612 | 434.382 | 8.68764 | 5.79176 | 3.040368 | 2.668472 | 37.2345 | 75 | 150 | 50 | 2023-09-08 15:26
3090 | Maxwell-2.7V-450F_d_230907_015_4.xlsx | Maxwell-2.7V-450F_d | 91 | 46 | CCCV | 6 | 1800 | 30 | 0.5 | 1741.802 | 6.451117 | 34.83603 | 0 | 0 | 0 | 0.020306 | 0 | 0 |  |  | 1 | 0 | 325.047 | 0.020306 | 2.699343 | 1170.1692 | 436.7872 | 8.735745 | 5.82383 | 3.225559 | 0 |  | 75 | 150 | 50 | 2023-09-08 15:32
3091 | Maxwell-2.7V-450F_d_230907_015_4.xlsx | Maxwell-2.7V-450F_d | 92 | 46 | CCD | -3000 | 389 | 6.483333 | 0.1080556 | 1641.591 | 6.079966 | 32.83182 | 94.24672 | 99.73727 | 0.004073852 | 0.012246 | 1443.997 | 5.348136 | 5.575277 | 74.33703 | 1 | 259 | 324.193 | 2.687097 | 0 | 1167.0948 | 434.333 | 8.686659 | 5.791106 | 3.039983 | 2.674068 | 37.16851 | 75 | 150 | 50 | 2023-09-08 16:02
3092 | Maxwell-2.7V-450F_d_230907_015_4.xlsx | Maxwell-2.7V-450F_d | 93 | 47 | CCCV | 6 | 1800 | 30 | 0.5 | 1741.766 | 6.450985 | 34.83532 | 0 | 0 | 0 | 0.021081 | 0 | 0 |  |  | 1 | 0 | 324.994 | 0.021081 | 2.699343 | 1169.9784 | 436.8424 | 8.736848 | 5.824565 | 3.225493 | 0 |  | 75 | 150 | 50 | 2023-09-08 16:09
3093 | Maxwell-2.7V-450F_d_230907_015_4.xlsx | Maxwell-2.7V-450F_d | 94 | 47 | CCD | -3000 | 389 | 6.483333 | 0.1080556 | 1641.417 | 6.079324 | 32.82835 | 94.23869 | 99.76892 | 0.003970725 | 0.011936 | 1440.833 | 5.336417 | 5.584622 | 74.46163 | 1 | 258 | 324.243 | 2.687407 | 0 | 1167.2748 | 434.3498 | 8.686997 | 5.791331 | 3.039662 | 2.668208 | 37.23081 | 75 | 150 | 50 | 2023-09-08 16:39
3094 | Maxwell-2.7V-450F_d_230907_015_4.xlsx | Maxwell-2.7V-450F_d | 95 | 48 | CCCV | 5 | 1800 | 30 | 0.5 | 1740.52 | 6.44637 | 34.8104 | 0 | 0 | 0 | 0.020306 | 0 | 0 |  |  | 1 | 0 | 324.99 | 0.020306 | 2.699188 | 1169.964 | 436.7359 | 8.734718 | 5.823146 | 3.223185 | 0 |  | 75 | 150 | 50 | 2023-09-08 16:45
3095 | Maxwell-2.7V-450F_d_230907_015_4.xlsx | Maxwell-2.7V-450F_d | 96 | 48 | CCD | -3000 | 389 | 6.483333 | 0.1080556 | 1640.93 | 6.077517 | 32.81859 | 94.27812 | 99.73907 | 0.004023627 | 0.012091 | 1440.578 | 5.335476 | 5.583637 | 74.4485 | 1 | 258 | 324.142 | 2.687097 | 0 | 1166.9112 | 434.2646 | 8.685293 | 5.790195 | 3.038758 | 2.667738 | 37.22425 | 75 | 150 | 50 | 2023-09-08 17:15
3096 | Maxwell-2.7V-450F_d_230907_015_4.xlsx | Maxwell-2.7V-450F_d | 97 | 49 | CCCV | 5 | 1800 | 30 | 0.5 | 1741.275 | 6.449166 | 34.8255 | 0 | 0 | 0 | 0.021236 | 0 | 0 |  |  | 1 | 0 | 324.985 | 0.021236 | 2.699343 | 1169.946 | 436.8556 | 8.737112 | 5.824741 | 3.224583 | 0 |  | 75 | 150 | 50 | 2023-09-08 17:21
3097 | Maxwell-2.7V-450F_d_230907_015_4.xlsx | Maxwell-2.7V-450F_d | 98 | 49 | CCD | -3000 | 389 | 6.483333 | 0.1080556 | 1641.577 | 6.079916 | 32.83155 | 94.27446 | 99.7486 | 0.003972047 | 0.011936 | 1441.023 | 5.337122 | 5.585361 | 74.47147 | 1 | 258 | 324.168 | 2.687407 | 0 | 1167.0048 | 434.2494 | 8.684987 | 5.789992 | 3.039958 | 2.668561 | 37.23574 | 75 | 150 | 50 | 2023-09-08 17:51
3098 | Maxwell-2.7V-450F_d_230907_015_4.xlsx | Maxwell-2.7V-450F_d | 99 | 50 | CCCV | 6 | 1800 | 30 | 0.5 | 1740.78 | 6.447334 | 34.8156 | 0 | 0 | 0 | 0.020771 | 0 | 0 |  |  | 1 | 0 | 324.959 | 0.020771 | 2.699498 | 1169.8524 | 436.7195 | 8.734391 | 5.822927 | 3.223667 | 0 |  | 75 | 150 | 50 | 2023-09-08 17:58
3099 | Maxwell-2.7V-450F_d_230907_015_4.xlsx | Maxwell-2.7V-450F_d | 100 | 50 | CCD | -3000 | 389 | 6.483333 | 0.1080556 | 1641.754 | 6.080572 | 32.83509 | 94.31142 | 99.77166 | 0.003867598 | 0.011626 | 1441.204 | 5.337791 | 5.58606 | 74.4808 | 1 | 258 | 324.217 | 2.687872 | 0 | 1167.1812 | 434.2399 | 8.684797 | 5.789865 | 3.040286 | 2.668896 | 37.2404 | 75 | 150 | 50 | 2023-09-08 18:28
3100 | Maxwell-2.7V-450F_d_230907_015_4.xlsx | Maxwell-2.7V-450F_d | 101 | 51 | CCCV | 6 | 1800 | 30 | 0.5 | 1739.768 | 6.443587 | 34.79537 | 0 | 0 | 0 | 0.019996 | 0 | 0 |  |  | 1 | 0 | 324.955 | 0.019996 | 2.699498 | 1169.838 | 436.5878 | 8.731757 | 5.821171 | 3.221793 | 0 |  | 75 | 150 | 50 | 2023-09-08 18:34
3101 | Maxwell-2.7V-450F_d_230907_015_4.xlsx | Maxwell-2.7V-450F_d | 102 | 51 | CCD | -3000 | 389 | 6.483333 | 0.1080556 | 1641.467 | 6.079509 | 32.82935 | 94.34977 | 99.7575 | 0.004022289 | 0.012091 | 1440.981 | 5.336967 | 5.585198 | 74.4693 | 1 | 258 | 324.167 | 2.687407 | 0 | 1167.0012 | 434.248 | 8.684961 | 5.789974 | 3.039754 | 2.668483 | 37.23465 | 75 | 150 | 50 | 2023-09-08 19:04
3102 | Maxwell-2.7V-450F_d_230907_015_4.xlsx | Maxwell-2.7V-450F_d | 103 | 52 | CCCV | 5 | 1800 | 30 | 0.5 | 1740.695 | 6.447019 | 34.8139 | 0 | 0 | 0 | 0.020616 | 0 | 0 |  |  | 1 | 0 | 324.912 | 0.020616 | 2.699343 | 1169.6832 | 436.6564 | 8.733127 | 5.822085 | 3.223509 | 0 |  | 75 | 150 | 50 | 2023-09-08 19:11
3103 | Maxwell-2.7V-450F_d_230907_015_4.xlsx | Maxwell-2.7V-450F_d | 104 | 52 | CCD | -3000 | 389 | 6.483333 | 0.1080556 | 1640.894 | 6.077385 | 32.81788 | 94.2666 | 99.73993 | 0.004075208 | 0.012246 | 1440.654 | 5.335755 | 5.583929 | 74.45239 | 1 | 258 | 324.067 | 2.687097 | 0 | 1166.6412 | 434.1642 | 8.683283 | 5.788855 | 3.038693 | 2.667877 | 37.2262 | 75 | 150 | 50 | 2023-09-08 19:41
3104 | Maxwell-2.7V-450F_d_230907_015_4.xlsx | Maxwell-2.7V-450F_d | 105 | 53 | CCCV | 6 | 1800 | 30 | 0.5 | 1739.516 | 6.442653 | 34.79033 | 0 | 0 | 0 | 0.020771 | 0 | 0 |  |  | 1 | 0 | 324.83 | 0.020771 | 2.699343 | 1169.388 | 436.5714 | 8.731429 | 5.820952 | 3.221327 | 0 |  | 75 | 150 | 50 | 2023-09-08 19:47
3105 | Maxwell-2.7V-450F_d_230907_015_4.xlsx | Maxwell-2.7V-450F_d | 106 | 53 | CCD | -3000 | 389 | 6.483333 | 0.1080556 | 1640.8 | 6.077036 | 32.816 | 94.32506 | 99.76511 | 0.003867598 | 0.011626 | 1440.637 | 5.335691 | 5.583863 | 74.4515 | 1 | 258 | 324.067 | 2.687717 | 0 | 1166.6412 | 434.064 | 8.68128 | 5.78752 | 3.038518 | 2.667845 | 37.22575 | 75 | 150 | 50 | 2023-09-08 20:17
3106 | Maxwell-2.7V-450F_d_230907_015_4.xlsx | Maxwell-2.7V-450F_d | 107 | 54 | CCCV | 7 | 1800 | 30 | 0.5 | 1739.241 | 6.441634 | 34.78482 | 0 | 0 | 0 | 0.020616 | 0 | 0 |  |  | 1 | 0 | 324.746 | 0.020616 | 2.699343 | 1169.0856 | 436.4333 | 8.728666 | 5.81911 | 3.220817 | 0 |  | 75 | 150 | 50 | 2023-09-08 20:24
3107 | Maxwell-2.7V-450F_d_230907_015_4.xlsx | Maxwell-2.7V-450F_d | 108 | 54 | CCD | -3000 | 389 | 6.483333 | 0.1080556 | 1640.74 | 6.076814 | 32.8148 | 94.33654 | 99.78291 | 0.003969405 | 0.011936 | 1440.654 | 5.335754 | 5.583929 | 74.45238 | 1 | 258 | 324.041 | 2.687407 | 0 | 1166.5476 | 434.0792 | 8.681585 | 5.787723 | 3.038407 | 2.667877 | 37.22619 | 75 | 150 | 50 | 2023-09-08 20:54
3108 | Maxwell-2.7V-450F_d_230907_015_4.xlsx | Maxwell-2.7V-450F_d | 109 | 55 | CCCV | 6 | 1800 | 30 | 0.5 | 1739.904 | 6.44409 | 34.79809 | 0 | 0 | 0 | 0.020306 | 0 | 0 |  |  | 1 | 0 | 324.762 | 0.020306 | 2.699343 | 1169.1432 | 436.4043 | 8.728086 | 5.818724 | 3.222045 | 0 |  | 75 | 150 | 50 | 2023-09-08 21:00
3109 | Maxwell-2.7V-450F_d_230907_015_4.xlsx | Maxwell-2.7V-450F_d | 110 | 55 | CCD | -3000 | 389 | 6.483333 | 0.1080556 | 1640.292 | 6.075155 | 32.80584 | 94.27484 | 99.7626 | 0.004125416 | 0.012401 | 1437.329 | 5.323442 | 5.592721 | 74.56962 | 1 | 257 | 323.991 | 2.686942 | 0 | 1166.3676 | 434.0874 | 8.681748 | 5.787832 | 3.037578 | 2.661721 | 37.28481 | 75 | 150 | 50 | 2023-09-08 21:30
3110 | Maxwell-2.7V-450F_d_230907_015_4.xlsx | Maxwell-2.7V-450F_d | 111 | 56 | CCCV | 6 | 1800 | 30 | 0.5 | 1739.668 | 6.443215 | 34.79336 | 0 | 0 | 0 | 0.020306 | 0 | 0 |  |  | 1 | 0 | 324.756 | 0.020306 | 2.699343 | 1169.1216 | 436.3962 | 8.727924 | 5.818616 | 3.221608 | 0 |  | 75 | 150 | 50 | 2023-09-08 21:37
3111 | Maxwell-2.7V-450F_d_230907_015_4.xlsx | Maxwell-2.7V-450F_d | 112 | 56 | CCD | -3000 | 389 | 6.483333 | 0.1080556 | 1640.026 | 6.074172 | 32.80053 | 94.27237 | 99.76444 | 0.004022289 | 0.012091 | 1443.205 | 5.345203 | 5.57222 | 74.29626 | 1 | 259 | 323.991 | 2.687252 | 0 | 1166.3676 | 434.0373 | 8.680746 | 5.787164 | 3.037086 | 2.672602 | 37.14813 | 75 | 150 | 50 | 2023-09-08 22:07
3112 | Maxwell-2.7V-450F_d_230907_015_4.xlsx | Maxwell-2.7V-450F_d | 113 | 57 | CCCV | 5 | 1800 | 30 | 0.5 | 1740.135 | 6.444944 | 34.80269 | 0 | 0 | 0 | 0.020616 | 0 | 0 |  |  | 1 | 0 | 324.765 | 0.020616 | 2.699343 | 1169.154 | 436.4588 | 8.729176 | 5.819451 | 3.222472 | 0 |  | 75 | 150 | 50 | 2023-09-08 22:13
3113 | Maxwell-2.7V-450F_d_230907_015_4.xlsx | Maxwell-2.7V-450F_d | 114 | 57 | CCD | -3000 | 389 | 6.483333 | 0.1080556 | 1640.412 | 6.075599 | 32.80824 | 94.26924 | 99.75398 | 0.003972047 | 0.011936 | 1437.44 | 5.323852 | 5.593152 | 74.57535 | 1 | 257 | 323.966 | 2.687407 | 0 | 1166.2776 | 433.9788 | 8.679576 | 5.786384 | 3.0378 | 2.661926 | 37.28768 | 75 | 150 | 50 | 2023-09-08 22:43
3114 | Maxwell-2.7V-450F_d_230907_015_4.xlsx | Maxwell-2.7V-450F_d | 115 | 58 | CCCV | 5 | 1800 | 30 | 0.5 | 1738.559 | 6.439107 | 34.77118 | 0 | 0 | 0 | 0.020926 | 0 | 0 |  |  | 1 | 0 | 324.681 | 0.020926 | 2.699343 | 1168.8516 | 436.3964 | 8.727928 | 5.818619 | 3.219554 | 0 |  | 75 | 150 | 50 | 2023-09-08 22:50
3115 | Maxwell-2.7V-450F_d_230907_015_4.xlsx | Maxwell-2.7V-450F_d | 116 | 58 | CCD | -3000 | 389 | 6.483333 | 0.1080556 | 1640.123 | 6.07453 | 32.80246 | 94.33808 | 99.78779 | 0.004075208 | 0.012246 | 1443.33 | 5.345666 | 5.572702 | 74.30269 | 1 | 259 | 323.992 | 2.687097 | 0 | 1166.3712 | 434.0637 | 8.681274 | 5.787516 | 3.037265 | 2.672833 | 37.15134 | 75 | 150 | 50 | 2023-09-08 23:20
3116 | Maxwell-2.7V-450F_d_230907_015_4.xlsx | Maxwell-2.7V-450F_d | 117 | 59 | CCCV | 5 | 1800 | 30 | 0.5 | 1738.375 | 6.438426 | 34.7675 | 0 | 0 | 0 | 0.020151 | 0 | 0 |  |  | 1 | 0 | 324.682 | 0.020151 | 2.699343 | 1168.8552 | 436.2715 | 8.725431 | 5.816954 | 3.219213 | 0 |  | 75 | 150 | 50 | 2023-09-08 23:26
3117 | Maxwell-2.7V-450F_d_230907_015_4.xlsx | Maxwell-2.7V-450F_d | 118 | 59 | CCD | -3000 | 389 | 6.483333 | 0.1080556 | 1639.936 | 6.073837 | 32.79872 | 94.33729 | 99.765 | 0.00422995 | 0.012711 | 1440.203 | 5.334086 | 5.582183 | 74.4291 | 1 | 258 | 323.919 | 2.686632 | 0 | 1166.1084 | 434.041 | 8.68082 | 5.787213 | 3.036918 | 2.667043 | 37.21455 | 75 | 150 | 50 | 2023-09-08 23:56
3118 | Maxwell-2.7V-450F_d_230907_015_4.xlsx | Maxwell-2.7V-450F_d | 119 | 60 | CCCV | 7 | 1800 | 30 | 0.5 | 1738.409 | 6.438551 | 34.76817 | 0 | 0 | 0 | 0.020461 | 0 | 0 |  |  | 1 | 0 | 324.693 | 0.020461 | 2.699343 | 1168.8948 | 436.3368 | 8.726736 | 5.817824 | 3.219275 | 0 |  | 75 | 150 | 50 | 2023-09-09 00:03
3119 | Maxwell-2.7V-450F_d_230907_015_4.xlsx | Maxwell-2.7V-450F_d | 120 | 60 | CCD | -3000 | 389 | 6.483333 | 0.1080556 | 1640.221 | 6.074892 | 32.80442 | 94.35185 | 99.7684 | 0.003969405 | 0.011936 | 1440.42 | 5.334889 | 5.583024 | 74.44031 | 1 | 258 | 323.941 | 2.687407 | 0 | 1166.1876 | 433.9453 | 8.678906 | 5.785937 | 3.037446 | 2.667445 | 37.22016 | 75 | 150 | 50 | 2023-09-09 00:33
3120 | Maxwell-2.7V-450F_d_230907_015_4.xlsx | Maxwell-2.7V-450F_d | 121 | 61 | CCCV | 4 | 1800 | 30 | 0.5 | 1738.519 | 6.43896 | 34.77038 | 0 | 0 | 0 | 0.020306 | 0 | 0 |  |  | 1 | 0 | 324.684 | 0.020306 | 2.699343 | 1168.8624 | 436.2995 | 8.725989 | 5.817326 | 3.21948 | 0 |  | 75 | 150 | 50 | 2023-09-09 00:39
3121 | Maxwell-2.7V-450F_d_230907_015_4.xlsx | Maxwell-2.7V-450F_d | 122 | 61 | CCD | -3000 | 389 | 6.483333 | 0.1080556 | 1640.144 | 6.074608 | 32.80289 | 94.34145 | 99.77116 | 0.004024967 | 0.012091 | 1437.325 | 5.323428 | 5.592706 | 74.56942 | 1 | 257 | 323.941 | 2.687252 | 0 | 1166.1876 | 433.9703 | 8.679406 | 5.786271 | 3.037304 | 2.661714 | 37.28471 | 75 | 150 | 50 | 2023-09-09 01:09
3122 | Maxwell-2.7V-450F_d_230907_015_4.xlsx | Maxwell-2.7V-450F_d | 123 | 62 | CCCV | 5 | 1800 | 30 | 0.5 | 1737.926 | 6.436763 | 34.75852 | 0 | 0 | 0 | 0.020151 | 0 | 0 |  |  | 1 | 0 | 324.635 | 0.020151 | 2.699343 | 1168.686 | 436.2084 | 8.724168 | 5.816112 | 3.218382 | 0 |  | 75 | 150 | 50 | 2023-09-09 01:16
3123 | Maxwell-2.7V-450F_d_230907_015_4.xlsx | Maxwell-2.7V-450F_d | 124 | 62 | CCD | -3000 | 389 | 6.483333 | 0.1080556 | 1639.537 | 6.07236 | 32.79074 | 94.33872 | 99.76343 | 0.004126789 | 0.012401 | 1440.042 | 5.333488 | 5.581557 | 74.42076 | 1 | 258 | 323.867 | 2.686942 | 0 | 1165.9212 | 433.9212 | 8.678425 | 5.785617 | 3.03618 | 2.666744 | 37.21038 | 75 | 150 | 50 | 2023-09-09 01:46
3124 | Maxwell-2.7V-450F_d_230907_015_4.xlsx | Maxwell-2.7V-450F_d | 125 | 63 | CCCV | 5 | 1800 | 30 | 0.5 | 1738.969 | 6.440627 | 34.77939 | 0 | 0 | 0 | 0.020616 | 0 | 0 |  |  | 1 | 0 | 324.686 | 0.020616 | 2.699343 | 1168.8696 | 436.3526 | 8.727053 | 5.818035 | 3.220314 | 0 |  | 75 | 150 | 50 | 2023-09-09 01:52
3125 | Maxwell-2.7V-450F_d_230907_015_4.xlsx | Maxwell-2.7V-450F_d | 126 | 63 | CCD | -3000 | 389 | 6.483333 | 0.1080556 | 1639.975 | 6.07398 | 32.79949 | 94.30728 | 99.77086 | 0.003972047 | 0.011936 | 1437.173 | 5.322863 | 5.592112 | 74.5615 | 1 | 257 | 323.942 | 2.687407 | 0 | 1166.1912 | 433.9466 | 8.678933 | 5.785955 | 3.03699 | 2.661431 | 37.28075 | 75 | 150 | 50 | 2023-09-09 02:22
3126 | Maxwell-2.7V-450F_d_230907_015_4.xlsx | Maxwell-2.7V-450F_d | 127 | 64 | CCCV | 5 | 1800 | 30 | 0.5 | 1738.718 | 6.439697 | 34.77436 | 0 | 0 | 0 | 0.020616 | 0 | 0 |  |  | 1 | 0 | 324.631 | 0.020616 | 2.699343 | 1168.6716 | 436.2787 | 8.725574 | 5.81705 | 3.219848 | 0 |  | 75 | 150 | 50 | 2023-09-09 02:29
3127 | Maxwell-2.7V-450F_d_230907_015_4.xlsx | Maxwell-2.7V-450F_d | 128 | 64 | CCD | -3000 | 389 | 6.483333 | 0.1080556 | 1639.938 | 6.073843 | 32.79875 | 94.31877 | 99.78006 | 0.004023627 | 0.012091 | 1440.189 | 5.334032 | 5.582127 | 74.42836 | 1 | 258 | 323.917 | 2.687252 | 0 | 1166.1012 | 433.9382 | 8.678763 | 5.785842 | 3.036921 | 2.667016 | 37.21418 | 75 | 150 | 50 | 2023-09-09 02:59
3128 | Maxwell-2.7V-450F_d_230907_015_4.xlsx | Maxwell-2.7V-450F_d | 129 | 65 | CCCV | 6 | 1800 | 30 | 0.5 | 1737.558 | 6.435398 | 34.75115 | 0 | 0 | 0 | 0.020616 | 0 | 0 |  |  | 1 | 0 | 324.614 | 0.020616 | 2.699343 | 1168.6104 | 436.2559 | 8.725118 | 5.816745 | 3.217699 | 0 |  | 75 | 150 | 50 | 2023-09-09 03:05
3129 | Maxwell-2.7V-450F_d_230907_015_4.xlsx | Maxwell-2.7V-450F_d | 130 | 65 | CCD | -3000 | 389 | 6.483333 | 0.1080556 | 1639.69 | 6.072927 | 32.79381 | 94.36754 | 99.77019 | 0.004228543 | 0.012711 | 1440.254 | 5.334276 | 5.582382 | 74.43175 | 1 | 258 | 323.868 | 2.686632 | 0 | 1165.9248 | 433.9726 | 8.679453 | 5.786302 | 3.036463 | 2.667138 | 37.21588 | 75 | 150 | 50 | 2023-09-09 03:35
3130 | Maxwell-2.7V-450F_d_230907_015_4.xlsx | Maxwell-2.7V-450F_d | 131 | 66 | CCCV | 6 | 1800 | 30 | 0.5 | 1738.799 | 6.439997 | 34.77599 | 0 | 0 | 0 | 0.020771 | 0 | 0 |  |  | 1 | 0 | 324.637 | 0.020771 | 2.699343 | 1168.6932 | 436.312 | 8.726241 | 5.817494 | 3.219999 | 0 |  | 75 | 150 | 50 | 2023-09-09 03:42
3131 | Maxwell-2.7V-450F_d_230907_015_4.xlsx | Maxwell-2.7V-450F_d | 132 | 66 | CCD | -3000 | 389 | 6.483333 | 0.1080556 | 1639.673 | 6.072863 | 32.79346 | 94.29915 | 99.7548 | 0.004022289 | 0.012091 | 1440.189 | 5.334034 | 5.582128 | 74.42838 | 1 | 258 | 323.841 | 2.687252 | 0 | 1165.8276 | 433.8364 | 8.676727 | 5.784485 | 3.036431 | 2.667017 | 37.21419 | 75 | 150 | 50 | 2023-09-09 04:12
3132 | Maxwell-2.7V-450F_d_230907_015_4.xlsx | Maxwell-2.7V-450F_d | 133 | 67 | CCCV | 5 | 1800 | 30 | 0.5 | 1738.978 | 6.440659 | 34.77956 | 0 | 0 | 0 | 0.020771 | 0 | 0 |  |  | 1 | 0 | 324.519 | 0.020771 | 2.699343 | 1168.2684 | 436.1534 | 8.723069 | 5.815379 | 3.220329 | 0 |  | 75 | 150 | 50 | 2023-09-09 04:18
3133 | Maxwell-2.7V-450F_d_230907_015_4.xlsx | Maxwell-2.7V-450F_d | 134 | 67 | CCD | -3000 | 388 | 6.466667 | 0.1077778 | 1639.157 | 6.070951 | 32.78314 | 94.25979 | 99.77228 | 0.004075208 | 0.012246 | 1439.795 | 5.332573 | 5.580599 | 74.40799 | 1 | 258 | 323.78 | 2.687097 | 0 | 1165.608 | 433.7797 | 8.675593 | 5.783729 | 3.035476 | 2.666286 | 37.204 | 75 | 150 | 50 | 2023-09-09 04:48
3134 | Maxwell-2.7V-450F_d_230907_015_4.xlsx | Maxwell-2.7V-450F_d | 135 | 68 | CCCV | 6 | 1800 | 30 | 0.5 | 1737.646 | 6.435727 | 34.75293 | 0 | 0 | 0 | 0.020771 | 0 | 0 |  |  | 1 | 0 | 324.475 | 0.020771 | 2.699343 | 1168.11 | 436.0943 | 8.721886 | 5.814591 | 3.217864 | 0 |  | 75 | 150 | 50 | 2023-09-09 04:55
3135 | Maxwell-2.7V-450F_d_230907_015_4.xlsx | Maxwell-2.7V-450F_d | 136 | 68 | CCD | -3000 | 388 | 6.466667 | 0.1077778 | 1638.868 | 6.069881 | 32.77736 | 94.31539 | 99.7704 | 0.004073852 | 0.012246 | 1439.743 | 5.33238 | 5.580398 | 74.40531 | 1 | 258 | 323.73 | 2.687097 | 0 | 1165.428 | 433.7127 | 8.674253 | 5.782836 | 3.034941 | 2.66619 | 37.20265 | 75 | 150 | 50 | 2023-09-09 05:25
3136 | Maxwell-2.7V-450F_d_230907_015_4.xlsx | Maxwell-2.7V-450F_d | 137 | 69 | CCCV | 5 | 1800 | 30 | 0.5 | 1737.279 | 6.434367 | 34.74558 | 0 | 0 | 0 | 0.020616 | 0 | 0 |  |  | 1 | 0 | 324.54 | 0.020616 | 2.699343 | 1168.344 | 436.1564 | 8.723129 | 5.815419 | 3.217184 | 0 |  | 75 | 150 | 50 | 2023-09-09 05:31
3137 | Maxwell-2.7V-450F_d_230907_015_4.xlsx | Maxwell-2.7V-450F_d | 138 | 69 | CCD | -3000 | 389 | 6.483333 | 0.1080556 | 1639.405 | 6.071871 | 32.7881 | 94.36625 | 99.78493 | 0.004075208 | 0.012246 | 1439.962 | 5.333194 | 5.58125 | 74.41667 | 1 | 258 | 323.842 | 2.687097 | 0 | 1165.8312 | 433.8627 | 8.677254 | 5.784836 | 3.035936 | 2.666597 | 37.20833 | 75 | 150 | 50 | 2023-09-09 06:01
3138 | Maxwell-2.7V-450F_d_230907_015_4.xlsx | Maxwell-2.7V-450F_d | 139 | 70 | CCCV | 4 | 1800 | 30 | 0.5 | 1738.083 | 6.437346 | 34.76167 | 0 | 0 | 0 | 0.020461 | 0 | 0 |  |  | 1 | 0 | 324.546 | 0.020461 | 2.699498 | 1168.3656 | 436.114 | 8.72228 | 5.814854 | 3.218673 | 0 |  | 75 | 150 | 50 | 2023-09-09 06:08
3139 | Maxwell-2.7V-450F_d_230907_015_4.xlsx | Maxwell-2.7V-450F_d | 140 | 70 | CCD | -3000 | 389 | 6.483333 | 0.1080556 | 1639.545 | 6.072391 | 32.79091 | 94.33066 | 99.77538 | 0.004076565 | 0.012246 | 1437.156 | 5.322799 | 5.592046 | 74.56061 | 1 | 257 | 323.817 | 2.687252 | 0 | 1165.7412 | 433.8042 | 8.676084 | 5.784056 | 3.036195 | 2.6614 | 37.28031 | 75 | 150 | 50 | 2023-09-09 06:38
3140 | Maxwell-2.7V-450F_d_230907_015_4.xlsx | Maxwell-2.7V-450F_d | 141 | 71 | CCCV | 5 | 1800 | 30 | 0.5 | 1737.419 | 6.434885 | 34.74838 | 0 | 0 | 0 | 0.020616 | 0 | 0 |  |  | 1 | 0 | 324.495 | 0.020616 | 2.699343 | 1168.182 | 436.096 | 8.721919 | 5.814613 | 3.217442 | 0 |  | 75 | 150 | 50 | 2023-09-09 06:44
3141 | Maxwell-2.7V-450F_d_230907_015_4.xlsx | Maxwell-2.7V-450F_d | 142 | 71 | CCD | -3000 | 388 | 6.466667 | 0.1077778 | 1639.383 | 6.071787 | 32.78765 | 94.35736 | 99.77534 | 0.004023627 | 0.012091 | 1440.048 | 5.33351 | 5.58158 | 74.42107 | 1 | 258 | 323.766 | 2.687252 | 0 | 1165.5576 | 433.7359 | 8.674718 | 5.783145 | 3.035894 | 2.666755 | 37.21053 | 75 | 150 | 50 | 2023-09-09 07:14
3142 | Maxwell-2.7V-450F_d_230907_015_4.xlsx | Maxwell-2.7V-450F_d | 143 | 72 | CCCV | 5 | 1800 | 30 | 0.5 | 1736.967 | 6.43321 | 34.73933 | 0 | 0 | 0 | 0.020771 | 0 | 0 |  |  | 1 | 0 | 324.48 | 0.020771 | 2.699343 | 1168.128 | 436.101 | 8.722021 | 5.81468 | 3.216605 | 0 |  | 75 | 150 | 50 | 2023-09-09 07:21
3143 | Maxwell-2.7V-450F_d_230907_015_4.xlsx | Maxwell-2.7V-450F_d | 144 | 72 | CCD | -3000 | 388 | 6.466667 | 0.1077778 | 1638.646 | 6.069059 | 32.77292 | 94.33951 | 99.76516 | 0.004178369 | 0.012556 | 1439.633 | 5.331974 | 5.579973 | 74.39964 | 1 | 258 | 323.718 | 2.686787 | 0 | 1165.3848 | 433.7466 | 8.674933 | 5.783288 | 3.034529 | 2.665987 | 37.19982 | 75 | 150 | 50 | 2023-09-09 07:51
3144 | Maxwell-2.7V-450F_d_230907_015_4.xlsx | Maxwell-2.7V-450F_d | 145 | 73 | CCCV | 5 | 1800 | 30 | 0.5 | 1736.891 | 6.432931 | 34.73783 | 0 | 0 | 0 | 0.020926 | 0 | 0 |  |  | 1 | 0 | 324.395 | 0.020926 | 2.699343 | 1167.822 | 436.012 | 8.72024 | 5.813494 | 3.216466 | 0 |  | 75 | 150 | 50 | 2023-09-09 07:57
3145 | Maxwell-2.7V-450F_d_230907_015_4.xlsx | Maxwell-2.7V-450F_d | 146 | 73 | CCD | -3000 | 388 | 6.466667 | 0.1077778 | 1638.322 | 6.067861 | 32.76645 | 94.32498 | 99.77527 | 0.004075208 | 0.012246 | 1436.539 | 5.320513 | 5.589644 | 74.52859 | 1 | 257 | 323.666 | 2.687097 | 0 | 1165.1976 | 433.6269 | 8.672538 | 5.781692 | 3.03393 | 2.660257 | 37.2643 | 75 | 150 | 50 | 2023-09-09 08:27
3146 | Maxwell-2.7V-450F_d_230907_015_4.xlsx | Maxwell-2.7V-450F_d | 147 | 74 | CCCV | 4 | 1800 | 30 | 0.5 | 1735.837 | 6.429028 | 34.71675 | 0 | 0 | 0 | 0.020616 | 0 | 0 |  |  | 1 | 0 | 324.448 | 0.020616 | 2.699343 | 1168.0128 | 436.0328 | 8.720656 | 5.81377 | 3.214514 | 0 |  | 75 | 150 | 50 | 2023-09-09 08:34
3147 | Maxwell-2.7V-450F_d_230907_015_4.xlsx | Maxwell-2.7V-450F_d | 148 | 74 | CCD | -3000 | 388 | 6.466667 | 0.1077778 | 1638.786 | 6.069576 | 32.77571 | 94.40893 | 99.76668 | 0.004076565 | 0.012246 | 1439.82 | 5.332668 | 5.580699 | 74.40933 | 1 | 258 | 323.691 | 2.687097 | 0 | 1165.2876 | 433.6604 | 8.673208 | 5.782139 | 3.034788 | 2.666334 | 37.20466 | 75 | 150 | 50 | 2023-09-09 09:04
3148 | Maxwell-2.7V-450F_d_230907_015_4.xlsx | Maxwell-2.7V-450F_d | 149 | 75 | CCCV | 5 | 1800 | 30 | 0.5 | 1736.191 | 6.430338 | 34.72383 | 0 | 0 | 0 | 0.020616 | 0 | 0 |  |  | 1 | 0 | 324.364 | 0.020616 | 2.699343 | 1167.7104 | 435.9199 | 8.718398 | 5.812265 | 3.215169 | 0 |  | 75 | 150 | 50 | 2023-09-09 09:10
3149 | Maxwell-2.7V-450F_d_230907_015_4.xlsx | Maxwell-2.7V-450F_d | 150 | 75 | CCD | -3000 | 388 | 6.466667 | 0.1077778 | 1638.575 | 6.068795 | 32.77149 | 94.37753 | 99.7771 | 0.004075208 | 0.012246 | 1436.637 | 5.320879 | 5.590029 | 74.53371 | 1 | 257 | 323.641 | 2.687097 | 0 | 1165.1076 | 433.5934 | 8.671869 | 5.781246 | 3.034397 | 2.66044 | 37.26686 | 75 | 150 | 50 | 2023-09-09 09:40
3150 | Maxwell-2.7V-450F_d_230907_015_4.xlsx | Maxwell-2.7V-450F_d | 151 | 76 | CCCV | 6 | 1800 | 30 | 0.5 | 1737.44 | 6.434962 | 34.7488 | 0 | 0 | 0 | 0.020771 | 0 | 0 |  |  | 1 | 0 | 324.443 | 0.020771 | 2.699498 | 1167.9948 | 436.0261 | 8.720521 | 5.813681 | 3.217481 | 0 |  | 75 | 150 | 50 | 2023-09-09 09:46
3151 | Maxwell-2.7V-450F_d_230907_015_4.xlsx | Maxwell-2.7V-450F_d | 152 | 76 | CCD | -3000 | 388 | 6.466667 | 0.1077778 | 1638.747 | 6.069435 | 32.77495 | 94.31967 | 99.76082 | 0.003919162 | 0.011781 | 1442.701 | 5.343339 | 5.570276 | 74.27034 | 1 | 259 | 323.667 | 2.687717 | 0 | 1165.2012 | 433.5282 | 8.670565 | 5.780376 | 3.034717 | 2.671669 | 37.13517 | 75 | 150 | 50 | 2023-09-09 10:16
3152 | Maxwell-2.7V-450F_d_230907_015_4.xlsx | Maxwell-2.7V-450F_d | 153 | 77 | CCCV | 5 | 1800 | 30 | 0.5 | 1736.202 | 6.430379 | 34.72405 | 0 | 0 | 0 | 0.020771 | 0 | 0 |  |  | 1 | 0 | 324.287 | 0.020771 | 2.699343 | 1167.4332 | 435.8416 | 8.716833 | 5.811222 | 3.215189 | 0 |  | 75 | 150 | 50 | 2023-09-09 10:23
3153 | Maxwell-2.7V-450F_d_230907_015_4.xlsx | Maxwell-2.7V-450F_d | 154 | 77 | CCD | -3000 | 388 | 6.466667 | 0.1077778 | 1638.36 | 6.067998 | 32.76719 | 94.36455 | 99.79308 | 0.004023627 | 0.012091 | 1436.534 | 5.320496 | 5.589627 | 74.52836 | 1 | 257 | 323.616 | 2.687252 | 0 | 1165.0176 | 433.5349 | 8.670699 | 5.780466 | 3.033999 | 2.660248 | 37.26418 | 75 | 150 | 50 | 2023-09-09 10:53
3154 | Maxwell-2.7V-450F_d_230907_015_4.xlsx | Maxwell-2.7V-450F_d | 155 | 78 | CCCV | 5 | 1800 | 30 | 0.5 | 1736.823 | 6.432678 | 34.73646 | 0 | 0 | 0 | 0.020616 | 0 | 0 |  |  | 1 | 0 | 324.331 | 0.020616 | 2.699343 | 1167.5916 | 435.8755 | 8.717511 | 5.811674 | 3.216339 | 0 |  | 75 | 150 | 50 | 2023-09-09 10:59
3155 | Maxwell-2.7V-450F_d_230907_015_4.xlsx | Maxwell-2.7V-450F_d | 156 | 78 | CCD | -3000 | 388 | 6.466667 | 0.1077778 | 1638.439 | 6.068292 | 32.76878 | 94.3354 | 99.79527 | 0.004023627 | 0.012091 | 1436.578 | 5.320661 | 5.589799 | 74.53066 | 1 | 257 | 323.667 | 2.687252 | 0 | 1165.2012 | 433.6032 | 8.672065 | 5.781377 | 3.034146 | 2.66033 | 37.26533 | 75 | 150 | 50 | 2023-09-09 11:29
3156 | Maxwell-2.7V-450F_d_230907_015_4.xlsx | Maxwell-2.7V-450F_d | 157 | 79 | CCCV | 5 | 1800 | 30 | 0.5 | 1736.312 | 6.430786 | 34.72624 | 0 | 0 | 0 | 0.020461 | 0 | 0 |  |  | 1 | 0 | 324.345 | 0.020461 | 2.699343 | 1167.642 | 435.8691 | 8.717383 | 5.811589 | 3.215393 | 0 |  | 75 | 150 | 50 | 2023-09-09 11:36
3157 | Maxwell-2.7V-450F_d_230907_015_4.xlsx | Maxwell-2.7V-450F_d | 158 | 79 | CCD | -3000 | 388 | 6.466667 | 0.1077778 | 1638.288 | 6.067732 | 32.76575 | 94.35445 | 99.76815 | 0.004126789 | 0.012401 | 1439.587 | 5.331805 | 5.579796 | 74.39728 | 1 | 258 | 323.593 | 2.686942 | 0 | 1164.9348 | 433.5541 | 8.671083 | 5.780722 | 3.033866 | 2.665903 | 37.19864 | 75 | 150 | 50 | 2023-09-09 12:06
3158 | Maxwell-2.7V-450F_d_230907_015_4.xlsx | Maxwell-2.7V-450F_d | 159 | 80 | CCCV | 5 | 1800 | 30 | 0.5 | 1735.32 | 6.427113 | 34.70641 | 0 | 0 | 0 | 0.021391 | 0 | 0 |  |  | 1 | 0 | 324.291 | 0.021391 | 2.699343 | 1167.4476 | 435.9479 | 8.718958 | 5.812639 | 3.213556 | 0 |  | 75 | 150 | 50 | 2023-09-09 12:12
3159 | Maxwell-2.7V-450F_d_230907_015_4.xlsx | Maxwell-2.7V-450F_d | 160 | 80 | CCD | -3000 | 388 | 6.466667 | 0.1077778 | 1638.209 | 6.067442 | 32.76419 | 94.40386 | 99.77674 | 0.004023627 | 0.012091 | 1436.436 | 5.320134 | 5.589245 | 74.52327 | 1 | 257 | 323.567 | 2.687252 | 0 | 1164.8412 | 433.4693 | 8.669386 | 5.77959 | 3.033721 | 2.660067 | 37.26164 | 75 | 150 | 50 | 2023-09-09 12:42
3160 | Maxwell-2.7V-450F_d_230907_015_4.xlsx | Maxwell-2.7V-450F_d | 161 | 81 | CCCV | 5 | 1800 | 30 | 0.5 | 1735.755 | 6.428724 | 34.71511 | 0 | 0 | 0 | 0.020926 | 0 | 0 |  |  | 1 | 0 | 324.287 | 0.020926 | 2.699343 | 1167.4332 | 435.8669 | 8.717337 | 5.811558 | 3.214362 | 0 |  | 75 | 150 | 50 | 2023-09-09 12:49
3161 | Maxwell-2.7V-450F_d_230907_015_4.xlsx | Maxwell-2.7V-450F_d | 162 | 81 | CCD | -3000 | 388 | 6.466667 | 0.1077778 | 1638.094 | 6.067015 | 32.76188 | 94.37355 | 99.77027 | 0.004075208 | 0.012246 | 1436.4 | 5.320001 | 5.589107 | 74.52142 | 1 | 257 | 323.542 | 2.687097 | 0 | 1164.7512 | 433.4608 | 8.669216 | 5.779477 | 3.033507 | 2.660001 | 37.26071 | 75 | 150 | 50 | 2023-09-09 13:19
3162 | Maxwell-2.7V-450F_d_230907_015_4.xlsx | Maxwell-2.7V-450F_d | 163 | 82 | CCCV | 5 | 1800 | 30 | 0.5 | 1736.313 | 6.430788 | 34.72626 | 0 | 0 | 0 | 0.020926 | 0 | 0 |  |  | 1 | 0 | 324.25 | 0.020926 | 2.699343 | 1167.3 | 435.8171 | 8.716343 | 5.810895 | 3.215394 | 0 |  | 75 | 150 | 50 | 2023-09-09 13:25
3163 | Maxwell-2.7V-450F_d_230907_015_4.xlsx | Maxwell-2.7V-450F_d | 164 | 82 | CCD | -3000 | 388 | 6.466667 | 0.1077778 | 1638.172 | 6.067302 | 32.76343 | 94.34773 | 99.78134 | 0.003972047 | 0.011936 | 1436.592 | 5.320712 | 5.589853 | 74.53137 | 1 | 257 | 323.541 | 2.687407 | 0 | 1164.7476 | 433.4095 | 8.668189 | 5.778793 | 3.033651 | 2.660356 | 37.26568 | 75 | 150 | 50 | 2023-09-09 13:55
3164 | Maxwell-2.7V-450F_d_230907_015_4.xlsx | Maxwell-2.7V-450F_d | 165 | 83 | CCCV | 5 | 1800 | 30 | 0.5 | 1736.299 | 6.430736 | 34.72598 | 0 | 0 | 0 | 0.020616 | 0 | 0 |  |  | 1 | 0 | 324.231 | 0.020616 | 2.699343 | 1167.2316 | 435.7412 | 8.714823 | 5.809882 | 3.215368 | 0 |  | 75 | 150 | 50 | 2023-09-09 14:02
3165 | Maxwell-2.7V-450F_d_230907_015_4.xlsx | Maxwell-2.7V-450F_d | 166 | 83 | CCD | -3000 | 388 | 6.466667 | 0.1077778 | 1638.066 | 6.066912 | 32.76132 | 94.34241 | 99.77979 | 0.004023627 | 0.012091 | 1436.53 | 5.320482 | 5.589611 | 74.52815 | 1 | 257 | 323.517 | 2.687252 | 0 | 1164.6612 | 433.4023 | 8.668046 | 5.778697 | 3.033456 | 2.660241 | 37.26407 | 75 | 150 | 50 | 2023-09-09 14:32
3166 | Maxwell-2.7V-450F_d_230907_015_4.xlsx | Maxwell-2.7V-450F_d | 167 | 84 | CCCV | 5 | 1800 | 30 | 0.5 | 1735.55 | 6.427962 | 34.71099 | 0 | 0 | 0 | 0.020771 | 0 | 0 |  |  | 1 | 0 | 324.17 | 0.020771 | 2.699343 | 1167.012 | 435.6844 | 8.713688 | 5.809125 | 3.213981 | 0 |  | 75 | 150 | 50 | 2023-09-09 14:38
3167 | Maxwell-2.7V-450F_d_230907_015_4.xlsx | Maxwell-2.7V-450F_d | 168 | 84 | CCD | -3000 | 388 | 6.466667 | 0.1077778 | 1637.476 | 6.064728 | 32.74953 | 94.34915 | 99.79085 | 0.004178369 | 0.012556 | 1436.121 | 5.318967 | 5.58802 | 74.50693 | 1 | 257 | 323.492 | 2.686787 | 0 | 1164.5712 | 433.4438 | 8.668876 | 5.779251 | 3.032364 | 2.659484 | 37.25347 | 75 | 150 | 50 | 2023-09-09 15:08
3168 | Maxwell-2.7V-450F_d_230907_015_4.xlsx | Maxwell-2.7V-450F_d | 169 | 85 | CCCV | 7 | 1800 | 30 | 0.5 | 1735.803 | 6.428901 | 34.71607 | 0 | 0 | 0 | 0.020306 | 0 | 0 |  |  | 1 | 0 | 324.24 | 0.020306 | 2.699498 | 1167.264 | 435.6776 | 8.713552 | 5.809035 | 3.214451 | 0 |  | 75 | 150 | 50 | 2023-09-09 15:15
3169 | Maxwell-2.7V-450F_d_230907_015_4.xlsx | Maxwell-2.7V-450F_d | 170 | 85 | CCD | -3000 | 388 | 6.466667 | 0.1077778 | 1638.1 | 6.067039 | 32.76201 | 94.37132 | 99.77702 | 0.004072498 | 0.012246 | 1436.524 | 5.320459 | 5.589587 | 74.52783 | 1 | 257 | 323.517 | 2.687252 | 0 | 1164.6612 | 433.4023 | 8.668046 | 5.778697 | 3.033519 | 2.66023 | 37.26392 | 75 | 150 | 50 | 2023-09-09 15:45
3170 | Maxwell-2.7V-450F_d_230907_015_4.xlsx | Maxwell-2.7V-450F_d | 171 | 86 | CCCV | 6 | 1800 | 30 | 0.5 | 1735.787 | 6.42884 | 34.71574 | 0 | 0 | 0 | 0.020461 | 0 | 0 |  |  | 1 | 0 | 324.2 | 0.020461 | 2.699343 | 1167.12 | 435.6743 | 8.713486 | 5.80899 | 3.21442 | 0 |  | 75 | 150 | 50 | 2023-09-09 15:51
3171 | Maxwell-2.7V-450F_d_230907_015_4.xlsx | Maxwell-2.7V-450F_d | 172 | 86 | CCD | -3000 | 388 | 6.466667 | 0.1077778 | 1637.856 | 6.066135 | 32.75713 | 94.35815 | 99.78933 | 0.003970725 | 0.011936 | 1436.406 | 5.320021 | 5.589128 | 74.5217 | 1 | 257 | 323.517 | 2.687407 | 0 | 1164.6612 | 433.3773 | 8.667546 | 5.778364 | 3.033067 | 2.660011 | 37.26085 | 75 | 150 | 50 | 2023-09-09 16:21
3172 | Maxwell-2.7V-450F_d_230907_015_4.xlsx | Maxwell-2.7V-450F_d | 173 | 87 | CCCV | 5 | 1800 | 30 | 0.5 | 1735.8 | 6.428889 | 34.716 | 0 | 0 | 0 | 0.020771 | 0 | 0 |  |  | 1 | 0 | 324.22 | 0.020771 | 2.699498 | 1167.192 | 435.7264 | 8.714527 | 5.809685 | 3.214444 | 0 |  | 75 | 150 | 50 | 2023-09-09 16:28
3173 | Maxwell-2.7V-450F_d_230907_015_4.xlsx | Maxwell-2.7V-450F_d | 174 | 87 | CCD | -3000 | 388 | 6.466667 | 0.1077778 | 1637.913 | 6.066344 | 32.75825 | 94.36068 | 99.77916 | 0.004023627 | 0.012091 | 1436.371 | 5.319893 | 5.588993 | 74.51991 | 1 | 257 | 323.504 | 2.687407 | 0 | 1164.6144 | 433.3599 | 8.667198 | 5.778132 | 3.033172 | 2.659947 | 37.25995 | 75 | 150 | 50 | 2023-09-09 16:58
3174 | Maxwell-2.7V-450F_d_230907_015_4.xlsx | Maxwell-2.7V-450F_d | 175 | 88 | CCCV | 6 | 1800 | 30 | 0.5 | 1735.476 | 6.427689 | 34.70952 | 0 | 0 | 0 | 0.020616 | 0 | 0 |  |  | 1 | 0 | 324.166 | 0.020616 | 2.699498 | 1166.9976 | 435.6286 | 8.712572 | 5.808381 | 3.213844 | 0 |  | 75 | 150 | 50 | 2023-09-09 17:04
3175 | Maxwell-2.7V-450F_d_230907_015_4.xlsx | Maxwell-2.7V-450F_d | 176 | 88 | CCD | -3000 | 388 | 6.466667 | 0.1077778 | 1637.867 | 6.066175 | 32.75734 | 94.37567 | 99.78437 | 0.003919162 | 0.011781 | 1436.425 | 5.320091 | 5.589201 | 74.52268 | 1 | 257 | 323.467 | 2.687717 | 0 | 1164.4812 | 433.2603 | 8.665207 | 5.776805 | 3.033087 | 2.660046 | 37.26134 | 75 | 150 | 50 | 2023-09-09 17:34
3176 | Maxwell-2.7V-450F_d_230907_015_4.xlsx | Maxwell-2.7V-450F_d | 177 | 89 | CCCV | 5 | 1800 | 30 | 0.5 | 1735.096 | 6.426281 | 34.70192 | 0 | 0 | 0 | 0.020461 | 0 | 0 |  |  | 1 | 0 | 324.163 | 0.020461 | 2.699498 | 1166.9868 | 435.5994 | 8.711987 | 5.807991 | 3.21314 | 0 |  | 75 | 150 | 50 | 2023-09-09 17:41
3177 | Maxwell-2.7V-450F_d_230907_015_4.xlsx | Maxwell-2.7V-450F_d | 178 | 89 | CCD | -3000 | 388 | 6.466667 | 0.1077778 | 1637.859 | 6.066146 | 32.75719 | 94.39591 | 99.79239 | 0.003920466 | 0.011781 | 1436.443 | 5.320161 | 5.589274 | 74.52366 | 1 | 257 | 323.49 | 2.687717 | 0 | 1164.564 | 433.2912 | 8.665823 | 5.777215 | 3.033073 | 2.660081 | 37.26183 | 75 | 150 | 50 | 2023-09-09 18:11
3178 | Maxwell-2.7V-450F_d_230907_015_4.xlsx | Maxwell-2.7V-450F_d | 179 | 90 | CCCV | 5 | 1800 | 30 | 0.5 | 1734.858 | 6.4254 | 34.69716 | 0 | 0 | 0 | 0.020771 | 0 | 0 |  |  | 1 | 0 | 324.113 | 0.020771 | 2.699343 | 1166.8068 | 435.6078 | 8.712156 | 5.808104 | 3.2127 | 0 |  | 75 | 150 | 50 | 2023-09-09 18:17
3179 | Maxwell-2.7V-450F_d_230907_015_4.xlsx | Maxwell-2.7V-450F_d | 180 | 90 | CCD | -3000 | 388 | 6.466667 | 0.1077778 | 1636.983 | 6.062901 | 32.73967 | 94.35834 | 99.77724 | 0.004023627 | 0.012091 | 1435.948 | 5.318326 | 5.587346 | 74.49795 | 1 | 257 | 323.391 | 2.687252 | 0 | 1164.2076 | 433.2335 | 8.66467 | 5.776447 | 3.03145 | 2.659163 | 37.24898 | 75 | 150 | 50 | 2023-09-09 18:47
3180 | Maxwell-2.7V-450F_d_230907_015_4.xlsx | Maxwell-2.7V-450F_d | 181 | 91 | CCCV | 5 | 1800 | 30 | 0.5 | 1735.419 | 6.427479 | 34.70838 | 0 | 0 | 0 | 0.020926 | 0 | 0 |  |  | 1 | 0 | 324.147 | 0.020926 | 2.699343 | 1166.9292 | 435.6787 | 8.713574 | 5.809049 | 3.213739 | 0 |  | 75 | 150 | 50 | 2023-09-09 18:54
3181 | Maxwell-2.7V-450F_d_230907_015_4.xlsx | Maxwell-2.7V-450F_d | 182 | 91 | CCD | -3000 | 388 | 6.466667 | 0.1077778 | 1637.297 | 6.064062 | 32.74594 | 94.3459 | 99.76677 | 0.003868885 | 0.011626 | 1436.093 | 5.318864 | 5.587911 | 74.50548 | 1 | 257 | 323.391 | 2.687717 | 0 | 1164.2076 | 433.1586 | 8.663171 | 5.775447 | 3.032031 | 2.659432 | 37.25274 | 75 | 150 | 50 | 2023-09-09 19:24
3182 | Maxwell-2.7V-450F_d_230907_015_4.xlsx | Maxwell-2.7V-450F_d | 183 | 92 | CCCV | 4 | 1800 | 30 | 0.5 | 1734.23 | 6.423073 | 34.68459 | 0 | 0 | 0 | 0.020461 | 0 | 0 |  |  | 1 | 0 | 323.991 | 0.020461 | 2.699343 | 1166.3676 | 435.3934 | 8.707868 | 5.805246 | 3.211537 | 0 |  | 75 | 150 | 50 | 2023-09-09 19:30
3183 | Maxwell-2.7V-450F_d_230907_015_4.xlsx | Maxwell-2.7V-450F_d | 184 | 92 | CCD | -3000 | 388 | 6.466667 | 0.1077778 | 1636.958 | 6.062806 | 32.73915 | 94.39104 | 99.79166 | 0.003973369 | 0.011936 | 1438.948 | 5.329437 | 5.577318 | 74.36424 | 1 | 258 | 323.316 | 2.687407 | 0 | 1163.9376 | 433.108 | 8.662161 | 5.774774 | 3.031403 | 2.664719 | 37.18212 | 75 | 150 | 50 | 2023-09-09 20:00
3184 | Maxwell-2.7V-450F_d_230907_015_4.xlsx | Maxwell-2.7V-450F_d | 185 | 93 | CCCV | 6 | 1800 | 30 | 0.5 | 1733.242 | 6.419414 | 34.66483 | 0 | 0 | 0 | 0.020771 | 0 | 0 |  |  | 1 | 0 | 323.966 | 0.020771 | 2.699188 | 1166.2776 | 435.4354 | 8.708708 | 5.805805 | 3.209707 | 0 |  | 75 | 150 | 50 | 2023-09-09 20:06
3185 | Maxwell-2.7V-450F_d_230907_015_4.xlsx | Maxwell-2.7V-450F_d | 186 | 93 | CCD | -3000 | 388 | 6.466667 | 0.1077778 | 1636.464 | 6.060979 | 32.72929 | 94.4164 | 99.78362 | 0.004073852 | 0.012246 | 1435.66 | 5.31726 | 5.586226 | 74.48302 | 1 | 257 | 323.265 | 2.686942 | 0 | 1163.754 | 433.1147 | 8.662293 | 5.774862 | 3.03049 | 2.65863 | 37.24151 | 75 | 150 | 50 | 2023-09-09 20:36
3186 | Maxwell-2.7V-450F_d_230907_015_4.xlsx | Maxwell-2.7V-450F_d | 187 | 94 | CCCV | 6 | 1800 | 30 | 0.5 | 1735.09 | 6.42626 | 34.70181 | 0 | 0 | 0 | 0.020771 | 0 | 0 |  |  | 1 | 0 | 324.014 | 0.020771 | 2.699343 | 1166.4504 | 435.4747 | 8.709494 | 5.80633 | 3.21313 | 0 |  | 75 | 150 | 50 | 2023-09-09 20:43
3187 | Maxwell-2.7V-450F_d_230907_015_4.xlsx | Maxwell-2.7V-450F_d | 188 | 94 | CCD | -3000 | 388 | 6.466667 | 0.1077778 | 1637.293 | 6.064049 | 32.74586 | 94.36357 | 99.80032 | 0.004022289 | 0.012091 | 1436.109 | 5.318923 | 5.587973 | 74.50631 | 1 | 257 | 323.367 | 2.687252 | 0 | 1164.1212 | 433.2014 | 8.664027 | 5.776018 | 3.032024 | 2.659461 | 37.25316 | 75 | 150 | 50 | 2023-09-09 21:13
3188 | Maxwell-2.7V-450F_d_230907_015_4.xlsx | Maxwell-2.7V-450F_d | 189 | 95 | CCCV | 6 | 1800 | 30 | 0.5 | 1734.952 | 6.425749 | 34.69904 | 0 | 0 | 0 | 0.020771 | 0 | 0 |  |  | 1 | 0 | 324.073 | 0.020771 | 2.699498 | 1166.6628 | 435.5288 | 8.710576 | 5.807051 | 3.212874 | 0 |  | 75 | 150 | 50 | 2023-09-09 21:19
3189 | Maxwell-2.7V-450F_d_230907_015_4.xlsx | Maxwell-2.7V-450F_d | 190 | 95 | CCD | -3000 | 388 | 6.466667 | 0.1077778 | 1637.565 | 6.065056 | 32.7513 | 94.38676 | 99.78215 | 0.003919162 | 0.011781 | 1436.314 | 5.319681 | 5.58877 | 74.51693 | 1 | 257 | 323.367 | 2.687717 | 0 | 1164.1212 | 433.1264 | 8.662528 | 5.775019 | 3.032528 | 2.65984 | 37.25846 | 75 | 150 | 50 | 2023-09-09 21:49
3190 | Maxwell-2.7V-450F_d_230907_015_4.xlsx | Maxwell-2.7V-450F_d | 191 | 96 | CCCV | 4 | 1800 | 30 | 0.5 | 1735.01 | 6.425963 | 34.7002 | 0 | 0 | 0 | 0.021391 | 0 | 0 |  |  | 1 | 0 | 324.022 | 0.021391 | 2.699498 | 1166.4792 | 435.5611 | 8.711222 | 5.807481 | 3.212981 | 0 |  | 75 | 150 | 50 | 2023-09-09 21:56
3191 | Maxwell-2.7V-450F_d_230907_015_4.xlsx | Maxwell-2.7V-450F_d | 192 | 96 | CCD | -3000 | 388 | 6.466667 | 0.1077778 | 1637.266 | 6.06395 | 32.74533 | 94.36641 | 99.79014 | 0.003921771 | 0.011781 | 1436.225 | 5.319353 | 5.588425 | 74.51234 | 1 | 257 | 323.342 | 2.687717 | 0 | 1164.0312 | 433.0929 | 8.661858 | 5.774572 | 3.031975 | 2.659676 | 37.25617 | 75 | 150 | 50 | 2023-09-09 22:26
3192 | Maxwell-2.7V-450F_d_230907_015_4.xlsx | Maxwell-2.7V-450F_d | 193 | 97 | CCCV | 6 | 1800 | 30 | 0.5 | 1734.174 | 6.422865 | 34.68347 | 0 | 0 | 0 | 0.020926 | 0 | 0 |  |  | 1 | 0 | 323.972 | 0.020926 | 2.699343 | 1166.2992 | 435.4435 | 8.708869 | 5.805913 | 3.211432 | 0 |  | 75 | 150 | 50 | 2023-09-09 22:32
3193 | Maxwell-2.7V-450F_d_230907_015_4.xlsx | Maxwell-2.7V-450F_d | 194 | 97 | CCD | -3000 | 388 | 6.466667 | 0.1077778 | 1636.932 | 6.06271 | 32.73863 | 94.39261 | 99.79751 | 0.004022289 | 0.012091 | 1436.059 | 5.318738 | 5.587779 | 74.50372 | 1 | 257 | 323.316 | 2.687252 | 0 | 1163.9376 | 433.133 | 8.662661 | 5.775107 | 3.031355 | 2.659369 | 37.25186 | 75 | 150 | 50 | 2023-09-09 23:02
3194 | Maxwell-2.7V-450F_d_230907_015_4.xlsx | Maxwell-2.7V-450F_d | 195 | 98 | CCCV | 4 | 1800 | 30 | 0.5 | 1735.014 | 6.425977 | 34.70027 | 0 | 0 | 0 | 0.020771 | 0 | 0 |  |  | 1 | 0 | 324.017 | 0.020771 | 2.699498 | 1166.4612 | 435.4536 | 8.709071 | 5.806047 | 3.212988 | 0 |  | 75 | 150 | 50 | 2023-09-09 23:09
3195 | Maxwell-2.7V-450F_d_230907_015_4.xlsx | Maxwell-2.7V-450F_d | 196 | 98 | CCD | -3000 | 388 | 6.466667 | 0.1077778 | 1637.112 | 6.063379 | 32.74225 | 94.35732 | 99.78396 | 0.004076565 | 0.012246 | 1436.166 | 5.319135 | 5.588196 | 74.50928 | 1 | 257 | 323.317 | 2.687252 | 0 | 1163.9412 | 433.1344 | 8.662687 | 5.775125 | 3.03169 | 2.659567 | 37.25464 | 75 | 150 | 50 | 2023-09-09 23:39
3196 | Maxwell-2.7V-450F_d_230907_015_4.xlsx | Maxwell-2.7V-450F_d | 197 | 99 | CCCV | 4 | 1800 | 30 | 0.5 | 1733.229 | 6.419368 | 34.66459 | 0 | 0 | 0 | 0.020926 | 0 | 0 |  |  | 1 | 0 | 323.946 | 0.020926 | 2.699343 | 1166.2056 | 435.4085 | 8.708171 | 5.805447 | 3.209684 | 0 |  | 75 | 150 | 50 | 2023-09-09 23:45
3197 | Maxwell-2.7V-450F_d_230907_015_4.xlsx | Maxwell-2.7V-450F_d | 198 | 99 | CCD | -3000 | 388 | 6.466667 | 0.1077778 | 1636.566 | 6.061354 | 32.73131 | 94.42291 | 99.7904 | 0.00417976 | 0.012556 | 1435.77 | 5.317668 | 5.586656 | 74.48874 | 1 | 257 | 323.267 | 2.686787 | 0 | 1163.7612 | 433.1423 | 8.662847 | 5.775231 | 3.030677 | 2.658834 | 37.24437 | 75 | 150 | 50 | 2023-09-10 00:15
3198 | Maxwell-2.7V-450F_d_230907_015_4.xlsx | Maxwell-2.7V-450F_d | 199 | 100 | CCCV | 7 | 1800 | 30 | 0.5 | 1733.875 | 6.421758 | 34.6775 | 0 | 0 | 0 | 0.021236 | 0 | 0 |  |  | 1 | 0 | 323.936 | 0.021236 | 2.699343 | 1166.1696 | 435.4455 | 8.70891 | 5.80594 | 3.210879 | 0 |  | 75 | 150 | 50 | 2023-09-10 00:22
3199 | Maxwell-2.7V-450F_d_230907_015_4.xlsx | Maxwell-2.7V-450F_d | 200 | 100 | CCD | -3000 | 388 | 6.466667 | 0.1077778 | 1636.573 | 6.06138 | 32.73145 | 94.38817 | 99.77773 | 0.004020951 | 0.012091 | 1435.881 | 5.318076 | 5.587084 | 74.49445 | 1 | 257 | 323.216 | 2.687252 | 0 | 1163.5776 | 432.9991 | 8.659981 | 5.773321 | 3.03069 | 2.659038 | 37.24723 | 75 | 150 | 50 | 2023-09-10 00:52
3200 | Maxwell-2.7V-450F_d_230907_015_4.xlsx | Maxwell-2.7V-450F_d | 201 | 101 | CCCV | 4 | 1800 | 30 | 0.5 | 1734.126 | 6.42269 | 34.68252 | 0 | 0 | 0 | 0.020771 | 0 | 0 |  |  | 1 | 0 | 323.917 | 0.020771 | 2.699343 | 1166.1012 | 435.3444 | 8.706887 | 5.804591 | 3.211345 | 0 |  | 75 | 150 | 50 | 2023-09-10 00:58
3201 | Maxwell-2.7V-450F_d_230907_015_4.xlsx | Maxwell-2.7V-450F_d | 202 | 101 | CCD | -3000 | 388 | 6.466667 | 0.1077778 | 1636.927 | 6.062694 | 32.73855 | 94.39494 | 99.79902 | 0.004076565 | 0.012246 | 1436.118 | 5.318955 | 5.588007 | 74.50676 | 1 | 257 | 323.266 | 2.687097 | 0 | 1163.7576 | 433.091 | 8.661821 | 5.774547 | 3.031347 | 2.659477 | 37.25338 | 75 | 150 | 50 | 2023-09-10 01:28
3202 | Maxwell-2.7V-450F_d_230907_015_4.xlsx | Maxwell-2.7V-450F_d | 203 | 102 | CCCV | 5 | 1800 | 30 | 0.5 | 1734.73 | 6.424924 | 34.69459 | 0 | 0 | 0 | 0.020306 | 0 | 0 |  |  | 1 | 0 | 323.963 | 0.020306 | 2.699343 | 1166.2668 | 435.3306 | 8.706612 | 5.804408 | 3.212462 | 0 |  | 75 | 150 | 50 | 2023-09-10 01:35
3203 | Maxwell-2.7V-450F_d_230907_015_4.xlsx | Maxwell-2.7V-450F_d | 204 | 102 | CCD | -3000 | 388 | 6.466667 | 0.1077778 | 1636.831 | 6.062336 | 32.73661 | 94.35653 | 99.79288 | 0.004023627 | 0.012091 | 1439.013 | 5.329677 | 5.577568 | 74.36758 | 1 | 258 | 323.292 | 2.687252 | 0 | 1163.8512 | 433.1009 | 8.662018 | 5.774678 | 3.031168 | 2.664838 | 37.18379 | 75 | 150 | 50 | 2023-09-10 02:05
3204 | Maxwell-2.7V-450F_d_230907_015_4.xlsx | Maxwell-2.7V-450F_d | 205 | 103 | CCCV | 5 | 1800 | 30 | 0.5 | 1733.395 | 6.419983 | 34.66791 | 0 | 0 | 0 | 0.020771 | 0 | 0 |  |  | 1 | 0 | 323.898 | 0.020771 | 2.699343 | 1166.0328 | 435.3188 | 8.706376 | 5.804251 | 3.209992 | 0 |  | 75 | 150 | 50 | 2023-09-10 02:11
3205 | Maxwell-2.7V-450F_d_230907_015_4.xlsx | Maxwell-2.7V-450F_d | 206 | 103 | CCD | -3000 | 388 | 6.466667 | 0.1077778 | 1636.434 | 6.060868 | 32.72868 | 94.40628 | 99.79747 | 0.004023627 | 0.012091 | 1435.812 | 5.317821 | 5.586816 | 74.49088 | 1 | 257 | 323.242 | 2.687252 | 0 | 1163.6712 | 433.0339 | 8.660678 | 5.773785 | 3.030434 | 2.65891 | 37.24544 | 75 | 150 | 50 | 2023-09-10 02:41
3206 | Maxwell-2.7V-450F_d_230907_015_4.xlsx | Maxwell-2.7V-450F_d | 207 | 104 | CCCV | 5 | 1800 | 30 | 0.5 | 1734.07 | 6.422482 | 34.6814 | 0 | 0 | 0 | 0.020616 | 0 | 0 |  |  | 1 | 0 | 323.903 | 0.020616 | 2.699343 | 1166.0508 | 435.3003 | 8.706007 | 5.804005 | 3.211241 | 0 |  | 75 | 150 | 50 | 2023-09-10 02:48
3207 | Maxwell-2.7V-450F_d_230907_015_4.xlsx | Maxwell-2.7V-450F_d | 208 | 104 | CCD | -3000 | 388 | 6.466667 | 0.1077778 | 1636.315 | 6.060425 | 32.72629 | 94.36266 | 99.7774 | 0.004075208 | 0.012246 | 1438.742 | 5.328674 | 5.576519 | 74.35359 | 1 | 258 | 323.182 | 2.687097 | 0 | 1163.4552 | 432.9785 | 8.65957 | 5.773047 | 3.030212 | 2.664337 | 37.17679 | 75 | 150 | 50 | 2023-09-10 03:18
3208 | Maxwell-2.7V-450F_d_230907_015_4.xlsx | Maxwell-2.7V-450F_d | 209 | 105 | CCCV | 4 | 1800 | 30 | 0.5 | 1733.911 | 6.421891 | 34.67821 | 0 | 0 | 0 | 0.020461 | 0 | 0 |  |  | 1 | 0 | 323.947 | 0.020461 | 2.699498 | 1166.2092 | 435.3091 | 8.706182 | 5.804121 | 3.210945 | 0 |  | 75 | 150 | 50 | 2023-09-10 03:24
3209 | Maxwell-2.7V-450F_d_230907_015_4.xlsx | Maxwell-2.7V-450F_d | 210 | 105 | CCD | -3000 | 388 | 6.466667 | 0.1077778 | 1636.713 | 6.061902 | 32.73427 | 94.39434 | 99.78978 | 0.003921771 | 0.011781 | 1435.955 | 5.318353 | 5.587375 | 74.49833 | 1 | 257 | 323.266 | 2.687717 | 0 | 1163.7576 | 432.9911 | 8.659822 | 5.773215 | 3.030951 | 2.659176 | 37.24916 | 75 | 150 | 50 | 2023-09-10 03:54
3210 | Maxwell-2.7V-450F_d_230907_015_4.xlsx | Maxwell-2.7V-450F_d | 211 | 106 | CCCV | 3 | 1800 | 30 | 0.5 | 1732.02 | 6.414891 | 34.64041 | 0 | 0 | 0 | 0.020616 | 0 | 0 |  |  | 1 | 0 | 323.753 | 0.020616 | 2.699343 | 1165.5108 | 435.0988 | 8.701975 | 5.801317 | 3.207445 | 0 |  | 75 | 150 | 50 | 2023-09-10 04:01
3211 | Maxwell-2.7V-450F_d_230907_015_4.xlsx | Maxwell-2.7V-450F_d | 212 | 106 | CCD | -3000 | 388 | 6.466667 | 0.1077778 | 1636.129 | 6.059737 | 32.72258 | 94.46361 | 99.81838 | 0.004026307 | 0.012091 | 1438.723 | 5.328604 | 5.576446 | 74.35262 | 1 | 258 | 323.165 | 2.687252 | 0 | 1163.394 | 432.9307 | 8.658615 | 5.77241 | 3.029869 | 2.664302 | 37.17631 | 75 | 150 | 50 | 2023-09-10 04:31
3212 | Maxwell-2.7V-450F_d_230907_015_4.xlsx | Maxwell-2.7V-450F_d | 213 | 107 | CCCV | 4 | 1800 | 30 | 0.5 | 1733.6 | 6.420741 | 34.672 | 0 | 0 | 0 | 0.020616 | 0 | 0 |  |  | 1 | 0 | 323.884 | 0.020616 | 2.699343 | 1165.9824 | 435.2748 | 8.705496 | 5.803664 | 3.210371 | 0 |  | 75 | 150 | 50 | 2023-09-10 04:37
3213 | Maxwell-2.7V-450F_d_230907_015_4.xlsx | Maxwell-2.7V-450F_d | 214 | 107 | CCD | -3000 | 388 | 6.466667 | 0.1077778 | 1636.35 | 6.060555 | 32.727 | 94.39026 | 99.78603 | 0.003870173 | 0.011626 | 1438.744 | 5.328682 | 5.576528 | 74.35371 | 1 | 258 | 323.191 | 2.687717 | 0 | 1163.4876 | 432.8907 | 8.657813 | 5.771876 | 3.030277 | 2.664341 | 37.17685 | 75 | 150 | 50 | 2023-09-10 05:07
3214 | Maxwell-2.7V-450F_d_230907_015_4.xlsx | Maxwell-2.7V-450F_d | 215 | 108 | CCCV | 6 | 1800 | 30 | 0.5 | 1732.699 | 6.417405 | 34.65399 | 0 | 0 | 0 | 0.021391 | 0 | 0 |  |  | 1 | 0 | 323.809 | 0.021391 | 2.699343 | 1165.7124 | 435.3 | 8.705999 | 5.803999 | 3.208703 | 0 |  | 75 | 150 | 50 | 2023-09-10 05:13
3215 | Maxwell-2.7V-450F_d_230907_015_4.xlsx | Maxwell-2.7V-450F_d | 216 | 108 | CCD | -3000 | 388 | 6.466667 | 0.1077778 | 1636.023 | 6.059343 | 32.72045 | 94.42045 | 99.78598 | 0.004022289 | 0.012091 | 1438.621 | 5.328225 | 5.576049 | 74.34732 | 1 | 258 | 323.116 | 2.687252 | 0 | 1163.2176 | 432.8651 | 8.657302 | 5.771535 | 3.029671 | 2.664112 | 37.17366 | 75 | 150 | 50 | 2023-09-10 05:43
3216 | Maxwell-2.7V-450F_d_230907_015_4.xlsx | Maxwell-2.7V-450F_d | 217 | 109 | CCCV | 5 | 1800 | 30 | 0.5 | 1733.478 | 6.420288 | 34.66955 | 0 | 0 | 0 | 0.020771 | 0 | 0 |  |  | 1 | 0 | 323.807 | 0.020771 | 2.699343 | 1165.7052 | 435.1965 | 8.70393 | 5.80262 | 3.210144 | 0 |  | 75 | 150 | 50 | 2023-09-10 05:50
3217 | Maxwell-2.7V-450F_d_230907_015_4.xlsx | Maxwell-2.7V-450F_d | 218 | 109 | CCD | -3000 | 388 | 6.466667 | 0.1077778 | 1636.038 | 6.059402 | 32.72077 | 94.37898 | 99.78691 | 0.004075208 | 0.012246 | 1435.583 | 5.316974 | 5.585926 | 74.47902 | 1 | 257 | 323.117 | 2.687097 | 0 | 1163.2212 | 432.8914 | 8.657828 | 5.771885 | 3.029701 | 2.658487 | 37.23951 | 75 | 150 | 50 | 2023-09-10 06:20
3218 | Maxwell-2.7V-450F_d_230907_015_4.xlsx | Maxwell-2.7V-450F_d | 219 | 110 | CCCV | 6 | 1800 | 30 | 0.5 | 1733.024 | 6.418609 | 34.66049 | 0 | 0 | 0 | 0.021546 | 0 | 0 |  |  | 1 | 0 | 323.737 | 0.021546 | 2.699343 | 1165.4532 | 435.2284 | 8.704567 | 5.803045 | 3.209304 | 0 |  | 75 | 150 | 50 | 2023-09-10 06:26
3219 | Maxwell-2.7V-450F_d_230907_015_4.xlsx | Maxwell-2.7V-450F_d | 220 | 110 | CCD | -3000 | 388 | 6.466667 | 0.1077778 | 1635.73 | 6.05826 | 32.71461 | 94.38588 | 99.80818 | 0.003970725 | 0.011936 | 1435.409 | 5.316331 | 5.58525 | 74.47001 | 1 | 257 | 323.116 | 2.687407 | 0 | 1163.2176 | 432.8401 | 8.656803 | 5.771202 | 3.02913 | 2.658165 | 37.235 | 75 | 150 | 50 | 2023-09-10 06:56
3220 | Maxwell-2.7V-450F_d_230907_015_4.xlsx | Maxwell-2.7V-450F_d | 221 | 111 | CCCV | 4 | 1800 | 30 | 0.5 | 1732.307 | 6.415953 | 34.64615 | 0 | 0 | 0 | 0.020616 | 0 | 0 |  |  | 1 | 0 | 323.825 | 0.020616 | 2.699343 | 1165.77 | 435.1955 | 8.70391 | 5.802607 | 3.207976 | 0 |  | 75 | 150 | 50 | 2023-09-10 07:03
3221 | Maxwell-2.7V-450F_d_230907_015_4.xlsx | Maxwell-2.7V-450F_d | 222 | 111 | CCD | -3000 | 388 | 6.466667 | 0.1077778 | 1635.953 | 6.059084 | 32.71905 | 94.43779 | 99.79001 | 0.003973369 | 0.011936 | 1435.62 | 5.317112 | 5.586071 | 74.48095 | 1 | 257 | 323.145 | 2.687407 | 0 | 1163.322 | 432.879 | 8.65758 | 5.77172 | 3.029542 | 2.658556 | 37.24048 | 75 | 150 | 50 | 2023-09-10 07:33
3222 | Maxwell-2.7V-450F_d_230907_015_4.xlsx | Maxwell-2.7V-450F_d | 223 | 112 | CCCV | 4 | 1800 | 30 | 0.5 | 1731.998 | 6.414807 | 34.63996 | 0 | 0 | 0 | 0.020616 | 0 | 0 |  |  | 1 | 0 | 323.728 | 0.020616 | 2.699343 | 1165.4208 | 435.0652 | 8.701303 | 5.800869 | 3.207403 | 0 |  | 75 | 150 | 50 | 2023-09-10 07:39
3223 | Maxwell-2.7V-450F_d_230907_015_4.xlsx | Maxwell-2.7V-450F_d | 224 | 112 | CCD | -3000 | 388 | 6.466667 | 0.1077778 | 1635.374 | 6.056941 | 32.70748 | 94.42125 | 99.78748 | 0.004076565 | 0.012246 | 1435.171 | 5.315448 | 5.584323 | 74.45764 | 1 | 257 | 323.04 | 2.687097 | 0 | 1162.944 | 432.7882 | 8.655765 | 5.77051 | 3.02847 | 2.657724 | 37.22882 | 75 | 150 | 50 | 2023-09-10 08:09
3224 | Maxwell-2.7V-450F_d_230907_015_4.xlsx | Maxwell-2.7V-450F_d | 225 | 113 | CCCV | 6 | 1800 | 30 | 0.5 | 1732.383 | 6.416232 | 34.64765 | 0 | 0 | 0 | 0.020771 | 0 | 0 |  |  | 1 | 0 | 323.715 | 0.020771 | 2.699343 | 1165.374 | 435.0729 | 8.701457 | 5.800972 | 3.208116 | 0 |  | 75 | 150 | 50 | 2023-09-10 08:16
3225 | Maxwell-2.7V-450F_d_230907_015_4.xlsx | Maxwell-2.7V-450F_d | 226 | 113 | CCD | -3000 | 388 | 6.466667 | 0.1077778 | 1635.491 | 6.057376 | 32.70983 | 94.40705 | 99.79117 | 0.004073852 | 0.012246 | 1435.393 | 5.31627 | 5.585187 | 74.46915 | 1 | 257 | 323.039 | 2.687097 | 0 | 1162.9404 | 432.7869 | 8.655738 | 5.770492 | 3.028688 | 2.658135 | 37.23458 | 75 | 150 | 50 | 2023-09-10 08:46
3226 | Maxwell-2.7V-450F_d_230907_015_4.xlsx | Maxwell-2.7V-450F_d | 227 | 114 | CCCV | 6 | 1800 | 30 | 0.5 | 1732.011 | 6.414856 | 34.64022 | 0 | 0 | 0 | 0.021081 | 0 | 0 |  |  | 1 | 0 | 323.72 | 0.021081 | 2.699498 | 1165.392 | 435.1048 | 8.702095 | 5.801397 | 3.207428 | 0 |  | 75 | 150 | 50 | 2023-09-10 08:52
3227 | Maxwell-2.7V-450F_d_230907_015_4.xlsx | Maxwell-2.7V-450F_d | 228 | 114 | CCD | -3000 | 388 | 6.466667 | 0.1077778 | 1635.739 | 6.058292 | 32.71478 | 94.44159 | 99.78994 | 0.004073852 | 0.012246 | 1435.518 | 5.316734 | 5.585674 | 74.47566 | 1 | 257 | 323.04 | 2.687252 | 0 | 1162.944 | 432.7633 | 8.655266 | 5.770177 | 3.029146 | 2.658367 | 37.23783 | 75 | 150 | 50 | 2023-09-10 09:22
3228 | Maxwell-2.7V-450F_d_230907_015_4.xlsx | Maxwell-2.7V-450F_d | 229 | 115 | CCCV | 6 | 1800 | 30 | 0.5 | 1732.859 | 6.417997 | 34.65718 | 0 | 0 | 0 | 0.021081 | 0 | 0 |  |  | 1 | 0 | 323.722 | 0.021081 | 2.699343 | 1165.3992 | 435.1326 | 8.702653 | 5.801768 | 3.208999 | 0 |  | 75 | 150 | 50 | 2023-09-10 09:29
3229 | Maxwell-2.7V-450F_d_230907_015_4.xlsx | Maxwell-2.7V-450F_d | 230 | 115 | CCD | -3000 | 388 | 6.466667 | 0.1077778 | 1635.545 | 6.057574 | 32.7109 | 94.38417 | 99.78933 | 0.004022289 | 0.012091 | 1435.423 | 5.31638 | 5.585302 | 74.47069 | 1 | 257 | 323.04 | 2.687252 | 0 | 1162.944 | 432.7633 | 8.655266 | 5.770177 | 3.028787 | 2.65819 | 37.23535 | 75 | 150 | 50 | 2023-09-10 09:59
3230 | Maxwell-2.7V-450F_d_230907_015_4.xlsx | Maxwell-2.7V-450F_d | 231 | 116 | CCCV | 3 | 1800 | 30 | 0.5 | 1731.84 | 6.414221 | 34.63679 | 0 | 0 | 0 | 0.020771 | 0 | 0 |  |  | 1 | 0 | 323.693 | 0.020771 | 2.699498 | 1165.2948 | 435.0181 | 8.700363 | 5.800242 | 3.207111 | 0 |  | 75 | 150 | 50 | 2023-09-10 10:05
3231 | Maxwell-2.7V-450F_d_230907_015_4.xlsx | Maxwell-2.7V-450F_d | 232 | 116 | CCD | -3000 | 388 | 6.466667 | 0.1077778 | 1635.891 | 6.058857 | 32.71783 | 94.45975 | 99.79054 | 0.003871462 | 0.011626 | 1438.678 | 5.328439 | 5.576273 | 74.35031 | 1 | 258 | 323.015 | 2.687872 | 0 | 1162.854 | 432.63 | 8.6526 | 5.7684 | 3.029428 | 2.664219 | 37.17515 | 75 | 150 | 50 | 2023-09-10 10:35
3232 | Maxwell-2.7V-450F_d_230907_015_4.xlsx | Maxwell-2.7V-450F_d | 233 | 117 | CCCV | 5 | 1800 | 30 | 0.5 | 1731.815 | 6.414129 | 34.6363 | 0 | 0 | 0 | 0.021546 | 0 | 0 |  |  | 1 | 0 | 323.612 | 0.021546 | 2.699343 | 1165.0032 | 435.0603 | 8.701206 | 5.800804 | 3.207064 | 0 |  | 75 | 150 | 50 | 2023-09-10 10:42
3233 | Maxwell-2.7V-450F_d_230907_015_4.xlsx | Maxwell-2.7V-450F_d | 234 | 117 | CCD | -3000 | 388 | 6.466667 | 0.1077778 | 1635.219 | 6.056368 | 32.70439 | 94.42231 | 99.81552 | 0.004023627 | 0.012091 | 1435.216 | 5.315615 | 5.584499 | 74.45998 | 1 | 257 | 323.015 | 2.687252 | 0 | 1162.854 | 432.7298 | 8.654596 | 5.769731 | 3.028184 | 2.657808 | 37.22999 | 75 | 150 | 50 | 2023-09-10 11:12
3234 | Maxwell-2.7V-450F_d_230907_015_4.xlsx | Maxwell-2.7V-450F_d | 235 | 118 | CCCV | 6 | 1800 | 30 | 0.5 | 1731.524 | 6.413051 | 34.63048 | 0 | 0 | 0 | 0.020461 | 0 | 0 |  |  | 1 | 0 | 323.656 | 0.020461 | 2.699343 | 1165.1616 | 434.9432 | 8.698865 | 5.799243 | 3.206526 | 0 |  | 75 | 150 | 50 | 2023-09-10 11:18
3235 | Maxwell-2.7V-450F_d_230907_015_4.xlsx | Maxwell-2.7V-450F_d | 236 | 118 | CCD | -3000 | 388 | 6.466667 | 0.1077778 | 1635.009 | 6.055589 | 32.70018 | 94.42603 | 99.78681 | 0.004022289 | 0.012091 | 1435.146 | 5.315355 | 5.584225 | 74.45633 | 1 | 257 | 322.966 | 2.687252 | 0 | 1162.6776 | 432.6641 | 8.653283 | 5.768855 | 3.027795 | 2.657677 | 37.22816 | 75 | 150 | 50 | 2023-09-10 11:48
3236 | Maxwell-2.7V-450F_d_230907_015_4.xlsx | Maxwell-2.7V-450F_d | 237 | 119 | CCCV | 5 | 1800 | 30 | 0.5 | 1731.97 | 6.414705 | 34.63941 | 0 | 0 | 0 | 0.020461 | 0 | 0 |  |  | 1 | 0 | 323.647 | 0.020461 | 2.699343 | 1165.1292 | 434.9311 | 8.698623 | 5.799082 | 3.207352 | 0 |  | 75 | 150 | 50 | 2023-09-10 11:55
3237 | Maxwell-2.7V-450F_d_230907_015_4.xlsx | Maxwell-2.7V-450F_d | 238 | 119 | CCD | -3000 | 388 | 6.466667 | 0.1077778 | 1635.296 | 6.056653 | 32.70592 | 94.41826 | 99.79731 | 0.004075208 | 0.012246 | 1435.288 | 5.315881 | 5.584778 | 74.4637 | 1 | 257 | 322.991 | 2.687097 | 0 | 1162.7676 | 432.7226 | 8.654452 | 5.769635 | 3.028326 | 2.657941 | 37.23185 | 75 | 150 | 50 | 2023-09-10 12:25
3238 | Maxwell-2.7V-450F_d_230907_015_4.xlsx | Maxwell-2.7V-450F_d | 239 | 120 | CCCV | 6 | 1800 | 30 | 0.5 | 1731.35 | 6.412407 | 34.627 | 0 | 0 | 0 | 0.020461 | 0 | 0 |  |  | 1 | 0 | 323.618 | 0.020461 | 2.699343 | 1165.0248 | 434.8922 | 8.697843 | 5.798562 | 3.206204 | 0 |  | 75 | 150 | 50 | 2023-09-10 12:31
3239 | Maxwell-2.7V-450F_d_230907_015_4.xlsx | Maxwell-2.7V-450F_d | 240 | 120 | CCD | -3000 | 387 | 6.45 | 0.1075 | 1635.063 | 6.055789 | 32.70126 | 94.43862 | 99.79111 | 0.004022289 | 0.012091 | 1438.209 | 5.3267 | 5.574453 | 74.32604 | 1 | 258 | 322.942 | 2.687252 | 0 | 1162.5912 | 432.632 | 8.65264 | 5.768427 | 3.027895 | 2.66335 | 37.16302 | 75 | 150 | 50 | 2023-09-10 13:01
3240 | Maxwell-2.7V-450F_d_230907_015_4.xlsx | Maxwell-2.7V-450F_d | 241 | 121 | CCCV | 5 | 1800 | 30 | 0.5 | 1731.528 | 6.413066 | 34.63055 | 0 | 0 | 0 | 0.020771 | 0 | 0 |  |  | 1 | 0 | 323.598 | 0.020771 | 2.699343 | 1164.9528 | 434.9156 | 8.698312 | 5.798875 | 3.206533 | 0 |  | 75 | 150 | 50 | 2023-09-10 13:07
3241 | Maxwell-2.7V-450F_d_230907_015_4.xlsx | Maxwell-2.7V-450F_d | 242 | 121 | CCD | -3000 | 387 | 6.45 | 0.1075 | 1634.899 | 6.05518 | 32.69797 | 94.41943 | 99.79666 | 0.004126789 | 0.012401 | 1435.118 | 5.315251 | 5.584115 | 74.45487 | 1 | 257 | 322.94 | 2.686942 | 0 | 1162.584 | 432.6792 | 8.653585 | 5.769056 | 3.02759 | 2.657625 | 37.22744 | 75 | 150 | 50 | 2023-09-10 13:38
3242 | Maxwell-2.7V-450F_d_230907_015_4.xlsx | Maxwell-2.7V-450F_d | 243 | 122 | CCCV | 6 | 1800 | 30 | 0.5 | 1731.413 | 6.412642 | 34.62827 | 0 | 0 | 0 | 0.020771 | 0 | 0 |  |  | 1 | 0 | 323.621 | 0.020771 | 2.699498 | 1165.0356 | 434.9214 | 8.698427 | 5.798952 | 3.206321 | 0 |  | 75 | 150 | 50 | 2023-09-10 13:44
3243 | Maxwell-2.7V-450F_d_230907_015_4.xlsx | Maxwell-2.7V-450F_d | 244 | 122 | CCD | -3000 | 387 | 6.45 | 0.1075 | 1635.167 | 6.056175 | 32.70335 | 94.44118 | 99.78988 | 0.004022289 | 0.012091 | 1435.327 | 5.316027 | 5.584931 | 74.46575 | 1 | 257 | 322.941 | 2.687407 | 0 | 1162.5876 | 432.6057 | 8.652114 | 5.768076 | 3.028088 | 2.658014 | 37.23287 | 75 | 150 | 50 | 2023-09-10 14:14
3244 | Maxwell-2.7V-450F_d_230907_015_4.xlsx | Maxwell-2.7V-450F_d | 245 | 123 | CCCV | 6 | 1800 | 30 | 0.5 | 1731.512 | 6.413008 | 34.63024 | 0 | 0 | 0 | 0.021081 | 0 | 0 |  |  | 1 | 0 | 323.608 | 0.021081 | 2.699498 | 1164.9888 | 434.9542 | 8.699085 | 5.79939 | 3.206504 | 0 |  | 75 | 150 | 50 | 2023-09-10 14:20
3245 | Maxwell-2.7V-450F_d_230907_015_4.xlsx | Maxwell-2.7V-450F_d | 246 | 123 | CCD | -3000 | 387 | 6.45 | 0.1075 | 1635.342 | 6.056822 | 32.70684 | 94.44588 | 99.80223 | 0.004022289 | 0.012091 | 1438.457 | 5.327618 | 5.575414 | 74.33886 | 1 | 258 | 322.968 | 2.687407 | 0 | 1162.6848 | 432.6419 | 8.652837 | 5.768558 | 3.028411 | 2.663809 | 37.16943 | 75 | 150 | 50 | 2023-09-10 14:50
3246 | Maxwell-2.7V-450F_d_230907_015_4.xlsx | Maxwell-2.7V-450F_d | 247 | 124 | CCCV | 5 | 1800 | 30 | 0.5 | 1731.373 | 6.412492 | 34.62746 | 0 | 0 | 0 | 0.020306 | 0 | 0 |  |  | 1 | 0 | 323.583 | 0.020306 | 2.699343 | 1164.8988 | 434.82 | 8.696399 | 5.7976 | 3.206246 | 0 |  | 75 | 150 | 50 | 2023-09-10 14:57
3247 | Maxwell-2.7V-450F_d_230907_015_4.xlsx | Maxwell-2.7V-450F_d | 248 | 124 | CCD | -3000 | 387 | 6.45 | 0.1075 | 1635.016 | 6.055613 | 32.70031 | 94.43463 | 99.79418 | 0.004023627 | 0.012091 | 1435.198 | 5.315548 | 5.584428 | 74.45904 | 1 | 257 | 322.917 | 2.687252 | 0 | 1162.5012 | 432.5985 | 8.65197 | 5.76798 | 3.027807 | 2.657774 | 37.22952 | 75 | 150 | 50 | 2023-09-10 15:27
3248 | Maxwell-2.7V-450F_d_230907_015_4.xlsx | Maxwell-2.7V-450F_d | 249 | 125 | CCCV | 5 | 1800 | 30 | 0.5 | 1730.86 | 6.410591 | 34.61719 | 0 | 0 | 0 | 0.020616 | 0 | 0 |  |  | 1 | 0 | 323.521 | 0.020616 | 2.699343 | 1164.6756 | 434.787 | 8.695739 | 5.79716 | 3.205296 | 0 |  | 75 | 150 | 50 | 2023-09-10 15:33
3249 | Maxwell-2.7V-450F_d_230907_015_4.xlsx | Maxwell-2.7V-450F_d | 250 | 125 | CCD | -3000 | 387 | 6.45 | 0.1075 | 1634.095 | 6.052203 | 32.6819 | 94.40944 | 99.79723 | 0.004075208 | 0.012246 | 1434.68 | 5.31363 | 5.582413 | 74.43218 | 1 | 257 | 322.865 | 2.687097 | 0 | 1162.314 | 432.5538 | 8.651076 | 5.767384 | 3.026102 | 2.656815 | 37.21609 | 75 | 150 | 50 | 2023-09-10 16:03
3250 | Maxwell-2.7V-450F_d_230907_015_4.xlsx | Maxwell-2.7V-450F_d | 251 | 126 | CCCV | 5 | 1800 | 30 | 0.5 | 1730.851 | 6.410561 | 34.61703 | 0 | 0 | 0 | 0.020461 | 0 | 0 |  |  | 1 | 0 | 323.532 | 0.020461 | 2.699343 | 1164.7152 | 434.7766 | 8.695532 | 5.797021 | 3.205281 | 0 |  | 75 | 150 | 50 | 2023-09-10 16:10
3251 | Maxwell-2.7V-450F_d_230907_015_4.xlsx | Maxwell-2.7V-450F_d | 252 | 126 | CCD | -2999 | 387 | 6.45 | 0.1075 | 1634.137 | 6.052358 | 32.68273 | 94.4123 | 99.78611 | 0.004024967 | 0.012091 | 1434.717 | 5.313766 | 5.582555 | 74.43407 | 1 | 257 | 322.84 | 2.687252 | 0 | 1162.224 | 432.4954 | 8.649907 | 5.766605 | 3.026179 | 2.656883 | 37.21704 | 75 | 150 | 50 | 2023-09-10 16:40
3252 | Maxwell-2.7V-450F_d_230907_015_4.xlsx | Maxwell-2.7V-450F_d | 253 | 127 | CCCV | 5 | 1800 | 30 | 0.5 | 1731.143 | 6.411642 | 34.62287 | 0 | 0 | 0 | 0.020616 | 0 | 0 |  |  | 1 | 0 | 323.494 | 0.020616 | 2.699188 | 1164.5784 | 434.7758 | 8.695517 | 5.797011 | 3.205821 | 0 |  | 75 | 150 | 50 | 2023-09-10 16:46
3253 | Maxwell-2.7V-450F_d_230907_015_4.xlsx | Maxwell-2.7V-450F_d | 254 | 127 | CCD | -3000 | 387 | 6.45 | 0.1075 | 1634.205 | 6.05261 | 32.68409 | 94.40031 | 99.77465 | 0.004126789 | 0.012401 | 1434.774 | 5.313979 | 5.582779 | 74.43706 | 1 | 257 | 322.765 | 2.686787 | 0 | 1161.954 | 432.4697 | 8.649394 | 5.766263 | 3.026305 | 2.656989 | 37.21853 | 75 | 150 | 50 | 2023-09-10 17:16
3254 | Maxwell-2.7V-450F_d_230907_015_4.xlsx | Maxwell-2.7V-450F_d | 255 | 128 | CCCV | 6 | 1800 | 30 | 0.5 | 1731.203 | 6.411864 | 34.62406 | 0 | 0 | 0 | 0.021081 | 0 | 0 |  |  | 1 | 0 | 323.443 | 0.021081 | 2.699343 | 1164.3948 | 434.7576 | 8.695152 | 5.796768 | 3.205932 | 0 |  | 75 | 150 | 50 | 2023-09-10 17:23
3255 | Maxwell-2.7V-450F_d_230907_015_4.xlsx | Maxwell-2.7V-450F_d | 256 | 128 | CCD | -3000 | 387 | 6.45 | 0.1075 | 1634.517 | 6.053765 | 32.69033 | 94.41506 | 99.81388 | 0.004073852 | 0.012246 | 1434.98 | 5.314739 | 5.583578 | 74.44771 | 1 | 257 | 322.841 | 2.687097 | 0 | 1162.2276 | 432.5216 | 8.650433 | 5.766955 | 3.026882 | 2.65737 | 37.22386 | 75 | 150 | 50 | 2023-09-10 17:53
3256 | Maxwell-2.7V-450F_d_230907_015_4.xlsx | Maxwell-2.7V-450F_d | 257 | 129 | CCCV | 5 | 1800 | 30 | 0.5 | 1730.789 | 6.410328 | 34.61577 | 0 | 0 | 0 | 0.020461 | 0 | 0 |  |  | 1 | 0 | 323.439 | 0.020461 | 2.699343 | 1164.3804 | 434.6516 | 8.693032 | 5.795355 | 3.205164 | 0 |  | 75 | 150 | 50 | 2023-09-10 17:59
3257 | Maxwell-2.7V-450F_d_230907_015_4.xlsx | Maxwell-2.7V-450F_d | 258 | 129 | CCD | -3000 | 387 | 6.45 | 0.1075 | 1634.071 | 6.052114 | 32.68142 | 94.41193 | 99.79934 | 0.004075208 | 0.012246 | 1434.752 | 5.313897 | 5.582694 | 74.43591 | 1 | 257 | 322.79 | 2.687097 | 0 | 1162.044 | 432.4533 | 8.649066 | 5.766044 | 3.026057 | 2.656949 | 37.21796 | 75 | 150 | 50 | 2023-09-10 18:29
3258 | Maxwell-2.7V-450F_d_230907_015_4.xlsx | Maxwell-2.7V-450F_d | 259 | 130 | CCCV | 5 | 1800 | 30 | 0.5 | 1729.804 | 6.406682 | 34.59608 | 0 | 0 | 0 | 0.020616 | 0 | 0 |  |  | 1 | 0 | 323.404 | 0.020616 | 2.699343 | 1164.2544 | 434.6297 | 8.692595 | 5.795063 | 3.203341 | 0 |  | 75 | 150 | 50 | 2023-09-10 18:36
3259 | Maxwell-2.7V-450F_d_230907_015_4.xlsx | Maxwell-2.7V-450F_d | 260 | 130 | CCD | -3000 | 387 | 6.45 | 0.1075 | 1634.191 | 6.05256 | 32.68382 | 94.47262 | 99.81014 | 0.004075208 | 0.012246 | 1434.86 | 5.314296 | 5.583113 | 74.44151 | 1 | 257 | 322.79 | 2.687097 | 0 | 1162.044 | 432.4533 | 8.649066 | 5.766044 | 3.02628 | 2.657148 | 37.22075 | 75 | 150 | 50 | 2023-09-10 19:06
3260 | Maxwell-2.7V-450F_d_230907_015_4.xlsx | Maxwell-2.7V-450F_d | 261 | 131 | CCCV | 4 | 1800 | 30 | 0.5 | 1730.251 | 6.408336 | 34.60501 | 0 | 0 | 0 | 0.020461 | 0 | 0 |  |  | 1 | 0 | 323.45 | 0.020461 | 2.699343 | 1164.42 | 434.6664 | 8.693328 | 5.795552 | 3.204168 | 0 |  | 75 | 150 | 50 | 2023-09-10 19:12
3261 | Maxwell-2.7V-450F_d_230907_015_4.xlsx | Maxwell-2.7V-450F_d | 262 | 131 | CCD | -3000 | 387 | 6.45 | 0.1075 | 1634.471 | 6.053596 | 32.68942 | 94.4644 | 99.80399 | 0.003973369 | 0.011936 | 1435.009 | 5.314847 | 5.583691 | 74.44922 | 1 | 257 | 322.816 | 2.687407 | 0 | 1162.1376 | 432.4383 | 8.648765 | 5.765843 | 3.026798 | 2.657424 | 37.22461 | 75 | 150 | 50 | 2023-09-10 19:42
3262 | Maxwell-2.7V-450F_d_230907_015_4.xlsx | Maxwell-2.7V-450F_d | 263 | 132 | CCCV | 5 | 1800 | 30 | 0.5 | 1729.892 | 6.407007 | 34.59784 | 0 | 0 | 0 | 0.020461 | 0 | 0 |  |  | 1 | 0 | 323.408 | 0.020461 | 2.699343 | 1164.2688 | 434.61 | 8.692199 | 5.794799 | 3.203504 | 0 |  | 75 | 150 | 50 | 2023-09-10 19:49
3263 | Maxwell-2.7V-450F_d_230907_015_4.xlsx | Maxwell-2.7V-450F_d | 264 | 132 | CCD | -3000 | 387 | 6.45 | 0.1075 | 1633.912 | 6.051525 | 32.67824 | 94.45167 | 99.79376 | 0.004075208 | 0.012246 | 1434.706 | 5.313727 | 5.582515 | 74.43353 | 1 | 257 | 322.741 | 2.687097 | 0 | 1161.8676 | 432.3877 | 8.647753 | 5.765169 | 3.025763 | 2.656864 | 37.21677 | 75 | 150 | 50 | 2023-09-10 20:19
3264 | Maxwell-2.7V-450F_d_230907_015_4.xlsx | Maxwell-2.7V-450F_d | 265 | 133 | CCCV | 4 | 1800 | 30 | 0.5 | 1731.017 | 6.411174 | 34.62034 | 0 | 0 | 0 | 0.020616 | 0 | 0 |  |  | 1 | 0 | 323.455 | 0.020616 | 2.699343 | 1164.438 | 434.6983 | 8.693965 | 5.795977 | 3.205587 | 0 |  | 75 | 150 | 50 | 2023-09-10 20:25
3265 | Maxwell-2.7V-450F_d_230907_015_4.xlsx | Maxwell-2.7V-450F_d | 266 | 133 | CCD | -3000 | 387 | 6.45 | 0.1075 | 1634.138 | 6.052362 | 32.68275 | 94.40333 | 99.78699 | 0.003870173 | 0.011626 | 1434.815 | 5.314129 | 5.582937 | 74.43916 | 1 | 257 | 322.766 | 2.687717 | 0 | 1161.9576 | 432.3214 | 8.646428 | 5.764285 | 3.026181 | 2.657065 | 37.21958 | 75 | 150 | 50 | 2023-09-10 20:55
3266 | Maxwell-2.7V-450F_d_230907_015_4.xlsx | Maxwell-2.7V-450F_d | 267 | 134 | CCCV | 4 | 1800 | 30 | 0.5 | 1729.795 | 6.406649 | 34.59591 | 0 | 0 | 0 | 0.020616 | 0 | 0 |  |  | 1 | 0 | 323.387 | 0.020616 | 2.699343 | 1164.1932 | 434.6069 | 8.692138 | 5.794758 | 3.203325 | 0 |  | 75 | 150 | 50 | 2023-09-10 21:01
3267 | Maxwell-2.7V-450F_d_230907_015_4.xlsx | Maxwell-2.7V-450F_d | 268 | 134 | CCD | -3000 | 387 | 6.45 | 0.1075 | 1634.026 | 6.051949 | 32.68052 | 94.46356 | 99.80055 | 0.004128162 | 0.012401 | 1434.686 | 5.313651 | 5.582435 | 74.43247 | 1 | 257 | 322.742 | 2.686942 | 0 | 1161.8712 | 432.4139 | 8.648279 | 5.765519 | 3.025974 | 2.656826 | 37.21623 | 75 | 150 | 50 | 2023-09-10 21:31
3268 | Maxwell-2.7V-450F_d_230907_015_4.xlsx | Maxwell-2.7V-450F_d | 269 | 135 | CCCV | 4 | 1800 | 30 | 0.5 | 1729.677 | 6.40621 | 34.59354 | 0 | 0 | 0 | 0.021391 | 0 | 0 |  |  | 1 | 0 | 323.375 | 0.021391 | 2.699343 | 1164.15 | 434.7165 | 8.694331 | 5.79622 | 3.203105 | 0 |  | 75 | 150 | 50 | 2023-09-10 21:38
3269 | Maxwell-2.7V-450F_d_230907_015_4.xlsx | Maxwell-2.7V-450F_d | 270 | 135 | CCD | -3000 | 387 | 6.45 | 0.1075 | 1633.754 | 6.050939 | 32.67507 | 94.45427 | 99.80363 | 0.004231358 | 0.012711 | 1434.599 | 5.313329 | 5.582097 | 74.42796 | 1 | 257 | 322.74 | 2.686632 | 0 | 1161.864 | 432.4612 | 8.649223 | 5.766149 | 3.02547 | 2.656665 | 37.21398 | 75 | 150 | 50 | 2023-09-10 22:08
3270 | Maxwell-2.7V-450F_d_230907_015_4.xlsx | Maxwell-2.7V-450F_d | 271 | 136 | CCCV | 6 | 1800 | 30 | 0.5 | 1730.916 | 6.4108 | 34.61832 | 0 | 0 | 0 | 0.020461 | 0 | 0 |  |  | 1 | 0 | 323.447 | 0.020461 | 2.699498 | 1164.4092 | 434.6372 | 8.692744 | 5.795163 | 3.2054 | 0 |  | 75 | 150 | 50 | 2023-09-10 22:14
3271 | Maxwell-2.7V-450F_d_230907_015_4.xlsx | Maxwell-2.7V-450F_d | 272 | 136 | CCD | -3000 | 387 | 6.45 | 0.1075 | 1634.428 | 6.053438 | 32.68857 | 94.42563 | 99.79718 | 0.003919162 | 0.011781 | 1435.032 | 5.314933 | 5.583781 | 74.45042 | 1 | 257 | 322.791 | 2.687717 | 0 | 1162.0476 | 432.3549 | 8.647098 | 5.764732 | 3.026719 | 2.657466 | 37.22521 | 75 | 150 | 50 | 2023-09-10 22:44
3272 | Maxwell-2.7V-450F_d_230907_015_4.xlsx | Maxwell-2.7V-450F_d | 273 | 137 | CCCV | 5 | 1800 | 30 | 0.5 | 1730.328 | 6.408622 | 34.60656 | 0 | 0 | 0 | 0.020926 | 0 | 0 |  |  | 1 | 0 | 323.359 | 0.020926 | 2.699343 | 1164.0924 | 434.6196 | 8.692391 | 5.794927 | 3.204311 | 0 |  | 75 | 150 | 50 | 2023-09-10 22:51
3273 | Maxwell-2.7V-450F_d_230907_015_4.xlsx | Maxwell-2.7V-450F_d | 274 | 137 | CCD | -3000 | 387 | 6.45 | 0.1075 | 1633.593 | 6.050343 | 32.67185 | 94.40942 | 99.80146 | 0.004126789 | 0.012401 | 1434.492 | 5.312932 | 5.581679 | 74.42239 | 1 | 257 | 322.717 | 2.686942 | 0 | 1161.7812 | 432.3805 | 8.647609 | 5.765073 | 3.025172 | 2.656466 | 37.21119 | 75 | 150 | 50 | 2023-09-10 23:21
3274 | Maxwell-2.7V-450F_d_230907_015_4.xlsx | Maxwell-2.7V-450F_d | 275 | 138 | CCCV | 6 | 1800 | 30 | 0.5 | 1730.12 | 6.407851 | 34.6024 | 0 | 0 | 0 | 0.020926 | 0 | 0 |  |  | 1 | 0 | 323.348 | 0.020926 | 2.699343 | 1164.0528 | 434.6048 | 8.692095 | 5.79473 | 3.203926 | 0 |  | 75 | 150 | 50 | 2023-09-10 23:27
3275 | Maxwell-2.7V-450F_d_230907_015_4.xlsx | Maxwell-2.7V-450F_d | 276 | 138 | CCD | -3000 | 387 | 6.45 | 0.1075 | 1633.612 | 6.050415 | 32.67224 | 94.4219 | 99.78073 | 0.004073852 | 0.012246 | 1434.591 | 5.313301 | 5.582068 | 74.42757 | 1 | 257 | 322.639 | 2.687097 | 0 | 1161.5004 | 432.251 | 8.64502 | 5.763347 | 3.025207 | 2.656651 | 37.21378 | 75 | 150 | 50 | 2023-09-10 23:57
3276 | Maxwell-2.7V-450F_d_230907_015_4.xlsx | Maxwell-2.7V-450F_d | 277 | 139 | CCCV | 5 | 1800 | 30 | 0.5 | 1730.004 | 6.407424 | 34.60009 | 0 | 0 | 0 | 0.021701 | 0 | 0 |  |  | 1 | 0 | 323.327 | 0.021701 | 2.699343 | 1163.9772 | 434.7023 | 8.694046 | 5.796031 | 3.203712 | 0 |  | 75 | 150 | 50 | 2023-09-11 00:04
3277 | Maxwell-2.7V-450F_d_230907_015_4.xlsx | Maxwell-2.7V-450F_d | 278 | 139 | CCD | -3000 | 387 | 6.45 | 0.1075 | 1634.225 | 6.052686 | 32.68451 | 94.46365 | 99.81907 | 0.004023627 | 0.012091 | 1434.947 | 5.314619 | 5.583452 | 74.44602 | 1 | 257 | 322.742 | 2.687252 | 0 | 1161.8712 | 432.3641 | 8.647281 | 5.764854 | 3.026343 | 2.657309 | 37.22301 | 75 | 150 | 50 | 2023-09-11 00:34
3278 | Maxwell-2.7V-450F_d_230907_015_4.xlsx | Maxwell-2.7V-450F_d | 279 | 140 | CCCV | 6 | 1800 | 30 | 0.5 | 1731.284 | 6.412164 | 34.62569 | 0 | 0 | 0 | 0.020771 | 0 | 0 |  |  | 1 | 0 | 323.384 | 0.020771 | 2.699498 | 1164.1824 | 434.6029 | 8.692057 | 5.794705 | 3.206082 | 0 |  | 75 | 150 | 50 | 2023-09-11 00:40
3279 | Maxwell-2.7V-450F_d_230907_015_4.xlsx | Maxwell-2.7V-450F_d | 280 | 140 | CCD | -3000 | 387 | 6.45 | 0.1075 | 1634.259 | 6.052813 | 32.68519 | 94.39578 | 99.80117 | 0.004176979 | 0.012556 | 1434.955 | 5.314648 | 5.583482 | 74.44643 | 1 | 257 | 322.741 | 2.686942 | 0 | 1161.8676 | 432.4126 | 8.648252 | 5.765501 | 3.026406 | 2.657324 | 37.22321 | 75 | 150 | 50 | 2023-09-11 01:10
3280 | Maxwell-2.7V-450F_d_230907_015_4.xlsx | Maxwell-2.7V-450F_d | 281 | 141 | CCCV | 4 | 1800 | 30 | 0.5 | 1729.674 | 6.4062 | 34.59348 | 0 | 0 | 0 | 0.020926 | 0 | 0 |  |  | 1 | 0 | 323.288 | 0.020926 | 2.699343 | 1163.8368 | 434.5241 | 8.690482 | 5.793655 | 3.2031 | 0 |  | 75 | 150 | 50 | 2023-09-11 01:17
3281 | Maxwell-2.7V-450F_d_230907_015_4.xlsx | Maxwell-2.7V-450F_d | 282 | 141 | CCD | -3000 | 387 | 6.45 | 0.1075 | 1633.538 | 6.050139 | 32.67075 | 94.44194 | 99.79987 | 0.004076565 | 0.012246 | 1434.563 | 5.313195 | 5.581956 | 74.42608 | 1 | 257 | 322.641 | 2.687097 | 0 | 1161.5076 | 432.2537 | 8.645074 | 5.763383 | 3.02507 | 2.656598 | 37.21304 | 75 | 150 | 50 | 2023-09-11 01:47
3282 | Maxwell-2.7V-450F_d_230907_015_4.xlsx | Maxwell-2.7V-450F_d | 283 | 142 | CCCV | 5 | 1800 | 30 | 0.5 | 1729.387 | 6.405136 | 34.58773 | 0 | 0 | 0 | 0.020771 | 0 | 0 |  |  | 1 | 0 | 323.308 | 0.020771 | 2.699343 | 1163.9088 | 434.5259 | 8.690517 | 5.793678 | 3.202568 | 0 |  | 75 | 150 | 50 | 2023-09-11 01:53
3283 | Maxwell-2.7V-450F_d_230907_015_4.xlsx | Maxwell-2.7V-450F_d | 284 | 142 | CCD | -3000 | 387 | 6.45 | 0.1075 | 1633.337 | 6.049397 | 32.66674 | 94.44604 | 99.80143 | 0.004075208 | 0.012246 | 1434.346 | 5.312394 | 5.581114 | 74.41486 | 1 | 257 | 322.666 | 2.687097 | 0 | 1161.5976 | 432.2872 | 8.645744 | 5.763829 | 3.024698 | 2.656197 | 37.20743 | 75 | 150 | 50 | 2023-09-11 02:23
3284 | Maxwell-2.7V-450F_d_230907_015_4.xlsx | Maxwell-2.7V-450F_d | 285 | 143 | CCCV | 5 | 1800 | 30 | 0.5 | 1728.906 | 6.403357 | 34.57813 | 0 | 0 | 0 | 0.021236 | 0 | 0 |  |  | 1 | 0 | 323.263 | 0.021236 | 2.699343 | 1163.7468 | 434.5408 | 8.690816 | 5.793878 | 3.201679 | 0 |  | 75 | 150 | 50 | 2023-09-11 02:30
3285 | Maxwell-2.7V-450F_d_230907_015_4.xlsx | Maxwell-2.7V-450F_d | 286 | 143 | CCD | -3000 | 387 | 6.45 | 0.1075 | 1633.287 | 6.049212 | 32.66574 | 94.46938 | 99.80759 | 0.004281531 | 0.012866 | 1434.461 | 5.312819 | 5.581561 | 74.42081 | 1 | 257 | 322.641 | 2.686477 | 0 | 1161.5076 | 432.3535 | 8.647069 | 5.764713 | 3.024606 | 2.65641 | 37.21041 | 75 | 150 | 50 | 2023-09-11 03:00
3286 | Maxwell-2.7V-450F_d_230907_015_4.xlsx | Maxwell-2.7V-450F_d | 287 | 144 | CCCV | 5 | 1800 | 30 | 0.5 | 1729.37 | 6.405075 | 34.58741 | 0 | 0 | 0 | 0.020306 | 0 | 0 |  |  | 1 | 0 | 323.279 | 0.020306 | 2.699343 | 1163.8044 | 434.4115 | 8.688229 | 5.792153 | 3.202538 | 0 |  | 75 | 150 | 50 | 2023-09-11 03:06
3287 | Maxwell-2.7V-450F_d_230907_015_4.xlsx | Maxwell-2.7V-450F_d | 288 | 144 | CCD | -3000 | 387 | 6.45 | 0.1075 | 1633.477 | 6.049916 | 32.66955 | 94.45504 | 99.7946 | 0.004075208 | 0.012246 | 1434.627 | 5.313435 | 5.582208 | 74.42944 | 1 | 257 | 322.615 | 2.687097 | 0 | 1161.414 | 432.2189 | 8.644377 | 5.762918 | 3.024958 | 2.656717 | 37.21472 | 75 | 150 | 50 | 2023-09-11 03:36
3288 | Maxwell-2.7V-450F_d_230907_015_4.xlsx | Maxwell-2.7V-450F_d | 289 | 145 | CCCV | 3 | 1800 | 30 | 0.5 | 1729.574 | 6.40583 | 34.59148 | 0 | 0 | 0 | 0.020616 | 0 | 0 |  |  | 1 | 0 | 323.301 | 0.020616 | 2.699343 | 1163.8836 | 434.4913 | 8.689826 | 5.793217 | 3.202915 | 0 |  | 75 | 150 | 50 | 2023-09-11 03:42
3289 | Maxwell-2.7V-450F_d_230907_015_4.xlsx | Maxwell-2.7V-450F_d | 290 | 145 | CCD | -3000 | 387 | 6.45 | 0.1075 | 1633.543 | 6.050158 | 32.67086 | 94.4477 | 99.79555 | 0.003974692 | 0.011936 | 1434.611 | 5.313373 | 5.582142 | 74.42857 | 1 | 257 | 322.64 | 2.687407 | 0 | 1161.504 | 432.2025 | 8.64405 | 5.7627 | 3.025079 | 2.656686 | 37.21428 | 75 | 150 | 50 | 2023-09-11 04:12
3290 | Maxwell-2.7V-450F_d_230907_015_4.xlsx | Maxwell-2.7V-450F_d | 291 | 146 | CCCV | 5 | 1800 | 30 | 0.5 | 1729.439 | 6.405331 | 34.58879 | 0 | 0 | 0 | 0.021081 | 0 | 0 |  |  | 1 | 0 | 323.274 | 0.021081 | 2.699343 | 1163.7864 | 434.5305 | 8.690609 | 5.793739 | 3.202665 | 0 |  | 75 | 150 | 50 | 2023-09-11 04:19
3291 | Maxwell-2.7V-450F_d_230907_015_4.xlsx | Maxwell-2.7V-450F_d | 292 | 146 | CCD | -3000 | 387 | 6.45 | 0.1075 | 1633.221 | 6.048965 | 32.66441 | 94.43642 | 99.79646 | 0.004023627 | 0.012091 | 1434.45 | 5.312778 | 5.581517 | 74.42023 | 1 | 257 | 322.616 | 2.687252 | 0 | 1161.4176 | 432.1953 | 8.643905 | 5.762604 | 3.024483 | 2.656389 | 37.21011 | 75 | 150 | 50 | 2023-09-11 04:49
3292 | Maxwell-2.7V-450F_d_230907_015_4.xlsx | Maxwell-2.7V-450F_d | 293 | 147 | CCCV | 5 | 1800 | 30 | 0.5 | 1728.983 | 6.403642 | 34.57967 | 0 | 0 | 0 | 0.020616 | 0 | 0 |  |  | 1 | 0 | 323.229 | 0.020616 | 2.699343 | 1163.6244 | 434.3945 | 8.687891 | 5.791927 | 3.201821 | 0 |  | 75 | 150 | 50 | 2023-09-11 04:55
3293 | Maxwell-2.7V-450F_d_230907_015_4.xlsx | Maxwell-2.7V-450F_d | 294 | 147 | CCD | -3000 | 387 | 6.45 | 0.1075 | 1633.189 | 6.048848 | 32.66378 | 94.45948 | 99.80293 | 0.004075208 | 0.012246 | 1434.399 | 5.312588 | 5.581319 | 74.41758 | 1 | 257 | 322.592 | 2.687097 | 0 | 1161.3312 | 432.188 | 8.643761 | 5.762507 | 3.024424 | 2.656294 | 37.20879 | 75 | 150 | 50 | 2023-09-11 05:25
3294 | Maxwell-2.7V-450F_d_230907_015_4.xlsx | Maxwell-2.7V-450F_d | 295 | 148 | CCCV | 4 | 1800 | 30 | 0.5 | 1729.858 | 6.40688 | 34.59715 | 0 | 0 | 0 | 0.020771 | 0 | 0 |  |  | 1 | 0 | 323.247 | 0.020771 | 2.699498 | 1163.6892 | 434.4187 | 8.688375 | 5.79225 | 3.20344 | 0 |  | 75 | 150 | 50 | 2023-09-11 05:32
3295 | Maxwell-2.7V-450F_d_230907_015_4.xlsx | Maxwell-2.7V-450F_d | 296 | 148 | CCD | -3000 | 387 | 6.45 | 0.1075 | 1633.536 | 6.050134 | 32.67072 | 94.43182 | 99.81222 | 0.00417976 | 0.012556 | 1437.652 | 5.324638 | 5.572296 | 74.29727 | 1 | 258 | 322.64 | 2.686942 | 0 | 1161.504 | 432.2773 | 8.645546 | 5.763697 | 3.025067 | 2.662319 | 37.14864 | 75 | 150 | 50 | 2023-09-11 06:02
3296 | Maxwell-2.7V-450F_d_230907_015_4.xlsx | Maxwell-2.7V-450F_d | 297 | 149 | CCCV | 4 | 1800 | 30 | 0.5 | 1729.444 | 6.405348 | 34.58888 | 0 | 0 | 0 | 0.020616 | 0 | 0 |  |  | 1 | 0 | 323.275 | 0.020616 | 2.699343 | 1163.79 | 434.4564 | 8.689127 | 5.792752 | 3.202674 | 0 |  | 75 | 150 | 50 | 2023-09-11 06:08
3297 | Maxwell-2.7V-450F_d_230907_015_4.xlsx | Maxwell-2.7V-450F_d | 298 | 149 | CCD | -3000 | 387 | 6.45 | 0.1075 | 1633.544 | 6.050162 | 32.67087 | 94.45485 | 99.78842 | 0.003870173 | 0.011626 | 1431.581 | 5.302153 | 5.592115 | 74.56153 | 1 | 256 | 322.591 | 2.687717 | 0 | 1161.3276 | 432.087 | 8.64174 | 5.76116 | 3.025081 | 2.651077 | 37.28077 | 75 | 150 | 50 | 2023-09-11 06:38
3298 | Maxwell-2.7V-450F_d_230907_015_4.xlsx | Maxwell-2.7V-450F_d | 299 | 150 | CCCV | 5 | 1800 | 30 | 0.5 | 1729.48 | 6.405482 | 34.5896 | 0 | 0 | 0 | 0.021391 | 0 | 0 |  |  | 1 | 0 | 323.238 | 0.021391 | 2.699498 | 1163.6568 | 434.5072 | 8.690144 | 5.793429 | 3.202741 | 0 |  | 75 | 150 | 50 | 2023-09-11 06:45
3299 | Maxwell-2.7V-450F_d_230907_015_4.xlsx | Maxwell-2.7V-450F_d | 300 | 150 | CCD | -3000 | 387 | 6.45 | 0.1075 | 1633.508 | 6.050029 | 32.67016 | 94.4508 | 99.79922 | 0.003868885 | 0.011626 | 1434.726 | 5.313802 | 5.582593 | 74.43458 | 1 | 257 | 322.589 | 2.687872 | 0 | 1161.3204 | 432.0594 | 8.641188 | 5.760792 | 3.025014 | 2.656901 | 37.21729 | 75 | 150 | 50 | 2023-09-11 07:15
3300 | Maxwell-2.7V-450F_d_230907_015_4.xlsx | Maxwell-2.7V-450F_d | 301 | 151 | CCCV | 5 | 1800 | 30 | 0.5 | 1728.987 | 6.403654 | 34.57973 | 0 | 0 | 0 | 0.020616 | 0 | 0 |  |  | 1 | 0 | 323.185 | 0.020616 | 2.699343 | 1163.466 | 434.3354 | 8.686708 | 5.791139 | 3.201827 | 0 |  | 75 | 150 | 50 | 2023-09-11 07:21
3301 | Maxwell-2.7V-450F_d_230907_015_4.xlsx | Maxwell-2.7V-450F_d | 302 | 151 | CCD | -3000 | 387 | 6.45 | 0.1075 | 1633.174 | 6.048794 | 32.66349 | 94.45848 | 99.80073 | 0.004075208 | 0.012246 | 1434.442 | 5.312747 | 5.581485 | 74.4198 | 1 | 257 | 322.541 | 2.687097 | 0 | 1161.1476 | 432.1197 | 8.642394 | 5.761596 | 3.024397 | 2.656373 | 37.2099 | 75 | 150 | 50 | 2023-09-11 07:51
3302 | Maxwell-2.7V-450F_d_230907_015_4.xlsx | Maxwell-2.7V-450F_d | 303 | 152 | CCCV | 5 | 1800 | 30 | 0.5 | 1729.528 | 6.405661 | 34.59057 | 0 | 0 | 0 | 0.021391 | 0 | 0 |  |  | 1 | 0 | 323.145 | 0.021391 | 2.699343 | 1163.322 | 434.4073 | 8.688147 | 5.792098 | 3.202831 | 0 |  | 75 | 150 | 50 | 2023-09-11 07:58
3303 | Maxwell-2.7V-450F_d_230907_015_4.xlsx | Maxwell-2.7V-450F_d | 304 | 152 | CCD | -3000 | 387 | 6.45 | 0.1075 | 1632.684 | 6.046976 | 32.65367 | 94.4005 | 99.80504 | 0.004023627 | 0.012091 | 1431.112 | 5.300416 | 5.590283 | 74.5371 | 1 | 256 | 322.515 | 2.687252 | 0 | 1161.054 | 432.06 | 8.641199 | 5.7608 | 3.023488 | 2.650208 | 37.26855 | 75 | 150 | 50 | 2023-09-11 08:28
3304 | Maxwell-2.7V-450F_d_230907_015_4.xlsx | Maxwell-2.7V-450F_d | 305 | 153 | CCCV | 4 | 1800 | 30 | 0.5 | 1728.965 | 6.403573 | 34.5793 | 0 | 0 | 0 | 0.020616 | 0 | 0 |  |  | 1 | 0 | 323.108 | 0.020616 | 2.699343 | 1163.1888 | 434.2319 | 8.684639 | 5.789759 | 3.201787 | 0 |  | 75 | 150 | 50 | 2023-09-11 08:34
3305 | Maxwell-2.7V-450F_d_230907_015_4.xlsx | Maxwell-2.7V-450F_d | 306 | 153 | CCD | -3000 | 387 | 6.45 | 0.1075 | 1632.357 | 6.045768 | 32.64715 | 94.41241 | 99.80069 | 0.004128162 | 0.012401 | 1434.079 | 5.311402 | 5.580072 | 74.40097 | 1 | 257 | 322.464 | 2.686942 | 0 | 1160.8704 | 432.0415 | 8.64083 | 5.760553 | 3.022884 | 2.655701 | 37.20048 | 75 | 150 | 50 | 2023-09-11 09:04
3306 | Maxwell-2.7V-450F_d_230907_015_4.xlsx | Maxwell-2.7V-450F_d | 307 | 154 | CCCV | 4 | 1800 | 30 | 0.5 | 1728.464 | 6.401717 | 34.56927 | 0 | 0 | 0 | 0.020771 | 0 | 0 |  |  | 1 | 0 | 323.159 | 0.020771 | 2.699343 | 1163.3724 | 434.3256 | 8.686512 | 5.791008 | 3.200858 | 0 |  | 75 | 150 | 50 | 2023-09-11 09:11
3307 | Maxwell-2.7V-450F_d_230907_015_4.xlsx | Maxwell-2.7V-450F_d | 308 | 154 | CCD | -3000 | 387 | 6.45 | 0.1075 | 1632.75 | 6.047221 | 32.65499 | 94.46249 | 99.80072 | 0.004076565 | 0.012246 | 1434.26 | 5.312073 | 5.580778 | 74.41037 | 1 | 257 | 322.515 | 2.687097 | 0 | 1161.054 | 432.0849 | 8.641698 | 5.761132 | 3.023611 | 2.656037 | 37.20518 | 75 | 150 | 50 | 2023-09-11 09:41
3308 | Maxwell-2.7V-450F_d_230907_015_4.xlsx | Maxwell-2.7V-450F_d | 309 | 155 | CCCV | 4 | 1800 | 30 | 0.5 | 1729.044 | 6.403865 | 34.58087 | 0 | 0 | 0 | 0.020771 | 0 | 0 |  |  | 1 | 0 | 323.112 | 0.020771 | 2.699343 | 1163.2032 | 434.2624 | 8.685249 | 5.790166 | 3.201932 | 0 |  | 75 | 150 | 50 | 2023-09-11 09:47
3309 | Maxwell-2.7V-450F_d_230907_015_4.xlsx | Maxwell-2.7V-450F_d | 310 | 155 | CCD | -3000 | 387 | 6.45 | 0.1075 | 1632.434 | 6.046053 | 32.64869 | 94.41257 | 99.79202 | 0.004024967 | 0.012091 | 1434.021 | 5.311188 | 5.579847 | 74.39797 | 1 | 257 | 322.44 | 2.687252 | 0 | 1160.784 | 431.9595 | 8.63919 | 5.75946 | 3.023027 | 2.655594 | 37.19898 | 75 | 150 | 50 | 2023-09-11 10:17
3310 | Maxwell-2.7V-450F_d_230907_015_4.xlsx | Maxwell-2.7V-450F_d | 311 | 156 | CCCV | 4 | 1800 | 30 | 0.5 | 1728.89 | 6.403295 | 34.57779 | 0 | 0 | 0 | 0.020771 | 0 | 0 |  |  | 1 | 0 | 323.069 | 0.020771 | 2.699343 | 1163.0484 | 434.2046 | 8.684093 | 5.789395 | 3.201647 | 0 |  | 75 | 150 | 50 | 2023-09-11 10:23
3311 | Maxwell-2.7V-450F_d_230907_015_4.xlsx | Maxwell-2.7V-450F_d | 312 | 156 | CCD | -3000 | 387 | 6.45 | 0.1075 | 1632.226 | 6.045281 | 32.64452 | 94.40891 | 99.81335 | 0.004024967 | 0.012091 | 1433.973 | 5.311012 | 5.579662 | 74.3955 | 1 | 257 | 322.466 | 2.687252 | 0 | 1160.8776 | 431.9943 | 8.639886 | 5.759924 | 3.02264 | 2.655506 | 37.19775 | 75 | 150 | 50 | 2023-09-11 10:53
3312 | Maxwell-2.7V-450F_d_230907_015_4.xlsx | Maxwell-2.7V-450F_d | 313 | 157 | CCCV | 4 | 1800 | 30 | 0.5 | 1728.841 | 6.403115 | 34.57682 | 0 | 0 | 0 | 0.020306 | 0 | 0 |  |  | 1 | 0 | 323.145 | 0.020306 | 2.699343 | 1163.322 | 434.2314 | 8.684628 | 5.789752 | 3.201558 | 0 |  | 75 | 150 | 50 | 2023-09-11 11:00
3313 | Maxwell-2.7V-450F_d_230907_015_4.xlsx | Maxwell-2.7V-450F_d | 314 | 157 | CCD | -3000 | 387 | 6.45 | 0.1075 | 1632.683 | 6.046974 | 32.65366 | 94.438 | 99.80504 | 0.004024967 | 0.012091 | 1434.18 | 5.311779 | 5.580468 | 74.40624 | 1 | 257 | 322.515 | 2.687252 | 0 | 1161.054 | 432.06 | 8.641199 | 5.7608 | 3.023487 | 2.65589 | 37.20312 | 75 | 150 | 50 | 2023-09-11 11:30
3314 | Maxwell-2.7V-450F_d_230907_015_4.xlsx | Maxwell-2.7V-450F_d | 315 | 158 | CCCV | 6 | 1800 | 30 | 0.5 | 1728.216 | 6.4008 | 34.56432 | 0 | 0 | 0 | 0.020151 | 0 | 0 |  |  | 1 | 0 | 323.118 | 0.020151 | 2.699343 | 1163.2248 | 434.17 | 8.6834 | 5.788933 | 3.2004 | 0 |  | 75 | 150 | 50 | 2023-09-11 11:36
3315 | Maxwell-2.7V-450F_d_230907_015_4.xlsx | Maxwell-2.7V-450F_d | 316 | 158 | CCD | -3000 | 387 | 6.45 | 0.1075 | 1632.686 | 6.046987 | 32.65373 | 94.47236 | 99.7976 | 0.004022289 | 0.012091 | 1431.286 | 5.301061 | 5.590963 | 74.54617 | 1 | 256 | 322.464 | 2.687252 | 0 | 1160.8704 | 431.9916 | 8.639833 | 5.759889 | 3.023493 | 2.650531 | 37.27309 | 75 | 150 | 50 | 2023-09-11 12:06
3316 | Maxwell-2.7V-450F_d_230907_015_4.xlsx | Maxwell-2.7V-450F_d | 317 | 159 | CCCV | 5 | 1800 | 30 | 0.5 | 1728.632 | 6.40234 | 34.57264 | 0 | 0 | 0 | 0.020306 | 0 | 0 |  |  | 1 | 0 | 323.013 | 0.020306 | 2.699188 | 1162.8468 | 434.0791 | 8.681583 | 5.787722 | 3.20117 | 0 |  | 75 | 150 | 50 | 2023-09-11 12:13
3317 | Maxwell-2.7V-450F_d_230907_015_4.xlsx | Maxwell-2.7V-450F_d | 318 | 159 | CCD | -3000 | 387 | 6.45 | 0.1075 | 1631.953 | 6.044271 | 32.63907 | 94.40722 | 99.79939 | 0.004023627 | 0.012091 | 1430.855 | 5.299463 | 5.589277 | 74.52369 | 1 | 256 | 322.365 | 2.687097 | 0 | 1160.514 | 431.8839 | 8.637679 | 5.758452 | 3.022136 | 2.649731 | 37.26185 | 75 | 150 | 50 | 2023-09-11 12:43
3318 | Maxwell-2.7V-450F_d_230907_015_4.xlsx | Maxwell-2.7V-450F_d | 319 | 160 | CCCV | 6 | 1800 | 30 | 0.5 | 1728.869 | 6.40322 | 34.57739 | 0 | 0 | 0 | 0.020461 | 0 | 0 |  |  | 1 | 0 | 323.069 | 0.020461 | 2.699343 | 1163.0484 | 434.1544 | 8.683088 | 5.788725 | 3.20161 | 0 |  | 75 | 150 | 50 | 2023-09-11 12:49
3319 | Maxwell-2.7V-450F_d_230907_015_4.xlsx | Maxwell-2.7V-450F_d | 320 | 160 | CCD | -3000 | 387 | 6.45 | 0.1075 | 1632.199 | 6.04518 | 32.64397 | 94.40844 | 99.81459 | 0.004073852 | 0.012246 | 1434.009 | 5.311146 | 5.579803 | 74.39737 | 1 | 257 | 322.47 | 2.687097 | 0 | 1160.892 | 432.0246 | 8.640492 | 5.760328 | 3.02259 | 2.655573 | 37.19869 | 75 | 150 | 50 | 2023-09-11 13:19
3320 | Maxwell-2.7V-450F_d_230907_015_4.xlsx | Maxwell-2.7V-450F_d | 321 | 161 | CCCV | 3 | 1800 | 30 | 0.5 | 1728.103 | 6.400382 | 34.56206 | 0 | 0 | 0 | 0.020151 | 0 | 0 |  |  | 1 | 0 | 323.017 | 0.020151 | 2.699343 | 1162.8612 | 434.0343 | 8.680686 | 5.787124 | 3.200191 | 0 |  | 75 | 150 | 50 | 2023-09-11 13:26
3321 | Maxwell-2.7V-450F_d_230907_015_4.xlsx | Maxwell-2.7V-450F_d | 322 | 161 | CCD | -3000 | 387 | 6.45 | 0.1075 | 1632.154 | 6.045013 | 32.64307 | 94.44769 | 99.80558 | 0.004026307 | 0.012091 | 1434.005 | 5.311131 | 5.579787 | 74.39716 | 1 | 257 | 322.389 | 2.687252 | 0 | 1160.6004 | 431.8912 | 8.637823 | 5.758549 | 3.022507 | 2.655565 | 37.19858 | 75 | 150 | 50 | 2023-09-11 13:56
3322 | Maxwell-2.7V-450F_d_230907_015_4.xlsx | Maxwell-2.7V-450F_d | 323 | 162 | CCCV | 5 | 1800 | 30 | 0.5 | 1728.33 | 6.401224 | 34.56661 | 0 | 0 | 0 | 0.020771 | 0 | 0 |  |  | 1 | 0 | 323.038 | 0.020771 | 2.699343 | 1162.9368 | 434.163 | 8.68326 | 5.78884 | 3.200612 | 0 |  | 75 | 150 | 50 | 2023-09-11 14:02
3323 | Maxwell-2.7V-450F_d_230907_015_4.xlsx | Maxwell-2.7V-450F_d | 324 | 162 | CCD | -3000 | 387 | 6.45 | 0.1075 | 1631.919 | 6.044146 | 32.63839 | 94.42173 | 99.78393 | 0.004075208 | 0.012246 | 1433.888 | 5.310697 | 5.579332 | 74.39109 | 1 | 257 | 322.34 | 2.687097 | 0 | 1160.424 | 431.8504 | 8.637009 | 5.758006 | 3.022073 | 2.655349 | 37.19555 | 75 | 150 | 50 | 2023-09-11 14:32
3324 | Maxwell-2.7V-450F_d_230907_015_4.xlsx | Maxwell-2.7V-450F_d | 325 | 163 | CCCV | 4 | 1800 | 30 | 0.5 | 1727.391 | 6.397744 | 34.54782 | 0 | 0 | 0 | 0.021391 | 0 | 0 |  |  | 1 | 0 | 322.999 | 0.021391 | 2.699343 | 1162.7964 | 434.2111 | 8.684221 | 5.789481 | 3.198872 | 0 |  | 75 | 150 | 50 | 2023-09-11 14:39
3325 | Maxwell-2.7V-450F_d_230907_015_4.xlsx | Maxwell-2.7V-450F_d | 326 | 163 | CCD | -3000 | 387 | 6.45 | 0.1075 | 1632.289 | 6.045516 | 32.64579 | 94.49449 | 99.82724 | 0.004024967 | 0.012091 | 1434.112 | 5.311528 | 5.580204 | 74.40272 | 1 | 257 | 322.441 | 2.687252 | 0 | 1160.7876 | 431.9608 | 8.639217 | 5.759478 | 3.022758 | 2.655764 | 37.20136 | 75 | 150 | 50 | 2023-09-11 15:09
3326 | Maxwell-2.7V-450F_d_230907_015_4.xlsx | Maxwell-2.7V-450F_d | 327 | 164 | CCCV | 4 | 1800 | 30 | 0.5 | 1727.612 | 6.398565 | 34.55225 | 0 | 0 | 0 | 0.021081 | 0 | 0 |  |  | 1 | 0 | 322.991 | 0.021081 | 2.699343 | 1162.7676 | 434.1501 | 8.683001 | 5.788667 | 3.199282 | 0 |  | 75 | 150 | 50 | 2023-09-11 15:15
3327 | Maxwell-2.7V-450F_d_230907_015_4.xlsx | Maxwell-2.7V-450F_d | 328 | 164 | CCD | -3000 | 387 | 6.45 | 0.1075 | 1631.938 | 6.044215 | 32.63876 | 94.46204 | 99.79876 | 0.004128162 | 0.012401 | 1430.853 | 5.299456 | 5.58927 | 74.5236 | 1 | 256 | 322.341 | 2.686942 | 0 | 1160.4276 | 431.8767 | 8.637534 | 5.758356 | 3.022107 | 2.649728 | 37.2618 | 75 | 150 | 50 | 2023-09-11 15:45
3328 | Maxwell-2.7V-450F_d_230907_015_4.xlsx | Maxwell-2.7V-450F_d | 329 | 165 | CCCV | 4 | 1800 | 30 | 0.5 | 1728.137 | 6.400507 | 34.56274 | 0 | 0 | 0 | 0.020926 | 0 | 0 |  |  | 1 | 0 | 323.045 | 0.020926 | 2.699498 | 1162.962 | 434.1724 | 8.683448 | 5.788965 | 3.200254 | 0 |  | 75 | 150 | 50 | 2023-09-11 15:51
3329 | Maxwell-2.7V-450F_d_230907_015_4.xlsx | Maxwell-2.7V-450F_d | 330 | 165 | CCD | -3000 | 387 | 6.45 | 0.1075 | 1632.383 | 6.045864 | 32.64766 | 94.45913 | 99.80529 | 0.003870173 | 0.011626 | 1434.142 | 5.311637 | 5.580319 | 74.40425 | 1 | 257 | 322.416 | 2.687872 | 0 | 1160.6976 | 431.8277 | 8.636554 | 5.757703 | 3.022932 | 2.655819 | 37.20213 | 75 | 150 | 50 | 2023-09-11 16:21
3330 | Maxwell-2.7V-450F_d_230907_015_4.xlsx | Maxwell-2.7V-450F_d | 331 | 166 | CCCV | 5 | 1800 | 30 | 0.5 | 1726.9 | 6.395925 | 34.538 | 0 | 0 | 0 | 0.021081 | 0 | 0 |  |  | 1 | 0 | 322.915 | 0.021081 | 2.699343 | 1162.494 | 434.0479 | 8.680958 | 5.787305 | 3.197963 | 0 |  | 75 | 150 | 50 | 2023-09-11 16:28
3331 | Maxwell-2.7V-450F_d_230907_015_4.xlsx | Maxwell-2.7V-450F_d | 332 | 166 | CCD | -3000 | 387 | 6.45 | 0.1075 | 1631.406 | 6.042243 | 32.62811 | 94.4702 | 99.79871 | 0.004126789 | 0.012401 | 1430.585 | 5.298464 | 5.588223 | 74.50965 | 1 | 256 | 322.265 | 2.686942 | 0 | 1160.154 | 431.7749 | 8.635497 | 5.756998 | 3.021121 | 2.649232 | 37.25482 | 75 | 150 | 50 | 2023-09-11 16:58
3332 | Maxwell-2.7V-450F_d_230907_015_4.xlsx | Maxwell-2.7V-450F_d | 333 | 167 | CCCV | 6 | 1800 | 30 | 0.5 | 1727.352 | 6.397601 | 34.54705 | 0 | 0 | 0 | 0.020926 | 0 | 0 |  |  | 1 | 0 | 322.937 | 0.020926 | 2.699343 | 1162.5732 | 434.0524 | 8.681047 | 5.787365 | 3.198801 | 0 |  | 75 | 150 | 50 | 2023-09-11 17:04
3333 | Maxwell-2.7V-450F_d_230907_015_4.xlsx | Maxwell-2.7V-450F_d | 334 | 167 | CCD | -3000 | 387 | 6.45 | 0.1075 | 1632.3 | 6.045557 | 32.64601 | 94.49725 | 99.82319 | 0.004022289 | 0.012091 | 1434.163 | 5.311715 | 5.580401 | 74.40534 | 1 | 257 | 322.366 | 2.687252 | 0 | 1160.5176 | 431.8604 | 8.637207 | 5.758138 | 3.022779 | 2.655857 | 37.20267 | 75 | 150 | 50 | 2023-09-11 17:34
3334 | Maxwell-2.7V-450F_d_230907_015_4.xlsx | Maxwell-2.7V-450F_d | 335 | 168 | CCCV | 4 | 1800 | 30 | 0.5 | 1727.962 | 6.399859 | 34.55924 | 0 | 0 | 0 | 0.020771 | 0 | 0 |  |  | 1 | 0 | 322.998 | 0.020771 | 2.699343 | 1162.7928 | 434.1092 | 8.682184 | 5.788123 | 3.19993 | 0 |  | 75 | 150 | 50 | 2023-09-11 17:41
3335 | Maxwell-2.7V-450F_d_230907_015_4.xlsx | Maxwell-2.7V-450F_d | 336 | 168 | CCD | -3000 | 387 | 6.45 | 0.1075 | 1631.83 | 6.043815 | 32.6366 | 94.43669 | 99.79659 | 0.003870173 | 0.011626 | 1430.74 | 5.299036 | 5.588827 | 74.51769 | 1 | 256 | 322.341 | 2.687717 | 0 | 1160.4276 | 431.7522 | 8.635043 | 5.756695 | 3.021908 | 2.649518 | 37.25885 | 75 | 150 | 50 | 2023-09-11 18:11
3336 | Maxwell-2.7V-450F_d_230907_015_4.xlsx | Maxwell-2.7V-450F_d | 337 | 169 | CCCV | 5 | 1800 | 30 | 0.5 | 1727.424 | 6.397867 | 34.54848 | 0 | 0 | 0 | 0.020926 | 0 | 0 |  |  | 1 | 0 | 322.951 | 0.020926 | 2.699343 | 1162.6236 | 434.0712 | 8.681423 | 5.787616 | 3.198933 | 0 |  | 75 | 150 | 50 | 2023-09-11 18:17
3337 | Maxwell-2.7V-450F_d_230907_015_4.xlsx | Maxwell-2.7V-450F_d | 338 | 169 | CCD | -3000 | 387 | 6.45 | 0.1075 | 1631.797 | 6.043693 | 32.63594 | 94.46419 | 99.80307 | 0.003972047 | 0.011936 | 1430.761 | 5.299116 | 5.588912 | 74.51882 | 1 | 256 | 322.315 | 2.687407 | 0 | 1160.334 | 431.7671 | 8.635343 | 5.756895 | 3.021846 | 2.649558 | 37.25941 | 75 | 150 | 50 | 2023-09-11 18:47
3338 | Maxwell-2.7V-450F_d_230907_015_4.xlsx | Maxwell-2.7V-450F_d | 339 | 170 | CCCV | 5 | 1800 | 30 | 0.5 | 1727.31 | 6.397445 | 34.5462 | 0 | 0 | 0 | 0.020926 | 0 | 0 |  |  | 1 | 0 | 322.901 | 0.020926 | 2.699343 | 1162.4436 | 434.004 | 8.680079 | 5.78672 | 3.198722 | 0 |  | 75 | 150 | 50 | 2023-09-11 18:54
3339 | Maxwell-2.7V-450F_d_230907_015_4.xlsx | Maxwell-2.7V-450F_d | 340 | 170 | CCD | -3000 | 387 | 6.45 | 0.1075 | 1631.729 | 6.043442 | 32.63459 | 94.46651 | 99.82626 | 0.004023627 | 0.012091 | 1433.752 | 5.310191 | 5.5788 | 74.384 | 1 | 257 | 322.34 | 2.687252 | 0 | 1160.424 | 431.8255 | 8.63651 | 5.757674 | 3.021721 | 2.655096 | 37.192 | 75 | 150 | 50 | 2023-09-11 19:24
3340 | Maxwell-2.7V-450F_d_230907_015_4.xlsx | Maxwell-2.7V-450F_d | 341 | 171 | CCCV | 6 | 1800 | 30 | 0.5 | 1727.046 | 6.396467 | 34.54092 | 0 | 0 | 0 | 0.020771 | 0 | 0 |  |  | 1 | 0 | 322.951 | 0.020771 | 2.699498 | 1162.6236 | 434.0209 | 8.680419 | 5.786946 | 3.198233 | 0 |  | 75 | 150 | 50 | 2023-09-11 19:30
3341 | Maxwell-2.7V-450F_d_230907_015_4.xlsx | Maxwell-2.7V-450F_d | 342 | 171 | CCD | -3000 | 387 | 6.45 | 0.1075 | 1631.783 | 6.043641 | 32.63566 | 94.48405 | 99.80307 | 0.004022289 | 0.012091 | 1430.952 | 5.299823 | 5.589657 | 74.52876 | 1 | 256 | 322.315 | 2.687407 | 0 | 1160.334 | 431.7671 | 8.635343 | 5.756895 | 3.02182 | 2.649911 | 37.26438 | 75 | 150 | 50 | 2023-09-11 20:00
3342 | Maxwell-2.7V-450F_d_230907_015_4.xlsx | Maxwell-2.7V-450F_d | 343 | 172 | CCCV | 4 | 1800 | 30 | 0.5 | 1726.326 | 6.3938 | 34.52652 | 0 | 0 | 0 | 0.020306 | 0 | 0 |  |  | 1 | 0 | 322.882 | 0.020306 | 2.699343 | 1162.3752 | 433.878 | 8.67756 | 5.78504 | 3.1969 | 0 |  | 75 | 150 | 50 | 2023-09-11 20:07
3343 | Maxwell-2.7V-450F_d_230907_015_4.xlsx | Maxwell-2.7V-450F_d | 344 | 172 | CCD | -3000 | 387 | 6.45 | 0.1075 | 1631.469 | 6.042478 | 32.62938 | 94.50528 | 99.81696 | 0.004076565 | 0.012246 | 1430.713 | 5.298938 | 5.588723 | 74.51631 | 1 | 256 | 322.291 | 2.687097 | 0 | 1160.2476 | 431.7848 | 8.635696 | 5.75713 | 3.021239 | 2.649469 | 37.25816 | 75 | 150 | 50 | 2023-09-11 20:37
3344 | Maxwell-2.7V-450F_d_230907_015_4.xlsx | Maxwell-2.7V-450F_d | 345 | 173 | CCCV | 7 | 1800 | 30 | 0.5 | 1727.821 | 6.399338 | 34.55643 | 0 | 0 | 0 | 0.020151 | 0 | 0 |  |  | 1 | 0 | 322.938 | 0.020151 | 2.699343 | 1162.5768 | 433.9281 | 8.678563 | 5.785709 | 3.199669 | 0 |  | 75 | 150 | 50 | 2023-09-11 20:43
3345 | Maxwell-2.7V-450F_d_230907_015_4.xlsx | Maxwell-2.7V-450F_d | 346 | 173 | CCD | -3000 | 387 | 6.45 | 0.1075 | 1631.406 | 6.042244 | 32.62812 | 94.41982 | 99.79129 | 0.003969405 | 0.011936 | 1430.63 | 5.298628 | 5.588397 | 74.51196 | 1 | 256 | 322.264 | 2.687407 | 0 | 1160.1504 | 431.6988 | 8.633976 | 5.755984 | 3.021122 | 2.649314 | 37.25598 | 75 | 150 | 50 | 2023-09-11 21:13
3346 | Maxwell-2.7V-450F_d_230907_015_4.xlsx | Maxwell-2.7V-450F_d | 347 | 174 | CCCV | 5 | 1800 | 30 | 0.5 | 1727.355 | 6.397612 | 34.5471 | 0 | 0 | 0 | 0.020771 | 0 | 0 |  |  | 1 | 0 | 322.852 | 0.020771 | 2.699343 | 1162.2672 | 433.913 | 8.67826 | 5.785507 | 3.198806 | 0 |  | 75 | 150 | 50 | 2023-09-11 21:20
3347 | Maxwell-2.7V-450F_d_230907_015_4.xlsx | Maxwell-2.7V-450F_d | 348 | 174 | CCD | -3000 | 387 | 6.45 | 0.1075 | 1631.476 | 6.042505 | 32.62953 | 94.44938 | 99.81044 | 0.004075208 | 0.012246 | 1430.716 | 5.298949 | 5.588736 | 74.51648 | 1 | 256 | 322.24 | 2.687097 | 0 | 1160.064 | 431.7165 | 8.634329 | 5.756219 | 3.021253 | 2.649475 | 37.25824 | 75 | 150 | 50 | 2023-09-11 21:50
3348 | Maxwell-2.7V-450F_d_230907_015_4.xlsx | Maxwell-2.7V-450F_d | 349 | 175 | CCCV | 5 | 1800 | 30 | 0.5 | 1727.475 | 6.398057 | 34.54951 | 0 | 0 | 0 | 0.020771 | 0 | 0 |  |  | 1 | 0 | 322.864 | 0.020771 | 2.699343 | 1162.3104 | 433.9291 | 8.678582 | 5.785722 | 3.199029 | 0 |  | 75 | 150 | 50 | 2023-09-11 21:56
3349 | Maxwell-2.7V-450F_d_230907_015_4.xlsx | Maxwell-2.7V-450F_d | 350 | 175 | CCD | -3000 | 387 | 6.45 | 0.1075 | 1631.383 | 6.042161 | 32.62767 | 94.43743 | 99.7993 | 0.004126789 | 0.012401 | 1433.618 | 5.309696 | 5.57828 | 74.37707 | 1 | 257 | 322.216 | 2.686942 | 0 | 1159.9776 | 431.7092 | 8.634184 | 5.756123 | 3.02108 | 2.654848 | 37.18853 | 75 | 150 | 50 | 2023-09-11 22:26
3350 | Maxwell-2.7V-450F_d_230907_015_4.xlsx | Maxwell-2.7V-450F_d | 351 | 176 | CCCV | 5 | 1800 | 30 | 0.5 | 1727.181 | 6.396967 | 34.54362 | 0 | 0 | 0 | 0.020616 | 0 | 0 |  |  | 1 | 0 | 322.915 | 0.020616 | 2.699498 | 1162.494 | 433.9474 | 8.678949 | 5.785966 | 3.198484 | 0 |  | 75 | 150 | 50 | 2023-09-11 22:32
3351 | Maxwell-2.7V-450F_d_230907_015_4.xlsx | Maxwell-2.7V-450F_d | 352 | 176 | CCD | -3000 | 387 | 6.45 | 0.1075 | 1631.884 | 6.044014 | 32.63768 | 94.48249 | 99.81419 | 0.003868885 | 0.011626 | 1430.918 | 5.299696 | 5.589524 | 74.52698 | 1 | 256 | 322.315 | 2.687872 | 0 | 1160.334 | 431.6924 | 8.633849 | 5.755899 | 3.022007 | 2.649848 | 37.26349 | 75 | 150 | 50 | 2023-09-11 23:02
3352 | Maxwell-2.7V-450F_d_230907_015_4.xlsx | Maxwell-2.7V-450F_d | 353 | 177 | CCCV | 5 | 1800 | 30 | 0.5 | 1726.908 | 6.395957 | 34.53817 | 0 | 0 | 0 | 0.020616 | 0 | 0 |  |  | 1 | 0 | 322.8 | 0.020616 | 2.699343 | 1162.08 | 433.818 | 8.67636 | 5.78424 | 3.197979 | 0 |  | 75 | 150 | 50 | 2023-09-11 23:09
3353 | Maxwell-2.7V-450F_d_230907_015_4.xlsx | Maxwell-2.7V-450F_d | 354 | 177 | CCD | -3000 | 387 | 6.45 | 0.1075 | 1631.011 | 6.040781 | 32.62021 | 94.44686 | 99.81103 | 0.004023627 | 0.012091 | 1430.469 | 5.298035 | 5.587771 | 74.50361 | 1 | 256 | 322.19 | 2.687252 | 0 | 1159.884 | 431.6246 | 8.632491 | 5.754994 | 3.02039 | 2.649017 | 37.25181 | 75 | 150 | 50 | 2023-09-11 23:39
3354 | Maxwell-2.7V-450F_d_230907_015_4.xlsx | Maxwell-2.7V-450F_d | 355 | 178 | CCCV | 4 | 1800 | 30 | 0.5 | 1726.622 | 6.394897 | 34.53244 | 0 | 0 | 0 | 0.020926 | 0 | 0 |  |  | 1 | 0 | 322.845 | 0.020926 | 2.699343 | 1162.242 | 433.9287 | 8.678574 | 5.785716 | 3.197449 | 0 |  | 75 | 150 | 50 | 2023-09-11 23:45
3355 | Maxwell-2.7V-450F_d_230907_015_4.xlsx | Maxwell-2.7V-450F_d | 356 | 178 | CCD | -3000 | 387 | 6.45 | 0.1075 | 1631.368 | 6.042104 | 32.62736 | 94.48321 | 99.81291 | 0.004024967 | 0.012091 | 1430.696 | 5.298874 | 5.588656 | 74.51542 | 1 | 256 | 322.241 | 2.687252 | 0 | 1160.0676 | 431.6929 | 8.633858 | 5.755905 | 3.021052 | 2.649437 | 37.25771 | 75 | 150 | 50 | 2023-09-12 00:15
3356 | Maxwell-2.7V-450F_d_230907_015_4.xlsx | Maxwell-2.7V-450F_d | 357 | 179 | CCCV | 4 | 1800 | 30 | 0.5 | 1727.105 | 6.396684 | 34.54209 | 0 | 0 | 0 | 0.020926 | 0 | 0 |  |  | 1 | 0 | 322.838 | 0.020926 | 2.699343 | 1162.2168 | 433.9193 | 8.678386 | 5.785591 | 3.198342 | 0 |  | 75 | 150 | 50 | 2023-09-12 00:22
3357 | Maxwell-2.7V-450F_d_230907_015_4.xlsx | Maxwell-2.7V-450F_d | 358 | 179 | CCD | -3000 | 387 | 6.45 | 0.1075 | 1631.096 | 6.041095 | 32.62192 | 94.44105 | 99.79928 | 0.004128162 | 0.012401 | 1430.609 | 5.298553 | 5.588318 | 74.51091 | 1 | 256 | 322.19 | 2.686942 | 0 | 1159.884 | 431.6744 | 8.633487 | 5.755658 | 3.020548 | 2.649277 | 37.25545 | 75 | 150 | 50 | 2023-09-12 00:52
3358 | Maxwell-2.7V-450F_d_230907_015_4.xlsx | Maxwell-2.7V-450F_d | 359 | 180 | CCCV | 4 | 1800 | 30 | 0.5 | 1726.3 | 6.393704 | 34.526 | 0 | 0 | 0 | 0.020771 | 0 | 0 |  |  | 1 | 0 | 322.794 | 0.020771 | 2.699343 | 1162.0584 | 433.835 | 8.676701 | 5.784467 | 3.196852 | 0 |  | 75 | 150 | 50 | 2023-09-12 00:58
3359 | Maxwell-2.7V-450F_d_230907_015_4.xlsx | Maxwell-2.7V-450F_d | 360 | 180 | CCD | -3000 | 387 | 6.45 | 0.1075 | 1631.037 | 6.040879 | 32.62075 | 94.48167 | 99.81319 | 0.004024967 | 0.012091 | 1430.413 | 5.297828 | 5.587553 | 74.5007 | 1 | 256 | 322.191 | 2.687252 | 0 | 1159.8876 | 431.6259 | 8.632518 | 5.755012 | 3.020439 | 2.648914 | 37.25035 | 75 | 150 | 50 | 2023-09-12 01:28
3360 | Maxwell-2.7V-450F_d_230907_015_4.xlsx | Maxwell-2.7V-450F_d | 361 | 181 | CCCV | 5 | 1800 | 30 | 0.5 | 1727.021 | 6.396375 | 34.54043 | 0 | 0 | 0 | 0.020616 | 0 | 0 |  |  | 1 | 0 | 322.787 | 0.020616 | 2.699343 | 1162.0332 | 433.8005 | 8.676011 | 5.784007 | 3.198188 | 0 |  | 75 | 150 | 50 | 2023-09-12 01:35
3361 | Maxwell-2.7V-450F_d_230907_015_4.xlsx | Maxwell-2.7V-450F_d | 362 | 181 | CCD | -3000 | 386 | 6.433333 | 0.1072222 | 1630.648 | 6.039439 | 32.61297 | 94.4197 | 99.79956 | 0.004075208 | 0.012246 | 1430.161 | 5.296894 | 5.586568 | 74.48757 | 1 | 256 | 322.14 | 2.687097 | 0 | 1159.704 | 431.5825 | 8.63165 | 5.754433 | 3.019719 | 2.648447 | 37.24378 | 75 | 150 | 50 | 2023-09-12 02:05
3362 | Maxwell-2.7V-450F_d_230907_015_4.xlsx | Maxwell-2.7V-450F_d | 363 | 182 | CCCV | 4 | 1800 | 30 | 0.5 | 1726.272 | 6.393601 | 34.52544 | 0 | 0 | 0 | 0.020926 | 0 | 0 |  |  | 1 | 0 | 322.747 | 0.020926 | 2.699343 | 1161.8892 | 433.797 | 8.67594 | 5.78396 | 3.1968 | 0 |  | 75 | 150 | 50 | 2023-09-12 02:11
3363 | Maxwell-2.7V-450F_d_230907_015_4.xlsx | Maxwell-2.7V-450F_d | 364 | 182 | CCD | -3000 | 387 | 6.45 | 0.1075 | 1630.872 | 6.040266 | 32.61744 | 94.47362 | 99.81162 | 0.004024967 | 0.012091 | 1430.454 | 5.297976 | 5.587709 | 74.50279 | 1 | 256 | 322.139 | 2.687252 | 0 | 1159.7004 | 431.5563 | 8.631125 | 5.754083 | 3.020133 | 2.648988 | 37.2514 | 75 | 150 | 50 | 2023-09-12 02:41
3364 | Maxwell-2.7V-450F_d_230907_015_4.xlsx | Maxwell-2.7V-450F_d | 365 | 183 | CCCV | 6 | 1800 | 30 | 0.5 | 1726.525 | 6.394536 | 34.5305 | 0 | 0 | 0 | 0.020461 | 0 | 0 |  |  | 1 | 0 | 322.736 | 0.020461 | 2.699343 | 1161.8496 | 433.7069 | 8.674138 | 5.782759 | 3.197268 | 0 |  | 75 | 150 | 50 | 2023-09-12 02:48
3365 | Maxwell-2.7V-450F_d_230907_015_4.xlsx | Maxwell-2.7V-450F_d | 366 | 183 | CCD | -3000 | 386 | 6.433333 | 0.1072222 | 1630.611 | 6.0393 | 32.61222 | 94.4447 | 99.79984 | 0.004073852 | 0.012246 | 1430.312 | 5.297451 | 5.587156 | 74.49541 | 1 | 256 | 322.09 | 2.687097 | 0 | 1159.524 | 431.5155 | 8.63031 | 5.75354 | 3.01965 | 2.648726 | 37.2477 | 75 | 150 | 50 | 2023-09-12 03:18
3366 | Maxwell-2.7V-450F_d_230907_015_4.xlsx | Maxwell-2.7V-450F_d | 367 | 184 | CCCV | 4 | 1800 | 30 | 0.5 | 1726.583 | 6.394752 | 34.53166 | 0 | 0 | 0 | 0.020926 | 0 | 0 |  |  | 1 | 0 | 322.745 | 0.020926 | 2.699343 | 1161.882 | 433.7943 | 8.675886 | 5.783924 | 3.197376 | 0 |  | 75 | 150 | 50 | 2023-09-12 03:24
3367 | Maxwell-2.7V-450F_d_230907_015_4.xlsx | Maxwell-2.7V-450F_d | 368 | 184 | CCD | -3000 | 387 | 6.45 | 0.1075 | 1631.088 | 6.041066 | 32.62175 | 94.46912 | 99.82029 | 0.004024967 | 0.012091 | 1433.584 | 5.309571 | 5.578148 | 74.37531 | 1 | 257 | 322.165 | 2.687252 | 0 | 1159.794 | 431.5911 | 8.631822 | 5.754548 | 3.020533 | 2.654785 | 37.18765 | 75 | 150 | 50 | 2023-09-12 03:54
3368 | Maxwell-2.7V-450F_d_230907_015_4.xlsx | Maxwell-2.7V-450F_d | 369 | 185 | CCCV | 6 | 1800 | 30 | 0.5 | 1726.64 | 6.394961 | 34.53279 | 0 | 0 | 0 | 0.020771 | 0 | 0 |  |  | 1 | 0 | 322.727 | 0.020771 | 2.699343 | 1161.8172 | 433.745 | 8.6749 | 5.783267 | 3.197481 | 0 |  | 75 | 150 | 50 | 2023-09-12 04:00
3369 | Maxwell-2.7V-450F_d_230907_015_4.xlsx | Maxwell-2.7V-450F_d | 370 | 185 | CCD | -3000 | 386 | 6.433333 | 0.1072222 | 1630.95 | 6.040555 | 32.619 | 94.45804 | 99.81811 | 0.004125416 | 0.012401 | 1433.474 | 5.309163 | 5.57772 | 74.3696 | 1 | 257 | 322.14 | 2.686942 | 0 | 1159.704 | 431.6074 | 8.632148 | 5.754765 | 3.020277 | 2.654582 | 37.1848 | 75 | 150 | 50 | 2023-09-12 04:30
3370 | Maxwell-2.7V-450F_d_230907_015_4.xlsx | Maxwell-2.7V-450F_d | 371 | 186 | CCCV | 5 | 1800 | 30 | 0.5 | 1726.296 | 6.39369 | 34.52593 | 0 | 0 | 0 | 0.020461 | 0 | 0 |  |  | 1 | 0 | 322.772 | 0.020461 | 2.699343 | 1161.9792 | 433.7553 | 8.675106 | 5.783404 | 3.196845 | 0 |  | 75 | 150 | 50 | 2023-09-12 04:37
3371 | Maxwell-2.7V-450F_d_230907_015_4.xlsx | Maxwell-2.7V-450F_d | 372 | 186 | CCD | -3000 | 386 | 6.433333 | 0.1072222 | 1630.566 | 6.039132 | 32.61131 | 94.45456 | 99.7884 | 0.004126789 | 0.012401 | 1433.196 | 5.308132 | 5.576637 | 74.35516 | 1 | 257 | 322.089 | 2.686942 | 0 | 1159.5204 | 431.5391 | 8.630781 | 5.753854 | 3.019566 | 2.654066 | 37.17758 | 75 | 150 | 50 | 2023-09-12 05:07
3372 | Maxwell-2.7V-450F_d_230907_015_4.xlsx | Maxwell-2.7V-450F_d | 373 | 187 | CCCV | 5 | 1800 | 30 | 0.5 | 1725.515 | 6.390798 | 34.51031 | 0 | 0 | 0 | 0.021081 | 0 | 0 |  |  | 1 | 0 | 322.648 | 0.021081 | 2.699343 | 1161.5328 | 433.689 | 8.67378 | 5.78252 | 3.195399 | 0 |  | 75 | 150 | 50 | 2023-09-12 05:13
3373 | Maxwell-2.7V-450F_d_230907_015_4.xlsx | Maxwell-2.7V-450F_d | 374 | 187 | CCD | -3000 | 386 | 6.433333 | 0.1072222 | 1630.546 | 6.039058 | 32.61092 | 94.49616 | 99.81187 | 0.004126789 | 0.012401 | 1430.253 | 5.297235 | 5.586928 | 74.49237 | 1 | 256 | 322.041 | 2.686942 | 0 | 1159.3476 | 431.4747 | 8.629495 | 5.752997 | 3.019529 | 2.648618 | 37.24618 | 75 | 150 | 50 | 2023-09-12 05:43
3374 | Maxwell-2.7V-450F_d_230907_015_4.xlsx | Maxwell-2.7V-450F_d | 375 | 188 | CCCV | 4 | 1800 | 30 | 0.5 | 1725.198 | 6.389621 | 34.50395 | 0 | 0 | 0 | 0.021546 | 0 | 0 |  |  | 1 | 0 | 322.664 | 0.021546 | 2.699343 | 1161.5904 | 433.7858 | 8.675717 | 5.783811 | 3.19481 | 0 |  | 75 | 150 | 50 | 2023-09-12 05:50
3375 | Maxwell-2.7V-450F_d_230907_015_4.xlsx | Maxwell-2.7V-450F_d | 376 | 188 | CCD | -3000 | 386 | 6.433333 | 0.1072222 | 1630.355 | 6.038352 | 32.6071 | 94.50252 | 99.82242 | 0.00417976 | 0.012556 | 1430.16 | 5.29689 | 5.586564 | 74.48752 | 1 | 256 | 322.091 | 2.686787 | 0 | 1159.5276 | 431.5666 | 8.631333 | 5.754222 | 3.019176 | 2.648445 | 37.24376 | 75 | 150 | 50 | 2023-09-12 06:20
3376 | Maxwell-2.7V-450F_d_230907_015_4.xlsx | Maxwell-2.7V-450F_d | 377 | 189 | CCCV | 4 | 1800 | 30 | 0.5 | 1726.805 | 6.395573 | 34.53609 | 0 | 0 | 0 | 0.020151 | 0 | 0 |  |  | 1 | 0 | 322.713 | 0.020151 | 2.699343 | 1161.7668 | 433.6258 | 8.672516 | 5.781677 | 3.197787 | 0 |  | 75 | 150 | 50 | 2023-09-12 06:26
3377 | Maxwell-2.7V-450F_d_230907_015_4.xlsx | Maxwell-2.7V-450F_d | 378 | 189 | CCD | -3000 | 386 | 6.433333 | 0.1072222 | 1630.547 | 6.039063 | 32.61094 | 94.42567 | 99.7992 | 0.004024967 | 0.012091 | 1430.278 | 5.297325 | 5.587022 | 74.49363 | 1 | 256 | 322.065 | 2.687252 | 0 | 1159.434 | 431.4571 | 8.629142 | 5.752762 | 3.019531 | 2.648662 | 37.24682 | 75 | 150 | 50 | 2023-09-12 06:56
3378 | Maxwell-2.7V-450F_d_230907_015_4.xlsx | Maxwell-2.7V-450F_d | 379 | 190 | CCCV | 6 | 1800 | 30 | 0.5 | 1726.67 | 6.395075 | 34.53341 | 0 | 0 | 0 | 0.021236 | 0 | 0 |  |  | 1 | 0 | 322.697 | 0.021236 | 2.699343 | 1161.7092 | 433.78 | 8.6756 | 5.783733 | 3.197538 | 0 |  | 75 | 150 | 50 | 2023-09-12 07:03
3379 | Maxwell-2.7V-450F_d_230907_015_4.xlsx | Maxwell-2.7V-450F_d | 380 | 190 | CCD | -3000 | 386 | 6.433333 | 0.1072222 | 1630.714 | 6.039681 | 32.61428 | 94.44269 | 99.81965 | 0.004022289 | 0.012091 | 1430.363 | 5.297642 | 5.587356 | 74.49808 | 1 | 256 | 322.115 | 2.687252 | 0 | 1159.614 | 431.5241 | 8.630482 | 5.753655 | 3.019841 | 2.648821 | 37.24904 | 75 | 150 | 50 | 2023-09-12 07:33
3380 | Maxwell-2.7V-450F_d_230907_015_4.xlsx | Maxwell-2.7V-450F_d | 381 | 191 | CCCV | 5 | 1800 | 30 | 0.5 | 1725.783 | 6.391791 | 34.51567 | 0 | 0 | 0 | 0.020461 | 0 | 0 |  |  | 1 | 0 | 322.664 | 0.020461 | 2.699343 | 1161.5904 | 433.6101 | 8.672203 | 5.781469 | 3.195895 | 0 |  | 75 | 150 | 50 | 2023-09-12 07:39
3381 | Maxwell-2.7V-450F_d_230907_015_4.xlsx | Maxwell-2.7V-450F_d | 382 | 191 | CCD | -3000 | 386 | 6.433333 | 0.1072222 | 1630.287 | 6.038101 | 32.60575 | 94.4665 | 99.79886 | 0.004023627 | 0.012091 | 1430.234 | 5.297163 | 5.586852 | 74.49136 | 1 | 256 | 322.015 | 2.687252 | 0 | 1159.254 | 431.3901 | 8.627803 | 5.751868 | 3.019051 | 2.648582 | 37.24568 | 75 | 150 | 50 | 2023-09-12 08:09
3382 | Maxwell-2.7V-450F_d_230907_015_4.xlsx | Maxwell-2.7V-450F_d | 383 | 192 | CCCV | 5 | 1800 | 30 | 0.5 | 1725.252 | 6.389821 | 34.50504 | 0 | 0 | 0 | 0.020926 | 0 | 0 |  |  | 1 | 0 | 322.607 | 0.020926 | 2.699343 | 1161.3852 | 433.6088 | 8.672176 | 5.781451 | 3.194911 | 0 |  | 75 | 150 | 50 | 2023-09-12 08:16
3383 | Maxwell-2.7V-450F_d_230907_015_4.xlsx | Maxwell-2.7V-450F_d | 384 | 192 | CCD | -3000 | 386 | 6.433333 | 0.1072222 | 1630.348 | 6.038326 | 32.60696 | 94.49913 | 99.8323 | 0.004075208 | 0.012246 | 1430.243 | 5.297197 | 5.586887 | 74.49183 | 1 | 256 | 322.066 | 2.687097 | 0 | 1159.4376 | 431.4833 | 8.629667 | 5.753111 | 3.019163 | 2.648598 | 37.24592 | 75 | 150 | 50 | 2023-09-12 08:46
3384 | Maxwell-2.7V-450F_d_230907_015_4.xlsx | Maxwell-2.7V-450F_d | 385 | 193 | CCCV | 4 | 1800 | 30 | 0.5 | 1725.748 | 6.39166 | 34.51496 | 0 | 0 | 0 | 0.020616 | 0 | 0 |  |  | 1 | 0 | 322.722 | 0.020616 | 2.699343 | 1161.7992 | 433.7132 | 8.674264 | 5.782842 | 3.19583 | 0 |  | 75 | 150 | 50 | 2023-09-12 08:52
3385 | Maxwell-2.7V-450F_d_230907_015_4.xlsx | Maxwell-2.7V-450F_d | 386 | 193 | CCD | -3000 | 386 | 6.433333 | 0.1072222 | 1630.633 | 6.039382 | 32.61267 | 94.48848 | 99.80448 | 0.003973369 | 0.011936 | 1433.387 | 5.30884 | 5.577381 | 74.36507 | 1 | 257 | 322.091 | 2.687407 | 0 | 1159.5276 | 431.4671 | 8.629341 | 5.752894 | 3.019691 | 2.65442 | 37.18254 | 75 | 150 | 50 | 2023-09-12 09:22
3386 | Maxwell-2.7V-450F_d_230907_015_4.xlsx | Maxwell-2.7V-450F_d | 387 | 194 | CCCV | 5 | 1800 | 30 | 0.5 | 1724.947 | 6.388692 | 34.49894 | 0 | 0 | 0 | 0.020926 | 0 | 0 |  |  | 1 | 0 | 322.63 | 0.020926 | 2.699343 | 1161.468 | 433.6397 | 8.672794 | 5.781863 | 3.194346 | 0 |  | 75 | 150 | 50 | 2023-09-12 09:28
3387 | Maxwell-2.7V-450F_d_230907_015_4.xlsx | Maxwell-2.7V-450F_d | 388 | 194 | CCD | -3000 | 386 | 6.433333 | 0.1072222 | 1630.124 | 6.037497 | 32.60249 | 94.50287 | 99.80132 | 0.004075208 | 0.012246 | 1430.126 | 5.296762 | 5.586428 | 74.48571 | 1 | 256 | 321.989 | 2.687097 | 0 | 1159.1604 | 431.3802 | 8.627604 | 5.751736 | 3.018749 | 2.648381 | 37.24286 | 75 | 150 | 50 | 2023-09-12 09:58
3388 | Maxwell-2.7V-450F_d_230907_015_4.xlsx | Maxwell-2.7V-450F_d | 389 | 195 | CCCV | 4 | 1800 | 30 | 0.5 | 1724.792 | 6.38812 | 34.49585 | 0 | 0 | 0 | 0.020926 | 0 | 0 |  |  | 1 | 0 | 322.619 | 0.020926 | 2.699343 | 1161.4284 | 433.6249 | 8.672499 | 5.781666 | 3.19406 | 0 |  | 75 | 150 | 50 | 2023-09-12 10:05
3389 | Maxwell-2.7V-450F_d_230907_015_4.xlsx | Maxwell-2.7V-450F_d | 390 | 195 | CCD | -3000 | 386 | 6.433333 | 0.1072222 | 1630.39 | 6.038482 | 32.6078 | 94.52674 | 99.82053 | 0.003973369 | 0.011936 | 1430.307 | 5.297435 | 5.587138 | 74.49517 | 1 | 256 | 322.04 | 2.687407 | 0 | 1159.344 | 431.3987 | 8.627975 | 5.751983 | 3.019241 | 2.648717 | 37.24759 | 75 | 150 | 50 | 2023-09-12 10:35
3390 | Maxwell-2.7V-450F_d_230907_015_4.xlsx | Maxwell-2.7V-450F_d | 391 | 196 | CCCV | 4 | 1800 | 30 | 0.5 | 1725.71 | 6.391518 | 34.5142 | 0 | 0 | 0 | 0.021236 | 0 | 0 |  |  | 1 | 0 | 322.648 | 0.021236 | 2.699343 | 1161.5328 | 433.7141 | 8.674282 | 5.782855 | 3.195759 | 0 |  | 75 | 150 | 50 | 2023-09-12 10:41
3391 | Maxwell-2.7V-450F_d_230907_015_4.xlsx | Maxwell-2.7V-450F_d | 392 | 196 | CCD | -3000 | 386 | 6.433333 | 0.1072222 | 1630.121 | 6.037485 | 32.60242 | 94.46088 | 99.81156 | 0.004024967 | 0.012091 | 1430.099 | 5.296664 | 5.586325 | 74.48434 | 1 | 256 | 322.04 | 2.687252 | 0 | 1159.344 | 431.4236 | 8.628473 | 5.752315 | 3.018742 | 2.648332 | 37.24217 | 75 | 150 | 50 | 2023-09-12 11:11
3392 | Maxwell-2.7V-450F_d_230907_015_4.xlsx | Maxwell-2.7V-450F_d | 393 | 197 | CCCV | 6 | 1800 | 30 | 0.5 | 1725.48 | 6.390667 | 34.5096 | 0 | 0 | 0 | 0.020306 | 0 | 0 |  |  | 1 | 0 | 322.612 | 0.020306 | 2.699343 | 1161.4032 | 433.5152 | 8.670304 | 5.780202 | 3.195333 | 0 |  | 75 | 150 | 50 | 2023-09-12 11:18
3393 | Maxwell-2.7V-450F_d_230907_015_4.xlsx | Maxwell-2.7V-450F_d | 394 | 197 | CCD | -3000 | 386 | 6.433333 | 0.1072222 | 1629.869 | 6.036552 | 32.59738 | 94.45888 | 99.79945 | 0.004125416 | 0.012401 | 1433.045 | 5.307573 | 5.57605 | 74.34733 | 1 | 257 | 321.965 | 2.686942 | 0 | 1159.074 | 431.3729 | 8.627458 | 5.751639 | 3.018276 | 2.653787 | 37.17367 | 75 | 150 | 50 | 2023-09-12 11:48
3394 | Maxwell-2.7V-450F_d_230907_015_4.xlsx | Maxwell-2.7V-450F_d | 395 | 198 | CCCV | 5 | 1800 | 30 | 0.5 | 1725.501 | 6.390746 | 34.51003 | 0 | 0 | 0 | 0.020926 | 0 | 0 |  |  | 1 | 0 | 322.561 | 0.020926 | 2.699343 | 1161.2196 | 433.547 | 8.67094 | 5.780626 | 3.195373 | 0 |  | 75 | 150 | 50 | 2023-09-12 11:54
3395 | Maxwell-2.7V-450F_d_230907_015_4.xlsx | Maxwell-2.7V-450F_d | 396 | 198 | CCD | -3000 | 386 | 6.433333 | 0.1072222 | 1629.956 | 6.036872 | 32.59911 | 94.46273 | 99.80779 | 0.004023627 | 0.012091 | 1430.111 | 5.296706 | 5.586369 | 74.48492 | 1 | 256 | 321.941 | 2.687252 | 0 | 1158.9876 | 431.291 | 8.62582 | 5.750547 | 3.018436 | 2.648353 | 37.24246 | 75 | 150 | 50 | 2023-09-12 12:24
3396 | Maxwell-2.7V-450F_d_230907_015_4.xlsx | Maxwell-2.7V-450F_d | 397 | 199 | CCCV | 5 | 1800 | 30 | 0.5 | 1724.603 | 6.38742 | 34.49207 | 0 | 0 | 0 | 0.020926 | 0 | 0 |  |  | 1 | 0 | 322.571 | 0.020926 | 2.699343 | 1161.2556 | 433.5604 | 8.671208 | 5.780806 | 3.19371 | 0 |  | 75 | 150 | 50 | 2023-09-12 12:31
3397 | Maxwell-2.7V-450F_d_230907_015_4.xlsx | Maxwell-2.7V-450F_d | 398 | 199 | CCD | -3000 | 386 | 6.433333 | 0.1072222 | 1630.055 | 6.037242 | 32.60111 | 94.5177 | 99.80469 | 0.003972047 | 0.011936 | 1433.162 | 5.308006 | 5.576504 | 74.35339 | 1 | 257 | 321.941 | 2.687407 | 0 | 1158.9876 | 431.2661 | 8.625322 | 5.750215 | 3.018621 | 2.654003 | 37.1767 | 75 | 150 | 50 | 2023-09-12 13:01
3398 | Maxwell-2.7V-450F_d_230907_015_4.xlsx | Maxwell-2.7V-450F_d | 399 | 200 | CCCV | 5 | 1800 | 30 | 0.5 | 1724.784 | 6.388089 | 34.49568 | 0 | 0 | 0 | 0.020771 | 0 | 0 |  |  | 1 | 0 | 322.521 | 0.020771 | 2.699343 | 1161.0756 | 433.4681 | 8.669363 | 5.779575 | 3.194044 | 0 |  | 75 | 150 | 50 | 2023-09-12 13:07
3399 | Maxwell-2.7V-450F_d_230907_015_4.xlsx | Maxwell-2.7V-450F_d | 400 | 200 | CCD | -3000 | 386 | 6.433333 | 0.1072222 | 1629.59 | 6.035517 | 32.59179 | 94.4808 | 99.81986 | 0.004126789 | 0.012401 | 1432.82 | 5.306739 | 5.575174 | 74.33565 | 1 | 257 | 321.94 | 2.686942 | 0 | 1158.984 | 431.3394 | 8.626788 | 5.751192 | 3.017759 | 2.65337 | 37.16782 | 75 | 150 | 50 | 2023-09-12 13:37
3400 | Maxwell-2.7V-450F_d_230907_015_4.xlsx | Maxwell-2.7V-450F_d | 401 | 201 | CCCV | 6 | 1800 | 30 | 0.5 | 1724.756 | 6.387984 | 34.49511 | 0 | 0 | 0 | 0.020926 | 0 | 0 |  |  | 1 | 0 | 322.542 | 0.020926 | 2.699343 | 1161.1512 | 433.5214 | 8.670429 | 5.780286 | 3.193992 | 0 |  | 75 | 150 | 50 | 2023-09-12 13:44
3401 | Maxwell-2.7V-450F_d_230907_015_4.xlsx | Maxwell-2.7V-450F_d | 402 | 201 | CCD | -3000 | 386 | 6.433333 | 0.1072222 | 1629.548 | 6.035361 | 32.59095 | 94.47991 | 99.8053 | 0.004073852 | 0.012246 | 1429.781 | 5.295486 | 5.585083 | 74.46777 | 1 | 256 | 321.914 | 2.687097 | 0 | 1158.8904 | 431.2797 | 8.625594 | 5.750396 | 3.017681 | 2.647743 | 37.23389 | 75 | 150 | 50 | 2023-09-12 14:14
3402 | Maxwell-2.7V-450F_d_230907_015_4.xlsx | Maxwell-2.7V-450F_d | 403 | 202 | CCCV | 6 | 1800 | 30 | 0.5 | 1724.721 | 6.387854 | 34.49441 | 0 | 0 | 0 | 0.020771 | 0 | 0 |  |  | 1 | 0 | 322.54 | 0.020771 | 2.699343 | 1161.144 | 433.4937 | 8.669873 | 5.779916 | 3.193927 | 0 |  | 75 | 150 | 50 | 2023-09-12 14:20
3403 | Maxwell-2.7V-450F_d_230907_015_4.xlsx | Maxwell-2.7V-450F_d | 404 | 202 | CCD | -3000 | 386 | 6.433333 | 0.1072222 | 1630.048 | 6.037216 | 32.60097 | 94.51086 | 99.81367 | 0.003867598 | 0.011626 | 1430.24 | 5.297184 | 5.586873 | 74.49164 | 1 | 256 | 321.939 | 2.687717 | 0 | 1158.9804 | 431.2137 | 8.624274 | 5.749516 | 3.018608 | 2.648592 | 37.24582 | 75 | 150 | 50 | 2023-09-12 14:50
3404 | Maxwell-2.7V-450F_d_230907_015_4.xlsx | Maxwell-2.7V-450F_d | 405 | 203 | CCCV | 5 | 1800 | 30 | 0.5 | 1724.047 | 6.385361 | 34.48095 | 0 | 0 | 0 | 0.021081 | 0 | 0 |  |  | 1 | 0 | 322.528 | 0.021081 | 2.699343 | 1161.1008 | 433.5277 | 8.670554 | 5.78037 | 3.192681 | 0 |  | 75 | 150 | 50 | 2023-09-12 14:56
3405 | Maxwell-2.7V-450F_d_230907_015_4.xlsx | Maxwell-2.7V-450F_d | 406 | 203 | CCD | -3000 | 386 | 6.433333 | 0.1072222 | 1629.838 | 6.036436 | 32.59675 | 94.53555 | 99.81769 | 0.004023627 | 0.012091 | 1430 | 5.296295 | 5.585936 | 74.47914 | 1 | 256 | 321.94 | 2.687252 | 0 | 1158.984 | 431.2897 | 8.625793 | 5.750529 | 3.018218 | 2.648147 | 37.23957 | 75 | 150 | 50 | 2023-09-12 15:26
3406 | Maxwell-2.7V-450F_d_230907_015_4.xlsx | Maxwell-2.7V-450F_d | 407 | 204 | CCCV | 4 | 1800 | 30 | 0.5 | 1724.882 | 6.388453 | 34.49764 | 0 | 0 | 0 | 0.020461 | 0 | 0 |  |  | 1 | 0 | 322.564 | 0.020461 | 2.699498 | 1161.2304 | 433.4507 | 8.669014 | 5.779342 | 3.194226 | 0 |  | 75 | 150 | 50 | 2023-09-12 15:33
3407 | Maxwell-2.7V-450F_d_230907_015_4.xlsx | Maxwell-2.7V-450F_d | 408 | 204 | CCD | -3000 | 386 | 6.433333 | 0.1072222 | 1630.132 | 6.037524 | 32.60263 | 94.50683 | 99.80655 | 0.004024967 | 0.012091 | 1433.202 | 5.308155 | 5.576661 | 74.35548 | 1 | 257 | 321.94 | 2.687407 | 0 | 1158.984 | 431.2648 | 8.625296 | 5.750197 | 3.018762 | 2.654077 | 37.17774 | 75 | 150 | 50 | 2023-09-12 16:03
3408 | Maxwell-2.7V-450F_d_230907_015_4.xlsx | Maxwell-2.7V-450F_d | 409 | 205 | CCCV | 4 | 1800 | 30 | 0.5 | 1725.029 | 6.388996 | 34.50058 | 0 | 0 | 0 | 0.020616 | 0 | 0 |  |  | 1 | 0 | 322.52 | 0.020616 | 2.699343 | 1161.072 | 433.4417 | 8.668834 | 5.779223 | 3.194498 | 0 |  | 75 | 150 | 50 | 2023-09-12 16:09
3409 | Maxwell-2.7V-450F_d_230907_015_4.xlsx | Maxwell-2.7V-450F_d | 410 | 205 | CCD | -3000 | 386 | 6.433333 | 0.1072222 | 1629.742 | 6.036081 | 32.59484 | 94.4762 | 99.80435 | 0.004024967 | 0.012091 | 1430 | 5.296295 | 5.585937 | 74.47916 | 1 | 256 | 321.889 | 2.687252 | 0 | 1158.8004 | 431.2213 | 8.624427 | 5.749618 | 3.01804 | 2.648148 | 37.23958 | 75 | 150 | 50 | 2023-09-12 16:39
3410 | Maxwell-2.7V-450F_d_230907_015_4.xlsx | Maxwell-2.7V-450F_d | 411 | 206 | CCCV | 6 | 1800 | 30 | 0.5 | 1724.861 | 6.388373 | 34.49722 | 0 | 0 | 0 | 0.020771 | 0 | 0 |  |  | 1 | 0 | 322.515 | 0.020771 | 2.699498 | 1161.054 | 433.435 | 8.6687 | 5.779133 | 3.194187 | 0 |  | 75 | 150 | 50 | 2023-09-12 16:46
3411 | Maxwell-2.7V-450F_d_230907_015_4.xlsx | Maxwell-2.7V-450F_d | 412 | 206 | CCD | -3000 | 386 | 6.433333 | 0.1072222 | 1630.028 | 6.037142 | 32.60057 | 94.50203 | 99.82978 | 0.003919162 | 0.011781 | 1430.177 | 5.29695 | 5.586627 | 74.48836 | 1 | 256 | 321.966 | 2.687717 | 0 | 1159.0776 | 431.2499 | 8.624997 | 5.749998 | 3.018571 | 2.648475 | 37.24418 | 75 | 150 | 50 | 2023-09-12 17:16
3412 | Maxwell-2.7V-450F_d_230907_015_4.xlsx | Maxwell-2.7V-450F_d | 413 | 207 | CCCV | 6 | 1800 | 30 | 0.5 | 1724.473 | 6.386936 | 34.48945 | 0 | 0 | 0 | 0.020616 | 0 | 0 |  |  | 1 | 0 | 322.49 | 0.020616 | 2.699343 | 1160.964 | 433.4014 | 8.668028 | 5.778685 | 3.193468 | 0 |  | 75 | 150 | 50 | 2023-09-12 17:22
3413 | Maxwell-2.7V-450F_d_230907_015_4.xlsx | Maxwell-2.7V-450F_d | 414 | 207 | CCD | -3000 | 386 | 6.433333 | 0.1072222 | 1628.915 | 6.03302 | 32.57831 | 94.45875 | 99.79844 | 0.004125416 | 0.012401 | 1432.506 | 5.305579 | 5.573954 | 74.31939 | 1 | 257 | 321.84 | 2.686942 | 0 | 1158.624 | 431.2054 | 8.624109 | 5.749406 | 3.01651 | 2.652789 | 37.15969 | 75 | 150 | 50 | 2023-09-12 17:52
3414 | Maxwell-2.7V-450F_d_230907_015_4.xlsx | Maxwell-2.7V-450F_d | 415 | 208 | CCCV | 4 | 1800 | 30 | 0.5 | 1724.597 | 6.387396 | 34.49194 | 0 | 0 | 0 | 0.020461 | 0 | 0 |  |  | 1 | 0 | 322.502 | 0.020461 | 2.699343 | 1161.0072 | 433.3924 | 8.667849 | 5.778566 | 3.193698 | 0 |  | 75 | 150 | 50 | 2023-09-12 17:59
3415 | Maxwell-2.7V-450F_d_230907_015_4.xlsx | Maxwell-2.7V-450F_d | 416 | 208 | CCD | -3000 | 386 | 6.433333 | 0.1072222 | 1629.885 | 6.036612 | 32.59771 | 94.50819 | 99.81799 | 0.004076565 | 0.012246 | 1430.1 | 5.296668 | 5.58633 | 74.4844 | 1 | 256 | 321.915 | 2.687097 | 0 | 1158.894 | 431.281 | 8.625621 | 5.750414 | 3.018306 | 2.648334 | 37.2422 | 75 | 150 | 50 | 2023-09-12 18:29
3416 | Maxwell-2.7V-450F_d_230907_015_4.xlsx | Maxwell-2.7V-450F_d | 417 | 209 | CCCV | 4 | 1800 | 30 | 0.5 | 1725.454 | 6.39057 | 34.50908 | 0 | 0 | 0 | 0.020306 | 0 | 0 |  |  | 1 | 0 | 322.428 | 0.020306 | 2.699188 | 1160.7408 | 433.293 | 8.66586 | 5.77724 | 3.195285 | 0 |  | 75 | 150 | 50 | 2023-09-12 18:35
3417 | Maxwell-2.7V-450F_d_230907_015_4.xlsx | Maxwell-2.7V-450F_d | 418 | 209 | CCD | -3000 | 385 | 6.416667 | 0.1069444 | 1623.888 | 6.014401 | 32.47777 | 94.1137 | 99.64736 | 0.005779294 | 0.017361 | 1426.406 | 5.282987 | 5.5719 | 74.292 | 1 | 256 | 321.291 | 2.681827 | 0 | 1156.6476 | 431.2909 | 8.625818 | 5.750545 | 3.007201 | 2.641494 | 37.146 | 75 | 150 | 50 | 2023-09-12 19:05
3418 | Maxwell-2.7V-450F_d_230907_015_4.xlsx | Maxwell-2.7V-450F_d | 419 | 210 | CCCV | 4 | 1800 | 30 | 0.5 | 1724.049 | 6.385368 | 34.48098 | 0 | 0 | 0 | 0.020461 | 0 | 0 |  |  | 1 | 0 | 322.468 | 0.020461 | 2.699343 | 1160.8848 | 433.3467 | 8.666935 | 5.777957 | 3.192684 | 0 |  | 75 | 150 | 50 | 2023-09-12 19:11
3419 | Maxwell-2.7V-450F_d_230907_015_4.xlsx | Maxwell-2.7V-450F_d | 420 | 210 | CCD | -3000 | 386 | 6.433333 | 0.1072222 | 1629.25 | 6.034258 | 32.58499 | 94.50134 | 99.80494 | 0.004076565 | 0.012246 | 1429.753 | 5.29538 | 5.584971 | 74.46628 | 1 | 256 | 321.839 | 2.687097 | 0 | 1158.6204 | 431.1792 | 8.623584 | 5.749056 | 3.017129 | 2.64769 | 37.23314 | 75 | 150 | 50 | 2023-09-12 19:41
3420 | Maxwell-2.7V-450F_d_230907_015_4.xlsx | Maxwell-2.7V-450F_d | 421 | 211 | CCCV | 5 | 1800 | 30 | 0.5 | 1724.978 | 6.388808 | 34.49956 | 0 | 0 | 0 | 0.020616 | 0 | 0 |  |  | 1 | 0 | 322.457 | 0.020616 | 2.699343 | 1160.8452 | 433.357 | 8.667141 | 5.778094 | 3.194404 | 0 |  | 75 | 150 | 50 | 2023-09-12 19:48
3421 | Maxwell-2.7V-450F_d_230907_015_4.xlsx | Maxwell-2.7V-450F_d | 422 | 211 | CCD | -3000 | 386 | 6.433333 | 0.1072222 | 1629.11 | 6.03374 | 32.5822 | 94.44234 | 99.8009 | 0.004126789 | 0.012401 | 1429.592 | 5.294786 | 5.584344 | 74.45793 | 1 | 256 | 321.815 | 2.686942 | 0 | 1158.534 | 431.1719 | 8.623439 | 5.748959 | 3.01687 | 2.647393 | 37.22896 | 75 | 150 | 50 | 2023-09-12 20:18
3422 | Maxwell-2.7V-450F_d_230907_015_4.xlsx | Maxwell-2.7V-450F_d | 423 | 212 | CCCV | 5 | 1800 | 30 | 0.5 | 1723.668 | 6.383955 | 34.47336 | 0 | 0 | 0 | 0.020616 | 0 | 0 |  |  | 1 | 0 | 322.382 | 0.020616 | 2.699188 | 1160.5752 | 433.2813 | 8.665626 | 5.777084 | 3.191978 | 0 |  | 75 | 150 | 50 | 2023-09-12 20:24
3423 | Maxwell-2.7V-450F_d_230907_015_4.xlsx | Maxwell-2.7V-450F_d | 424 | 212 | CCD | -3000 | 386 | 6.433333 | 0.1072222 | 1628.668 | 6.032103 | 32.57336 | 94.48849 | 99.81668 | 0.004178369 | 0.012556 | 1429.311 | 5.293745 | 5.583247 | 74.44329 | 1 | 256 | 321.791 | 2.686632 | 0 | 1158.4476 | 431.1895 | 8.623791 | 5.749194 | 3.016051 | 2.646873 | 37.22165 | 75 | 150 | 50 | 2023-09-12 20:54
3424 | Maxwell-2.7V-450F_d_230907_015_4.xlsx | Maxwell-2.7V-450F_d | 425 | 213 | CCCV | 4 | 1800 | 30 | 0.5 | 1723.606 | 6.383726 | 34.47212 | 0 | 0 | 0 | 0.021081 | 0 | 0 |  |  | 1 | 0 | 322.405 | 0.021081 | 2.699343 | 1160.658 | 433.3624 | 8.667248 | 5.778165 | 3.191863 | 0 |  | 75 | 150 | 50 | 2023-09-12 21:01
3425 | Maxwell-2.7V-450F_d_230907_015_4.xlsx | Maxwell-2.7V-450F_d | 426 | 213 | CCD | -3000 | 386 | 6.433333 | 0.1072222 | 1629.001 | 6.033339 | 32.58003 | 94.51124 | 99.81731 | 0.004076565 | 0.012246 | 1429.658 | 5.295031 | 5.584603 | 74.46137 | 1 | 256 | 321.816 | 2.687097 | 0 | 1158.5376 | 431.1484 | 8.622968 | 5.748645 | 3.016669 | 2.647515 | 37.23068 | 75 | 150 | 50 | 2023-09-12 21:31
3426 | Maxwell-2.7V-450F_d_230907_015_4.xlsx | Maxwell-2.7V-450F_d | 427 | 214 | CCCV | 6 | 1800 | 30 | 0.5 | 1724.659 | 6.387625 | 34.49318 | 0 | 0 | 0 | 0.020771 | 0 | 0 |  |  | 1 | 0 | 322.426 | 0.020771 | 2.699343 | 1160.7336 | 433.3405 | 8.666809 | 5.777873 | 3.193813 | 0 |  | 75 | 150 | 50 | 2023-09-12 21:37
3427 | Maxwell-2.7V-450F_d_230907_015_4.xlsx | Maxwell-2.7V-450F_d | 428 | 214 | CCD | -3000 | 386 | 6.433333 | 0.1072222 | 1629.495 | 6.035166 | 32.5899 | 94.48216 | 99.81856 | 0.004022289 | 0.012091 | 1429.933 | 5.296049 | 5.585677 | 74.47569 | 1 | 256 | 321.841 | 2.687252 | 0 | 1158.6276 | 431.157 | 8.623141 | 5.74876 | 3.017583 | 2.648025 | 37.23785 | 75 | 150 | 50 | 2023-09-12 22:07
3428 | Maxwell-2.7V-450F_d_230907_015_4.xlsx | Maxwell-2.7V-450F_d | 429 | 215 | CCCV | 4 | 1800 | 30 | 0.5 | 1725.07 | 6.389149 | 34.50141 | 0 | 0 | 0 | 0.020306 | 0 | 0 |  |  | 1 | 0 | 322.409 | 0.020306 | 2.699343 | 1160.6724 | 433.2424 | 8.664848 | 5.776565 | 3.194575 | 0 |  | 75 | 150 | 50 | 2023-09-12 22:14
3429 | Maxwell-2.7V-450F_d_230907_015_4.xlsx | Maxwell-2.7V-450F_d | 430 | 215 | CCD | -3000 | 386 | 6.433333 | 0.1072222 | 1628.431 | 6.031224 | 32.56861 | 94.39793 | 99.7925 | 0.00417976 | 0.012556 | 1429.255 | 5.293539 | 5.583029 | 74.44039 | 1 | 256 | 321.74 | 2.686787 | 0 | 1158.264 | 431.0963 | 8.621926 | 5.747951 | 3.015612 | 2.646769 | 37.22019 | 75 | 150 | 50 | 2023-09-12 22:44
3430 | Maxwell-2.7V-450F_d_230907_015_4.xlsx | Maxwell-2.7V-450F_d | 431 | 216 | CCCV | 5 | 1800 | 30 | 0.5 | 1724.235 | 6.386055 | 34.4847 | 0 | 0 | 0 | 0.020926 | 0 | 0 |  |  | 1 | 0 | 322.358 | 0.020926 | 2.699343 | 1160.4888 | 433.2741 | 8.665483 | 5.776988 | 3.193027 | 0 |  | 75 | 150 | 50 | 2023-09-12 22:50
3431 | Maxwell-2.7V-450F_d_230907_015_4.xlsx | Maxwell-2.7V-450F_d | 432 | 216 | CCD | -3000 | 386 | 6.433333 | 0.1072222 | 1628.982 | 6.033266 | 32.57963 | 94.47563 | 99.81604 | 0.004075208 | 0.012246 | 1432.63 | 5.306037 | 5.574435 | 74.3258 | 1 | 257 | 321.765 | 2.687097 | 0 | 1158.354 | 431.0801 | 8.621602 | 5.747734 | 3.016633 | 2.653018 | 37.1629 | 75 | 150 | 50 | 2023-09-12 23:20
3432 | Maxwell-2.7V-450F_d_230907_015_4.xlsx | Maxwell-2.7V-450F_d | 433 | 217 | CCCV | 6 | 1800 | 30 | 0.5 | 1723.695 | 6.384056 | 34.4739 | 0 | 0 | 0 | 0.020771 | 0 | 0 |  |  | 1 | 0 | 322.223 | 0.020771 | 2.699343 | 1160.0028 | 433.0676 | 8.661352 | 5.774235 | 3.192028 | 0 |  | 75 | 150 | 50 | 2023-09-12 23:27
3433 | Maxwell-2.7V-450F_d_230907_015_4.xlsx | Maxwell-2.7V-450F_d | 434 | 217 | CCD | -3000 | 386 | 6.433333 | 0.1072222 | 1628.591 | 6.031818 | 32.57182 | 94.48254 | 99.8501 | 0.004176979 | 0.012556 | 1429.423 | 5.294159 | 5.583683 | 74.44911 | 1 | 256 | 321.74 | 2.686787 | 0 | 1158.264 | 431.0963 | 8.621926 | 5.747951 | 3.015909 | 2.64708 | 37.22456 | 75 | 150 | 50 | 2023-09-12 23:57
3434 | Maxwell-2.7V-450F_d_230907_015_4.xlsx | Maxwell-2.7V-450F_d | 435 | 218 | CCCV | 4 | 1800 | 30 | 0.5 | 1723.785 | 6.384388 | 34.47569 | 0 | 0 | 0 | 0.020616 | 0 | 0 |  |  | 1 | 0 | 322.381 | 0.020616 | 2.699343 | 1160.5716 | 433.2549 | 8.665098 | 5.776732 | 3.192194 | 0 |  | 75 | 150 | 50 | 2023-09-13 00:03
3435 | Maxwell-2.7V-450F_d_230907_015_4.xlsx | Maxwell-2.7V-450F_d | 436 | 218 | CCD | -3000 | 386 | 6.433333 | 0.1072222 | 1628.889 | 6.032924 | 32.57779 | 94.49495 | 99.81699 | 0.004076565 | 0.012246 | 1429.617 | 5.294876 | 5.58444 | 74.4592 | 1 | 256 | 321.791 | 2.687097 | 0 | 1158.4476 | 431.1149 | 8.622298 | 5.748199 | 3.016462 | 2.647438 | 37.2296 | 75 | 150 | 50 | 2023-09-13 00:33
3436 | Maxwell-2.7V-450F_d_230907_015_4.xlsx | Maxwell-2.7V-450F_d | 437 | 219 | CCCV | 4 | 1800 | 30 | 0.5 | 1723.614 | 6.383755 | 34.47228 | 0 | 0 | 0 | 0.020616 | 0 | 0 |  |  | 1 | 0 | 322.329 | 0.020616 | 2.699188 | 1160.3844 | 433.2101 | 8.664202 | 5.776134 | 3.191877 | 0 |  | 75 | 150 | 50 | 2023-09-13 00:39
3437 | Maxwell-2.7V-450F_d_230907_015_4.xlsx | Maxwell-2.7V-450F_d | 438 | 219 | CCD | -3000 | 386 | 6.433333 | 0.1072222 | 1628.405 | 6.031131 | 32.56811 | 94.47623 | 99.80951 | 0.004128162 | 0.012401 | 1429.259 | 5.293552 | 5.583043 | 74.44057 | 1 | 256 | 321.715 | 2.686787 | 0 | 1158.174 | 431.0628 | 8.621257 | 5.747504 | 3.015566 | 2.646776 | 37.22029 | 75 | 150 | 50 | 2023-09-13 01:09
3438 | Maxwell-2.7V-450F_d_230907_015_4.xlsx | Maxwell-2.7V-450F_d | 439 | 220 | CCCV | 4 | 1800 | 30 | 0.5 | 1723.8 | 6.384444 | 34.476 | 0 | 0 | 0 | 0.020616 | 0 | 0 |  |  | 1 | 0 | 322.311 | 0.020616 | 2.699188 | 1160.3196 | 433.1859 | 8.663718 | 5.775812 | 3.192222 | 0 |  | 75 | 150 | 50 | 2023-09-13 01:16
3439 | Maxwell-2.7V-450F_d_230907_015_4.xlsx | Maxwell-2.7V-450F_d | 440 | 220 | CCD | -3000 | 386 | 6.433333 | 0.1072222 | 1628.364 | 6.030977 | 32.56727 | 94.46362 | 99.8154 | 0.004128162 | 0.012401 | 1432.329 | 5.304922 | 5.573264 | 74.31019 | 1 | 257 | 321.716 | 2.686787 | 0 | 1158.1776 | 431.0642 | 8.621283 | 5.747522 | 3.015488 | 2.652461 | 37.15509 | 75 | 150 | 50 | 2023-09-13 01:46
3440 | Maxwell-2.7V-450F_d_230907_015_4.xlsx | Maxwell-2.7V-450F_d | 441 | 221 | CCCV | 6 | 1801 | 30.01667 | 0.5002778 | 1724.23 | 6.386036 | 34.48459 | 0 | 0 | 0 | 0.021081 | 0 | 0 |  |  | 1 | 0 | 322.395 | 0.021081 | 2.699498 | 1160.622 | 433.3239 | 8.666477 | 5.777652 | 3.193018 | 0 |  | 75 | 150 | 50 | 2023-09-13 01:52
3441 | Maxwell-2.7V-450F_d_230907_015_4.xlsx | Maxwell-2.7V-450F_d | 442 | 221 | CCD | -3000 | 386 | 6.433333 | 0.1072222 | 1629.145 | 6.033872 | 32.58291 | 94.48541 | 99.79714 | 0.003919162 | 0.011781 | 1432.885 | 5.306982 | 5.575429 | 74.33905 | 1 | 257 | 321.741 | 2.687717 | 0 | 1158.2676 | 430.9485 | 8.61897 | 5.74598 | 3.016936 | 2.653491 | 37.16952 | 75 | 150 | 50 | 2023-09-13 02:22
3442 | Maxwell-2.7V-450F_d_230907_015_4.xlsx | Maxwell-2.7V-450F_d | 443 | 222 | CCCV | 4 | 1800 | 30 | 0.5 | 1723.051 | 6.381669 | 34.46101 | 0 | 0 | 0 | 0.021081 | 0 | 0 |  |  | 1 | 0 | 322.247 | 0.021081 | 2.699343 | 1160.0892 | 433.15 | 8.663 | 5.775333 | 3.190835 | 0 |  | 75 | 150 | 50 | 2023-09-13 02:29
3443 | Maxwell-2.7V-450F_d_230907_015_4.xlsx | Maxwell-2.7V-450F_d | 444 | 222 | CCD | -3000 | 386 | 6.433333 | 0.1072222 | 1628.47 | 6.031372 | 32.56941 | 94.51088 | 99.83491 | 0.004076565 | 0.012246 | 1432.326 | 5.30491 | 5.573252 | 74.31002 | 1 | 257 | 321.715 | 2.687097 | 0 | 1158.174 | 431.0131 | 8.620262 | 5.746841 | 3.015686 | 2.652455 | 37.15501 | 75 | 150 | 50 | 2023-09-13 02:59
3444 | Maxwell-2.7V-450F_d_230907_015_4.xlsx | Maxwell-2.7V-450F_d | 445 | 223 | CCCV | 6 | 1800 | 30 | 0.5 | 1723.364 | 6.382828 | 34.46727 | 0 | 0 | 0 | 0.020461 | 0 | 0 |  |  | 1 | 0 | 322.327 | 0.020461 | 2.699343 | 1160.3772 | 433.1573 | 8.663145 | 5.77543 | 3.191414 | 0 |  | 75 | 150 | 50 | 2023-09-13 03:05
3445 | Maxwell-2.7V-450F_d_230907_015_4.xlsx | Maxwell-2.7V-450F_d | 446 | 223 | CCD | -3000 | 386 | 6.433333 | 0.1072222 | 1628.329 | 6.030846 | 32.56657 | 94.48549 | 99.78686 | 0.004125416 | 0.012401 | 1429.272 | 5.293599 | 5.583093 | 74.44124 | 1 | 256 | 321.64 | 2.686942 | 0 | 1157.904 | 430.9375 | 8.618749 | 5.745833 | 3.015423 | 2.6468 | 37.22062 | 75 | 150 | 50 | 2023-09-13 03:35
3446 | Maxwell-2.7V-450F_d_230907_015_4.xlsx | Maxwell-2.7V-450F_d | 447 | 224 | CCCV | 4 | 1800 | 30 | 0.5 | 1723.113 | 6.381898 | 34.46225 | 0 | 0 | 0 | 0.020926 | 0 | 0 |  |  | 1 | 0 | 322.261 | 0.020926 | 2.699343 | 1160.1396 | 433.1438 | 8.662875 | 5.77525 | 3.190949 | 0 |  | 75 | 150 | 50 | 2023-09-13 03:42
3447 | Maxwell-2.7V-450F_d_230907_015_4.xlsx | Maxwell-2.7V-450F_d | 448 | 224 | CCD | -3000 | 386 | 6.433333 | 0.1072222 | 1628.413 | 6.031158 | 32.56825 | 94.50414 | 99.82312 | 0.004128162 | 0.012401 | 1429.314 | 5.293756 | 5.583259 | 74.44345 | 1 | 256 | 321.691 | 2.686942 | 0 | 1158.0876 | 431.0058 | 8.620116 | 5.746744 | 3.015579 | 2.646878 | 37.22172 | 75 | 150 | 50 | 2023-09-13 04:12
3448 | Maxwell-2.7V-450F_d_230907_015_4.xlsx | Maxwell-2.7V-450F_d | 449 | 225 | CCCV | 4 | 1800 | 30 | 0.5 | 1722.975 | 6.38139 | 34.45951 | 0 | 0 | 0 | 0.020771 | 0 | 0 |  |  | 1 | 0 | 322.23 | 0.020771 | 2.699343 | 1160.028 | 433.077 | 8.661541 | 5.77436 | 3.190695 | 0 |  | 75 | 150 | 50 | 2023-09-13 04:18
3449 | Maxwell-2.7V-450F_d_230907_015_4.xlsx | Maxwell-2.7V-450F_d | 450 | 225 | CCD | -3000 | 386 | 6.433333 | 0.1072222 | 1628.065 | 6.02987 | 32.5613 | 94.49148 | 99.81721 | 0.004128162 | 0.012401 | 1432.121 | 5.304152 | 5.572455 | 74.2994 | 1 | 257 | 321.641 | 2.686942 | 0 | 1157.9076 | 430.9388 | 8.618776 | 5.745851 | 3.014935 | 2.652076 | 37.1497 | 75 | 150 | 50 | 2023-09-13 04:48
3450 | Maxwell-2.7V-450F_d_230907_015_4.xlsx | Maxwell-2.7V-450F_d | 451 | 226 | CCCV | 5 | 1800 | 30 | 0.5 | 1723.21 | 6.382258 | 34.46419 | 0 | 0 | 0 | 0.020461 | 0 | 0 |  |  | 1 | 0 | 322.306 | 0.020461 | 2.699343 | 1160.3016 | 433.129 | 8.662581 | 5.775054 | 3.191129 | 0 |  | 75 | 150 | 50 | 2023-09-13 04:54
3451 | Maxwell-2.7V-450F_d_230907_015_4.xlsx | Maxwell-2.7V-450F_d | 452 | 226 | CCD | -3000 | 386 | 6.433333 | 0.1072222 | 1628.463 | 6.031345 | 32.56926 | 94.50175 | 99.80919 | 0.004023627 | 0.012091 | 1429.44 | 5.294221 | 5.583749 | 74.44998 | 1 | 256 | 321.691 | 2.687252 | 0 | 1158.0876 | 430.9561 | 8.619122 | 5.746081 | 3.015673 | 2.647111 | 37.22499 | 75 | 150 | 50 | 2023-09-13 05:24
3452 | Maxwell-2.7V-450F_d_230907_015_4.xlsx | Maxwell-2.7V-450F_d | 453 | 227 | CCCV | 4 | 1800 | 30 | 0.5 | 1723.612 | 6.383747 | 34.47224 | 0 | 0 | 0 | 0.020926 | 0 | 0 |  |  | 1 | 0 | 322.264 | 0.020926 | 2.699343 | 1160.1504 | 433.1478 | 8.662956 | 5.775304 | 3.191874 | 0 |  | 75 | 150 | 50 | 2023-09-13 05:31
3453 | Maxwell-2.7V-450F_d_230907_015_4.xlsx | Maxwell-2.7V-450F_d | 454 | 227 | CCD | -3000 | 386 | 6.433333 | 0.1072222 | 1628.434 | 6.031235 | 32.56867 | 94.47798 | 99.81444 | 0.004128162 | 0.012401 | 1429.429 | 5.294182 | 5.583708 | 74.44944 | 1 | 256 | 321.666 | 2.686942 | 0 | 1157.9976 | 430.9723 | 8.619446 | 5.746297 | 3.015618 | 2.647091 | 37.22472 | 75 | 150 | 50 | 2023-09-13 06:01
3454 | Maxwell-2.7V-450F_d_230907_015_4.xlsx | Maxwell-2.7V-450F_d | 455 | 228 | CCCV | 6 | 1800 | 30 | 0.5 | 1722.663 | 6.380232 | 34.45325 | 0 | 0 | 0 | 0.021236 | 0 | 0 |  |  | 1 | 0 | 322.228 | 0.021236 | 2.699343 | 1160.0208 | 433.1495 | 8.662991 | 5.775327 | 3.190116 | 0 |  | 75 | 150 | 50 | 2023-09-13 06:07
3455 | Maxwell-2.7V-450F_d_230907_015_4.xlsx | Maxwell-2.7V-450F_d | 456 | 228 | CCD | -3000 | 386 | 6.433333 | 0.1072222 | 1628.36 | 6.030962 | 32.5672 | 94.52574 | 99.81783 | 0.004125416 | 0.012401 | 1432.363 | 5.305049 | 5.573398 | 74.31197 | 1 | 257 | 321.641 | 2.686942 | 0 | 1157.9076 | 430.9388 | 8.618776 | 5.745851 | 3.015481 | 2.652524 | 37.15599 | 75 | 150 | 50 | 2023-09-13 06:37
3456 | Maxwell-2.7V-450F_d_230907_015_4.xlsx | Maxwell-2.7V-450F_d | 457 | 229 | CCCV | 5 | 1800 | 30 | 0.5 | 1722.335 | 6.379019 | 34.4467 | 0 | 0 | 0 | 0.021081 | 0 | 0 |  |  | 1 | 0 | 322.218 | 0.021081 | 2.699343 | 1159.9848 | 433.111 | 8.66222 | 5.774814 | 3.18951 | 0 |  | 75 | 150 | 50 | 2023-09-13 06:44
3457 | Maxwell-2.7V-450F_d_230907_015_4.xlsx | Maxwell-2.7V-450F_d | 458 | 229 | CCD | -3000 | 386 | 6.433333 | 0.1072222 | 1628 | 6.02963 | 32.56 | 94.52285 | 99.81348 | 0.004126789 | 0.012401 | 1429.213 | 5.293382 | 5.582864 | 74.43819 | 1 | 256 | 321.617 | 2.686942 | 0 | 1157.8212 | 430.9067 | 8.618133 | 5.745422 | 3.014815 | 2.646691 | 37.2191 | 75 | 150 | 50 | 2023-09-13 07:14
3458 | Maxwell-2.7V-450F_d_230907_015_4.xlsx | Maxwell-2.7V-450F_d | 459 | 230 | CCCV | 4 | 1800 | 30 | 0.5 | 1723.701 | 6.384079 | 34.47402 | 0 | 0 | 0 | 0.021081 | 0 | 0 |  |  | 1 | 0 | 322.266 | 0.021081 | 2.699498 | 1160.1576 | 433.1505 | 8.66301 | 5.77534 | 3.192039 | 0 |  | 75 | 150 | 50 | 2023-09-13 07:20
3459 | Maxwell-2.7V-450F_d_230907_015_4.xlsx | Maxwell-2.7V-450F_d | 460 | 230 | CCD | -3000 | 386 | 6.433333 | 0.1072222 | 1628.584 | 6.031791 | 32.57167 | 94.48178 | 99.81382 | 0.004076565 | 0.012246 | 1432.573 | 5.305827 | 5.574215 | 74.32287 | 1 | 257 | 321.666 | 2.687252 | 0 | 1157.9976 | 430.9226 | 8.618452 | 5.745635 | 3.015896 | 2.652913 | 37.16143 | 75 | 150 | 50 | 2023-09-13 07:50
3460 | Maxwell-2.7V-450F_d_230907_015_4.xlsx | Maxwell-2.7V-450F_d | 461 | 231 | CCCV | 5 | 1800 | 30 | 0.5 | 1723.049 | 6.381664 | 34.46098 | 0 | 0 | 0 | 0.020461 | 0 | 0 |  |  | 1 | 0 | 322.24 | 0.020461 | 2.699343 | 1160.064 | 433.0404 | 8.660807 | 5.773871 | 3.190832 | 0 |  | 75 | 150 | 50 | 2023-09-13 07:57
3461 | Maxwell-2.7V-450F_d_230907_015_4.xlsx | Maxwell-2.7V-450F_d | 462 | 231 | CCD | -3000 | 386 | 6.433333 | 0.1072222 | 1628.379 | 6.031032 | 32.56757 | 94.50563 | 99.81629 | 0.003972047 | 0.011936 | 1429.456 | 5.29428 | 5.583811 | 74.45082 | 1 | 256 | 321.648 | 2.687407 | 0 | 1157.9328 | 430.8736 | 8.617473 | 5.744982 | 3.015516 | 2.64714 | 37.22541 | 75 | 150 | 50 | 2023-09-13 08:27
3462 | Maxwell-2.7V-450F_d_230907_015_4.xlsx | Maxwell-2.7V-450F_d | 463 | 232 | CCCV | 5 | 1800 | 30 | 0.5 | 1723.041 | 6.381634 | 34.46082 | 0 | 0 | 0 | 0.020926 | 0 | 0 |  |  | 1 | 0 | 322.215 | 0.020926 | 2.699343 | 1159.974 | 433.0819 | 8.661639 | 5.774426 | 3.190817 | 0 |  | 75 | 150 | 50 | 2023-09-13 08:33
3463 | Maxwell-2.7V-450F_d_230907_015_4.xlsx | Maxwell-2.7V-450F_d | 464 | 232 | CCD | -3000 | 386 | 6.433333 | 0.1072222 | 1628.209 | 6.030402 | 32.56417 | 94.49622 | 99.80324 | 0.004075208 | 0.012246 | 1429.352 | 5.293895 | 5.583405 | 74.4454 | 1 | 256 | 321.581 | 2.687097 | 0 | 1157.6916 | 430.8336 | 8.616671 | 5.744448 | 3.015201 | 2.646948 | 37.2227 | 75 | 150 | 50 | 2023-09-13 09:03
3464 | Maxwell-2.7V-450F_d_230907_015_4.xlsx | Maxwell-2.7V-450F_d | 465 | 233 | CCCV | 6 | 1800 | 30 | 0.5 | 1723.69 | 6.384038 | 34.47381 | 0 | 0 | 0 | 0.020771 | 0 | 0 |  |  | 1 | 0 | 322.223 | 0.020771 | 2.699343 | 1160.0028 | 433.0676 | 8.661352 | 5.774235 | 3.192019 | 0 |  | 75 | 150 | 50 | 2023-09-13 09:10
3465 | Maxwell-2.7V-450F_d_230907_015_4.xlsx | Maxwell-2.7V-450F_d | 466 | 233 | CCD | -3000 | 386 | 6.433333 | 0.1072222 | 1628.518 | 6.031548 | 32.57036 | 94.47858 | 99.81131 | 0.004022289 | 0.012091 | 1429.573 | 5.294716 | 5.584271 | 74.45695 | 1 | 256 | 321.615 | 2.687252 | 0 | 1157.814 | 430.8543 | 8.617085 | 5.744724 | 3.015774 | 2.647358 | 37.22847 | 75 | 150 | 50 | 2023-09-13 09:40
3466 | Maxwell-2.7V-450F_d_230907_015_4.xlsx | Maxwell-2.7V-450F_d | 467 | 234 | CCCV | 6 | 1800 | 30 | 0.5 | 1722.1 | 6.378147 | 34.442 | 0 | 0 | 0 | 0.020926 | 0 | 0 |  |  | 1 | 0 | 322.175 | 0.020926 | 2.699343 | 1159.83 | 433.0282 | 8.660563 | 5.773709 | 3.189074 | 0 |  | 75 | 150 | 50 | 2023-09-13 09:46
3467 | Maxwell-2.7V-450F_d_230907_015_4.xlsx | Maxwell-2.7V-450F_d | 468 | 234 | CCD | -3000 | 386 | 6.433333 | 0.1072222 | 1628.144 | 6.030163 | 32.56288 | 94.54412 | 99.81904 | 0.004022289 | 0.012091 | 1429.343 | 5.293864 | 5.583372 | 74.44496 | 1 | 256 | 321.592 | 2.687252 | 0 | 1157.7312 | 430.8235 | 8.616469 | 5.744313 | 3.015081 | 2.646932 | 37.22248 | 75 | 150 | 50 | 2023-09-13 10:16
3468 | Maxwell-2.7V-450F_d_230907_015_4.xlsx | Maxwell-2.7V-450F_d | 469 | 235 | CCCV | 4 | 1800 | 30 | 0.5 | 1723.093 | 6.381826 | 34.46186 | 0 | 0 | 0 | 0.021081 | 0 | 0 |  |  | 1 | 0 | 322.182 | 0.021081 | 2.699343 | 1159.8552 | 433.0626 | 8.661253 | 5.774168 | 3.190913 | 0 |  | 75 | 150 | 50 | 2023-09-13 10:22
3469 | Maxwell-2.7V-450F_d_230907_015_4.xlsx | Maxwell-2.7V-450F_d | 470 | 235 | CCD | -3000 | 386 | 6.433333 | 0.1072222 | 1628.249 | 6.030551 | 32.56498 | 94.4957 | 99.81656 | 0.004024967 | 0.012091 | 1429.365 | 5.293944 | 5.583457 | 74.44609 | 1 | 256 | 321.591 | 2.687252 | 0 | 1157.7276 | 430.8221 | 8.616442 | 5.744295 | 3.015276 | 2.646972 | 37.22304 | 75 | 150 | 50 | 2023-09-13 10:52
3470 | Maxwell-2.7V-450F_d_230907_015_4.xlsx | Maxwell-2.7V-450F_d | 471 | 236 | CCCV | 5 | 1800 | 30 | 0.5 | 1722.916 | 6.381172 | 34.45833 | 0 | 0 | 0 | 0.020771 | 0 | 0 |  |  | 1 | 0 | 322.192 | 0.020771 | 2.699343 | 1159.8912 | 433.026 | 8.660519 | 5.773679 | 3.190586 | 0 |  | 75 | 150 | 50 | 2023-09-13 10:59
3471 | Maxwell-2.7V-450F_d_230907_015_4.xlsx | Maxwell-2.7V-450F_d | 472 | 236 | CCD | -3000 | 386 | 6.433333 | 0.1072222 | 1627.878 | 6.029179 | 32.55757 | 94.48388 | 99.81347 | 0.004075208 | 0.012246 | 1429.132 | 5.293082 | 5.582547 | 74.43396 | 1 | 256 | 321.591 | 2.687097 | 0 | 1157.7276 | 430.847 | 8.616939 | 5.744626 | 3.01459 | 2.646541 | 37.21698 | 75 | 150 | 50 | 2023-09-13 11:29
3472 | Maxwell-2.7V-450F_d_230907_015_4.xlsx | Maxwell-2.7V-450F_d | 473 | 237 | CCCV | 4 | 1800 | 30 | 0.5 | 1723.46 | 6.383184 | 34.4692 | 0 | 0 | 0 | 0.020616 | 0 | 0 |  |  | 1 | 0 | 322.219 | 0.020616 | 2.699498 | 1159.9884 | 433.0121 | 8.660243 | 5.773495 | 3.191592 | 0 |  | 75 | 150 | 50 | 2023-09-13 11:35
3473 | Maxwell-2.7V-450F_d_230907_015_4.xlsx | Maxwell-2.7V-450F_d | 474 | 237 | CCD | -3000 | 386 | 6.433333 | 0.1072222 | 1628.44 | 6.031261 | 32.56881 | 94.48671 | 99.81317 | 0.004128162 | 0.012401 | 1429.464 | 5.294311 | 5.583844 | 74.45125 | 1 | 256 | 321.617 | 2.687097 | 0 | 1157.8212 | 430.8818 | 8.617636 | 5.745091 | 3.015631 | 2.647156 | 37.22563 | 75 | 150 | 50 | 2023-09-13 12:05
3474 | Maxwell-2.7V-450F_d_230907_015_4.xlsx | Maxwell-2.7V-450F_d | 475 | 238 | CCCV | 5 | 1800 | 30 | 0.5 | 1723.549 | 6.383513 | 34.47097 | 0 | 0 | 0 | 0.021081 | 0 | 0 |  |  | 1 | 0 | 322.214 | 0.021081 | 2.699498 | 1159.9704 | 433.0806 | 8.661612 | 5.774408 | 3.191757 | 0 |  | 75 | 150 | 50 | 2023-09-13 12:12
3475 | Maxwell-2.7V-450F_d_230907_015_4.xlsx | Maxwell-2.7V-450F_d | 476 | 238 | CCD | -3000 | 386 | 6.433333 | 0.1072222 | 1628.306 | 6.030762 | 32.56611 | 94.47402 | 99.81472 | 0.004075208 | 0.012246 | 1432.487 | 5.305506 | 5.573878 | 74.31837 | 1 | 257 | 321.617 | 2.687252 | 0 | 1157.8212 | 430.8569 | 8.617139 | 5.744759 | 3.015381 | 2.652753 | 37.15919 | 75 | 150 | 50 | 2023-09-13 12:42
3476 | Maxwell-2.7V-450F_d_230907_015_4.xlsx | Maxwell-2.7V-450F_d | 477 | 239 | CCCV | 5 | 1800 | 30 | 0.5 | 1721.957 | 6.377618 | 34.43914 | 0 | 0 | 0 | 0.020771 | 0 | 0 |  |  | 1 | 0 | 322.087 | 0.020771 | 2.699188 | 1159.5132 | 432.9099 | 8.658198 | 5.772132 | 3.188809 | 0 |  | 75 | 150 | 50 | 2023-09-13 12:48
3477 | Maxwell-2.7V-450F_d_230907_015_4.xlsx | Maxwell-2.7V-450F_d | 478 | 239 | CCD | -3000 | 386 | 6.433333 | 0.1072222 | 1627.164 | 6.026534 | 32.54328 | 94.49506 | 99.80719 | 0.004178369 | 0.012556 | 1428.816 | 5.291913 | 5.581314 | 74.41752 | 1 | 256 | 321.466 | 2.686632 | 0 | 1157.2776 | 430.754 | 8.615081 | 5.743387 | 3.013267 | 2.645956 | 37.20876 | 75 | 150 | 50 | 2023-09-13 13:18
3478 | Maxwell-2.7V-450F_d_230907_015_4.xlsx | Maxwell-2.7V-450F_d | 479 | 240 | CCCV | 5 | 1800 | 30 | 0.5 | 1721.33 | 6.375297 | 34.4266 | 0 | 0 | 0 | 0.021236 | 0 | 0 |  |  | 1 | 0 | 322.061 | 0.021236 | 2.699188 | 1159.4196 | 432.9501 | 8.659002 | 5.772668 | 3.187648 | 0 |  | 75 | 150 | 50 | 2023-09-13 13:25
3479 | Maxwell-2.7V-450F_d_230907_015_4.xlsx | Maxwell-2.7V-450F_d | 480 | 240 | CCD | -3000 | 386 | 6.433333 | 0.1072222 | 1627.199 | 6.026664 | 32.54399 | 94.53151 | 99.81525 | 0.004023627 | 0.012091 | 1428.841 | 5.292006 | 5.581412 | 74.41883 | 1 | 256 | 321.466 | 2.687097 | 0 | 1157.2776 | 430.6795 | 8.61359 | 5.742393 | 3.013332 | 2.646003 | 37.20941 | 75 | 150 | 50 | 2023-09-13 13:55
3480 | Maxwell-2.7V-450F_d_230907_015_4.xlsx | Maxwell-2.7V-450F_d | 481 | 241 | CCCV | 5 | 1800 | 30 | 0.5 | 1721.205 | 6.374833 | 34.4241 | 0 | 0 | 0 | 0.020616 | 0 | 0 |  |  | 1 | 0 | 322.081 | 0.020616 | 2.699343 | 1159.4916 | 432.8517 | 8.657034 | 5.771356 | 3.187416 | 0 |  | 75 | 150 | 50 | 2023-09-13 14:01
3481 | Maxwell-2.7V-450F_d_230907_015_4.xlsx | Maxwell-2.7V-450F_d | 482 | 241 | CCD | -3000 | 386 | 6.433333 | 0.1072222 | 1627.365 | 6.027279 | 32.54731 | 94.54804 | 99.80874 | 0.004075208 | 0.012246 | 1428.966 | 5.292466 | 5.581898 | 74.4253 | 1 | 256 | 321.465 | 2.687097 | 0 | 1157.274 | 430.6782 | 8.613563 | 5.742376 | 3.01364 | 2.646233 | 37.21265 | 75 | 150 | 50 | 2023-09-13 14:31
3482 | Maxwell-2.7V-450F_d_230907_015_4.xlsx | Maxwell-2.7V-450F_d | 483 | 242 | CCCV | 5 | 1800 | 30 | 0.5 | 1721.99 | 6.37774 | 34.43979 | 0 | 0 | 0 | 0.020461 | 0 | 0 |  |  | 1 | 0 | 322.038 | 0.020461 | 2.699343 | 1159.3368 | 432.7689 | 8.655378 | 5.770252 | 3.18887 | 0 |  | 75 | 150 | 50 | 2023-09-13 14:37
3483 | Maxwell-2.7V-450F_d_230907_015_4.xlsx | Maxwell-2.7V-450F_d | 484 | 242 | CCD | -3000 | 386 | 6.433333 | 0.1072222 | 1627.481 | 6.027709 | 32.54963 | 94.51167 | 99.83791 | 0.004126789 | 0.012401 | 1428.997 | 5.292581 | 5.582019 | 74.42692 | 1 | 256 | 321.516 | 2.686942 | 0 | 1157.4576 | 430.7713 | 8.615427 | 5.743618 | 3.013854 | 2.646291 | 37.21346 | 75 | 150 | 50 | 2023-09-13 15:07
3484 | Maxwell-2.7V-450F_d_230907_015_4.xlsx | Maxwell-2.7V-450F_d | 485 | 243 | CCCV | 4 | 1800 | 30 | 0.5 | 1723.075 | 6.38176 | 34.4615 | 0 | 0 | 0 | 0.020151 | 0 | 0 |  |  | 1 | 0 | 322.122 | 0.020151 | 2.699343 | 1159.6392 | 432.8317 | 8.656634 | 5.771089 | 3.19088 | 0 |  | 75 | 150 | 50 | 2023-09-13 15:14
3485 | Maxwell-2.7V-450F_d_230907_015_4.xlsx | Maxwell-2.7V-450F_d | 486 | 243 | CCD | -3000 | 386 | 6.433333 | 0.1072222 | 1627.379 | 6.027329 | 32.54758 | 94.44619 | 99.79604 | 0.004024967 | 0.012091 | 1429.022 | 5.292672 | 5.582115 | 74.4282 | 1 | 256 | 321.465 | 2.687252 | 0 | 1157.274 | 430.6533 | 8.613066 | 5.742044 | 3.013665 | 2.646336 | 37.2141 | 75 | 150 | 50 | 2023-09-13 15:44
3486 | Maxwell-2.7V-450F_d_230907_015_4.xlsx | Maxwell-2.7V-450F_d | 487 | 244 | CCCV | 6 | 1800 | 30 | 0.5 | 1722.802 | 6.380748 | 34.45604 | 0 | 0 | 0 | 0.021236 | 0 | 0 |  |  | 1 | 0 | 322.077 | 0.021236 | 2.699343 | 1159.4772 | 432.9466 | 8.658931 | 5.772621 | 3.190374 | 0 |  | 75 | 150 | 50 | 2023-09-13 15:50
3487 | Maxwell-2.7V-450F_d_230907_015_4.xlsx | Maxwell-2.7V-450F_d | 488 | 244 | CCD | -3000 | 386 | 6.433333 | 0.1072222 | 1627.68 | 6.028446 | 32.55361 | 94.47867 | 99.81806 | 0.004073852 | 0.012246 | 1429.222 | 5.293414 | 5.582898 | 74.43864 | 1 | 256 | 321.491 | 2.687097 | 0 | 1157.3676 | 430.713 | 8.61426 | 5.74284 | 3.014223 | 2.646707 | 37.21932 | 75 | 150 | 50 | 2023-09-13 16:20
3488 | Maxwell-2.7V-450F_d_230907_015_4.xlsx | Maxwell-2.7V-450F_d | 489 | 245 | CCCV | 5 | 1800 | 30 | 0.5 | 1723.472 | 6.383231 | 34.46945 | 0 | 0 | 0 | 0.021081 | 0 | 0 |  |  | 1 | 0 | 322.099 | 0.021081 | 2.699343 | 1159.5564 | 432.9511 | 8.659021 | 5.772681 | 3.191616 | 0 |  | 75 | 150 | 50 | 2023-09-13 16:27
3489 | Maxwell-2.7V-450F_d_230907_015_4.xlsx | Maxwell-2.7V-450F_d | 490 | 245 | CCD | -3000 | 386 | 6.433333 | 0.1072222 | 1627.721 | 6.028596 | 32.55442 | 94.44426 | 99.819 | 0.004075208 | 0.012246 | 1429.245 | 5.293498 | 5.582987 | 74.43982 | 1 | 256 | 321.516 | 2.687097 | 0 | 1157.4576 | 430.7465 | 8.61493 | 5.743287 | 3.014298 | 2.646749 | 37.21991 | 75 | 150 | 50 | 2023-09-13 16:57
3490 | Maxwell-2.7V-450F_d_230907_015_4.xlsx | Maxwell-2.7V-450F_d | 491 | 246 | CCCV | 6 | 1800 | 30 | 0.5 | 1722.103 | 6.378158 | 34.44205 | 0 | 0 | 0 | 0.020461 | 0 | 0 |  |  | 1 | 0 | 322.071 | 0.020461 | 2.699343 | 1159.4556 | 432.8132 | 8.656265 | 5.770843 | 3.189079 | 0 |  | 75 | 150 | 50 | 2023-09-13 17:03
3491 | Maxwell-2.7V-450F_d_230907_015_4.xlsx | Maxwell-2.7V-450F_d | 492 | 246 | CCD | -3000 | 386 | 6.433333 | 0.1072222 | 1627.138 | 6.026438 | 32.54276 | 94.48555 | 99.80408 | 0.004022289 | 0.012091 | 1428.819 | 5.291921 | 5.581323 | 74.41764 | 1 | 256 | 321.44 | 2.687252 | 0 | 1157.184 | 430.6198 | 8.612397 | 5.741598 | 3.013219 | 2.64596 | 37.20882 | 75 | 150 | 50 | 2023-09-13 17:33
3492 | Maxwell-2.7V-450F_d_230907_015_4.xlsx | Maxwell-2.7V-450F_d | 493 | 247 | CCCV | 4 | 1800 | 30 | 0.5 | 1722.237 | 6.378657 | 34.44475 | 0 | 0 | 0 | 0.020926 | 0 | 0 |  |  | 1 | 0 | 322.027 | 0.020926 | 2.699343 | 1159.2972 | 432.8292 | 8.656585 | 5.771057 | 3.189328 | 0 |  | 75 | 150 | 50 | 2023-09-13 17:40
3493 | Maxwell-2.7V-450F_d_230907_015_4.xlsx | Maxwell-2.7V-450F_d | 494 | 247 | CCD | -3000 | 386 | 6.433333 | 0.1072222 | 1627.69 | 6.028482 | 32.5538 | 94.51022 | 99.83355 | 0.004024967 | 0.012091 | 1429.223 | 5.29342 | 5.582904 | 74.43872 | 1 | 256 | 321.491 | 2.687252 | 0 | 1157.3676 | 430.6882 | 8.613763 | 5.742509 | 3.014241 | 2.64671 | 37.21936 | 75 | 150 | 50 | 2023-09-13 18:10
3494 | Maxwell-2.7V-450F_d_230907_015_4.xlsx | Maxwell-2.7V-450F_d | 495 | 248 | CCCV | 4 | 1800 | 30 | 0.5 | 1722.509 | 6.379665 | 34.45019 | 0 | 0 | 0 | 0.020926 | 0 | 0 |  |  | 1 | 0 | 322.158 | 0.020926 | 2.699498 | 1159.7688 | 432.9803 | 8.659605 | 5.77307 | 3.189832 | 0 |  | 75 | 150 | 50 | 2023-09-13 18:16
3495 | Maxwell-2.7V-450F_d_230907_015_4.xlsx | Maxwell-2.7V-450F_d | 496 | 248 | CCD | -3000 | 386 | 6.433333 | 0.1072222 | 1627.757 | 6.02873 | 32.55514 | 94.49918 | 99.79296 | 0.004024967 | 0.012091 | 1429.245 | 5.293499 | 5.582987 | 74.43983 | 1 | 256 | 321.491 | 2.687407 | 0 | 1157.3676 | 430.6633 | 8.613266 | 5.742177 | 3.014365 | 2.646749 | 37.21991 | 75 | 150 | 50 | 2023-09-13 18:46
3496 | Maxwell-2.7V-450F_d_230907_015_4.xlsx | Maxwell-2.7V-450F_d | 497 | 249 | CCCV | 4 | 1800 | 30 | 0.5 | 1720.613 | 6.372641 | 34.41226 | 0 | 0 | 0 | 0.020771 | 0 | 0 |  |  | 1 | 0 | 321.968 | 0.020771 | 2.699343 | 1159.0848 | 432.7249 | 8.654498 | 5.769665 | 3.186321 | 0 |  | 75 | 150 | 50 | 2023-09-13 18:52
3497 | Maxwell-2.7V-450F_d_230907_015_4.xlsx | Maxwell-2.7V-450F_d | 498 | 249 | CCD | -3000 | 386 | 6.433333 | 0.1072222 | 1627.264 | 6.026906 | 32.54529 | 94.57468 | 99.82079 | 0.00417976 | 0.012556 | 1428.929 | 5.29233 | 5.581754 | 74.42338 | 1 | 256 | 321.391 | 2.686787 | 0 | 1157.0076 | 430.6287 | 8.612574 | 5.741716 | 3.013453 | 2.646165 | 37.21169 | 75 | 150 | 50 | 2023-09-13 19:22
3498 | Maxwell-2.7V-450F_d_230907_015_4.xlsx | Maxwell-2.7V-450F_d | 499 | 250 | CCCV | 6 | 1800 | 30 | 0.5 | 1722.089 | 6.378106 | 34.44177 | 0 | 0 | 0 | 0.020926 | 0 | 0 |  |  | 1 | 0 | 322.059 | 0.020926 | 2.699498 | 1159.4124 | 432.8472 | 8.656944 | 5.771296 | 3.189053 | 0 |  | 75 | 150 | 50 | 2023-09-13 19:29
3499 | Maxwell-2.7V-450F_d_230907_015_4.xlsx | Maxwell-2.7V-450F_d | 500 | 250 | CCD | -3000 | 386 | 6.433333 | 0.1072222 | 1627.352 | 6.02723 | 32.54704 | 94.49873 | 99.81587 | 0.004022289 | 0.012091 | 1428.988 | 5.292547 | 5.581983 | 74.42644 | 1 | 256 | 321.466 | 2.687407 | 0 | 1157.2776 | 430.6298 | 8.612596 | 5.741731 | 3.013615 | 2.646273 | 37.21322 | 75 | 150 | 50 | 2023-09-13 19:59
3500 | Maxwell-2.7V-450F_d_230907_015_4.xlsx | Maxwell-2.7V-450F_d | 501 | 251 | CCCV | 2 | 1800 | 30 | 0.5 | 1439.393 | 5.331084 | 28.78786 | 0 | 0 | 0 | 0.020771 | 0 | 0 |  |  | 1 | 0 | 292.362 | 0.020771 | 2.49938 | 1052.5032 | 424.6346 | 8.492692 | 5.661795 | 2.665542 | 0 |  | 75 | 150 | 50 | 2023-09-13 20:05
3501 | Maxwell-2.7V-450F_d_230907_015_4.xlsx | Maxwell-2.7V-450F_d | 502 | 251 | CCD | -3000 | 351 | 5.85 | 0.0975 | 1365.441 | 5.057189 | 27.30882 | 94.8623 | 99.98905 | 0.004027648 | 0.012091 | 1166.17 | 4.319149 | 5.276789 | 70.35718 | 1 | 221 | 292.33 | 2.487289 | 0 | 1052.388 | 423.1064 | 8.462129 | 5.641419 | 2.528595 | 2.159575 | 35.17859 | 75 | 150 | 50 | 2023-09-13 20:35
3502 | Maxwell-2.7V-450F_d_230907_015_4.xlsx | Maxwell-2.7V-450F_d | 503 | 252 | CCCV | 2 | 1800 | 30 | 0.5 | 1441.233 | 5.337899 | 28.82465 | 0 | 0 | 0 | 0.020461 | 0 | 0 |  |  | 1 | 0 | 292.599 | 0.020461 | 2.49938 | 1053.3564 | 424.9257 | 8.498514 | 5.665676 | 2.668949 | 0 |  | 75 | 150 | 50 | 2023-09-13 20:41
3503 | Maxwell-2.7V-450F_d_230907_015_4.xlsx | Maxwell-2.7V-450F_d | 504 | 252 | CCD | -3000 | 351 | 5.85 | 0.0975 | 1364.897 | 5.055173 | 27.29793 | 94.70342 | 99.85714 | 0.004027648 | 0.012091 | 1169.106 | 4.330021 | 5.266242 | 70.21656 | 1 | 222 | 292.181 | 2.487289 | 0 | 1051.8516 | 422.8908 | 8.457816 | 5.638544 | 2.527586 | 2.16501 | 35.10828 | 75 | 150 | 50 | 2023-09-13 21:11
3504 | Maxwell-2.7V-450F_d_230907_015_4.xlsx | Maxwell-2.7V-450F_d | 505 | 253 | CCCV | 2 | 1800 | 30 | 0.5 | 1441.036 | 5.33717 | 28.82072 | 0 | 0 | 0 | 0.020771 | 0 | 0 |  |  | 1 | 0 | 292.521 | 0.020771 | 2.49938 | 1053.0756 | 424.8656 | 8.497311 | 5.664874 | 2.668585 | 0 |  | 75 | 150 | 50 | 2023-09-13 21:17
3505 | Maxwell-2.7V-450F_d_230907_015_4.xlsx | Maxwell-2.7V-450F_d | 506 | 253 | CCD | -3000 | 350 | 5.833333 | 0.09722222 | 1364.394 | 5.053311 | 27.28788 | 94.68148 | 99.84924 | 0.004130913 | 0.012401 | 1168.868 | 4.329141 | 5.265172 | 70.20229 | 1 | 222 | 292.08 | 2.486979 | 0 | 1051.488 | 422.7973 | 8.455946 | 5.637297 | 2.526655 | 2.164571 | 35.10114 | 75 | 150 | 50 | 2023-09-13 21:47
3506 | Maxwell-2.7V-450F_d_230907_015_4.xlsx | Maxwell-2.7V-450F_d | 507 | 254 | CCCV | 3 | 1800 | 30 | 0.5 | 1440.862 | 5.336527 | 28.81725 | 0 | 0 | 0 | 0.021081 | 0 | 0 |  |  | 1 | 0 | 292.594 | 0.021081 | 2.499535 | 1053.3384 | 424.9982 | 8.499963 | 5.666642 | 2.668264 | 0 |  | 75 | 150 | 50 | 2023-09-13 21:53
3507 | Maxwell-2.7V-450F_d_230907_015_4.xlsx | Maxwell-2.7V-450F_d | 508 | 254 | CCD | -3000 | 350 | 5.833333 | 0.09722222 | 1364.44 | 5.053482 | 27.2888 | 94.69607 | 99.82433 | 0.003923077 | 0.011781 | 1168.917 | 4.329323 | 5.265392 | 70.20523 | 1 | 222 | 292.08 | 2.487754 | 0 | 1051.488 | 422.6656 | 8.453312 | 5.635541 | 2.526741 | 2.164661 | 35.10262 | 75 | 150 | 50 | 2023-09-13 22:23
3508 | Maxwell-2.7V-450F_d_230907_015_4.xlsx | Maxwell-2.7V-450F_d | 509 | 255 | CCCV | 2 | 1800 | 30 | 0.5 | 1440.404 | 5.334828 | 28.80807 | 0 | 0 | 0 | 0.020771 | 0 | 0 |  |  | 1 | 0 | 292.483 | 0.020771 | 2.49938 | 1052.9388 | 424.8104 | 8.496207 | 5.664138 | 2.667414 | 0 |  | 75 | 150 | 50 | 2023-09-13 22:29
3509 | Maxwell-2.7V-450F_d_230907_015_4.xlsx | Maxwell-2.7V-450F_d | 510 | 255 | CCD | -3000 | 350 | 5.833333 | 0.09722222 | 1364.076 | 5.052133 | 27.28152 | 94.70096 | 99.83691 | 0.003976016 | 0.011936 | 1168.724 | 4.328606 | 5.26452 | 70.19361 | 1 | 222 | 292.006 | 2.487444 | 0 | 1051.2216 | 422.6112 | 8.452223 | 5.634815 | 2.526067 | 2.164303 | 35.0968 | 75 | 150 | 50 | 2023-09-13 22:59
3510 | Maxwell-2.7V-450F_d_230907_015_4.xlsx | Maxwell-2.7V-450F_d | 511 | 256 | CCCV | 3 | 1800 | 30 | 0.5 | 1439.521 | 5.331561 | 28.79043 | 0 | 0 | 0 | 0.020926 | 0 | 0 |  |  | 1 | 0 | 292.462 | 0.020926 | 2.499535 | 1052.8632 | 424.7799 | 8.495597 | 5.663732 | 2.665781 | 0 |  | 75 | 150 | 50 | 2023-09-13 23:05
3511 | Maxwell-2.7V-450F_d_230907_015_4.xlsx | Maxwell-2.7V-450F_d | 512 | 256 | CCD | -3000 | 350 | 5.833333 | 0.09722222 | 1363.882 | 5.051416 | 27.27765 | 94.74553 | 99.82733 | 0.003974692 | 0.011936 | 1168.656 | 4.328356 | 5.264217 | 70.18956 | 1 | 222 | 291.957 | 2.487599 | 0 | 1051.0452 | 422.5139 | 8.450278 | 5.633519 | 2.525708 | 2.164178 | 35.09478 | 75 | 150 | 50 | 2023-09-13 23:35
3512 | Maxwell-2.7V-450F_d_230907_015_4.xlsx | Maxwell-2.7V-450F_d | 513 | 257 | CCCV | 5 | 1800 | 30 | 0.5 | 1440.304 | 5.334459 | 28.80608 | 0 | 0 | 0 | 0.020616 | 0 | 0 |  |  | 1 | 0 | 292.406 | 0.020616 | 2.49938 | 1052.6616 | 424.672 | 8.493439 | 5.662293 | 2.667229 | 0 |  | 75 | 150 | 50 | 2023-09-13 23:40
3513 | Maxwell-2.7V-450F_d_230907_015_4.xlsx | Maxwell-2.7V-450F_d | 514 | 257 | CCD | -3000 | 350 | 5.833333 | 0.09722222 | 1363.411 | 5.049669 | 27.26821 | 94.66132 | 99.82011 | 0.004023627 | 0.012091 | 1168.438 | 4.327548 | 5.263234 | 70.17645 | 1 | 222 | 291.88 | 2.487289 | 0 | 1050.768 | 422.4551 | 8.449103 | 5.632735 | 2.524834 | 2.163774 | 35.08823 | 75 | 150 | 50 | 2023-09-14 00:10
3514 | Maxwell-2.7V-450F_d_230907_015_4.xlsx | Maxwell-2.7V-450F_d | 515 | 258 | CCCV | 4 | 1800 | 30 | 0.5 | 1439.345 | 5.330907 | 28.7869 | 0 | 0 | 0 | 0.020926 | 0 | 0 |  |  | 1 | 0 | 292.32 | 0.020926 | 2.49938 | 1052.352 | 424.6002 | 8.492003 | 5.661336 | 2.665453 | 0 |  | 75 | 150 | 50 | 2023-09-14 00:16
3515 | Maxwell-2.7V-450F_d_230907_015_4.xlsx | Maxwell-2.7V-450F_d | 516 | 258 | CCD | -3000 | 350 | 5.833333 | 0.09722222 | 1363.101 | 5.048524 | 27.26203 | 94.70291 | 99.85256 | 0.004024967 | 0.012091 | 1168.257 | 4.326879 | 5.26242 | 70.1656 | 1 | 222 | 291.889 | 2.487289 | 0 | 1050.8004 | 422.4682 | 8.449363 | 5.632909 | 2.524262 | 2.163439 | 35.0828 | 75 | 150 | 50 | 2023-09-14 00:46
3516 | Maxwell-2.7V-450F_d_230907_015_4.xlsx | Maxwell-2.7V-450F_d | 517 | 259 | CCCV | 4 | 1800 | 30 | 0.5 | 1438.583 | 5.328084 | 28.77165 | 0 | 0 | 0 | 0.020771 | 0 | 0 |  |  | 1 | 0 | 292.323 | 0.020771 | 2.49938 | 1052.3628 | 424.578 | 8.49156 | 5.66104 | 2.664042 | 0 |  | 75 | 150 | 50 | 2023-09-14 00:52
3517 | Maxwell-2.7V-450F_d_230907_015_4.xlsx | Maxwell-2.7V-450F_d | 518 | 259 | CCD | -3000 | 350 | 5.833333 | 0.09722222 | 1362.72 | 5.047113 | 27.25441 | 94.7266 | 99.8228 | 0.004024967 | 0.012091 | 1165.083 | 4.315124 | 5.27187 | 70.29161 | 1 | 221 | 291.805 | 2.487289 | 0 | 1050.498 | 422.3466 | 8.446932 | 5.631288 | 2.523556 | 2.157562 | 35.1458 | 75 | 150 | 50 | 2023-09-14 01:22
3518 | Maxwell-2.7V-450F_d_230907_015_4.xlsx | Maxwell-2.7V-450F_d | 519 | 260 | CCCV | 4 | 1800 | 30 | 0.5 | 1439.561 | 5.331706 | 28.79121 | 0 | 0 | 0 | 0.020926 | 0 | 0 |  |  | 1 | 0 | 292.288 | 0.020926 | 2.49938 | 1052.2368 | 424.5537 | 8.491074 | 5.660716 | 2.665853 | 0 |  | 75 | 150 | 50 | 2023-09-14 01:28
3519 | Maxwell-2.7V-450F_d_230907_015_4.xlsx | Maxwell-2.7V-450F_d | 520 | 260 | CCD | -3000 | 350 | 5.833333 | 0.09722222 | 1362.579 | 5.046588 | 27.25157 | 94.6524 | 99.82586 | 0.004128162 | 0.012401 | 1164.973 | 4.314714 | 5.271369 | 70.28493 | 1 | 221 | 291.779 | 2.486979 | 0 | 1050.4044 | 422.3616 | 8.447232 | 5.631488 | 2.523294 | 2.157357 | 35.14246 | 75 | 150 | 50 | 2023-09-14 01:58
3520 | Maxwell-2.7V-450F_d_230907_015_4.xlsx | Maxwell-2.7V-450F_d | 521 | 261 | CCCV | 5 | 1800 | 30 | 0.5 | 1438.868 | 5.329139 | 28.77735 | 0 | 0 | 0 | 0.021081 | 0 | 0 |  |  | 1 | 0 | 292.278 | 0.021081 | 2.49938 | 1052.2008 | 424.5657 | 8.491314 | 5.660876 | 2.66457 | 0 |  | 75 | 150 | 50 | 2023-09-14 02:04
3521 | Maxwell-2.7V-450F_d_230907_015_4.xlsx | Maxwell-2.7V-450F_d | 522 | 261 | CCD | -3000 | 350 | 5.833333 | 0.09722222 | 1362.968 | 5.048028 | 27.25935 | 94.72503 | 99.83851 | 0.003972047 | 0.011936 | 1165.302 | 4.315935 | 5.272861 | 70.30482 | 1 | 221 | 291.806 | 2.487444 | 0 | 1050.5016 | 422.3217 | 8.446434 | 5.630956 | 2.524014 | 2.157967 | 35.15241 | 75 | 150 | 50 | 2023-09-14 02:34
3522 | Maxwell-2.7V-450F_d_230907_015_4.xlsx | Maxwell-2.7V-450F_d | 523 | 262 | CCCV | 5 | 1800 | 30 | 0.5 | 1439.049 | 5.329812 | 28.78099 | 0 | 0 | 0 | 0.020616 | 0 | 0 |  |  | 1 | 0 | 292.27 | 0.020616 | 2.49938 | 1052.172 | 424.4745 | 8.489489 | 5.659659 | 2.664906 | 0 |  | 75 | 150 | 50 | 2023-09-14 02:40
3523 | Maxwell-2.7V-450F_d_230907_015_4.xlsx | Maxwell-2.7V-450F_d | 524 | 262 | CCD | -3000 | 350 | 5.833333 | 0.09722222 | 1362.3 | 5.045557 | 27.24601 | 94.6667 | 99.81524 | 0.004178369 | 0.012556 | 1167.909 | 4.325587 | 5.260849 | 70.14466 | 1 | 222 | 291.73 | 2.486824 | 0 | 1050.228 | 422.317 | 8.44634 | 5.630893 | 2.522779 | 2.162794 | 35.07233 | 75 | 150 | 50 | 2023-09-14 03:10
3524 | Maxwell-2.7V-450F_d_230907_015_4.xlsx | Maxwell-2.7V-450F_d | 525 | 263 | CCCV | 4 | 1800 | 30 | 0.5 | 1438.898 | 5.329253 | 28.77797 | 0 | 0 | 0 | 0.021081 | 0 | 0 |  |  | 1 | 0 | 292.199 | 0.021081 | 2.49938 | 1051.9164 | 424.451 | 8.489019 | 5.659346 | 2.664626 | 0 |  | 75 | 150 | 50 | 2023-09-14 03:15
3525 | Maxwell-2.7V-450F_d_230907_015_4.xlsx | Maxwell-2.7V-450F_d | 526 | 263 | CCD | -3000 | 350 | 5.833333 | 0.09722222 | 1362 | 5.044444 | 27.24 | 94.65574 | 99.83128 | 0.004076565 | 0.012246 | 1167.723 | 4.324899 | 5.260013 | 70.1335 | 1 | 222 | 291.706 | 2.487134 | 0 | 1050.1416 | 422.2296 | 8.444592 | 5.629728 | 2.522222 | 2.16245 | 35.06675 | 75 | 150 | 50 | 2023-09-14 03:45
3526 | Maxwell-2.7V-450F_d_230907_015_4.xlsx | Maxwell-2.7V-450F_d | 527 | 264 | CCCV | 3 | 1800 | 30 | 0.5 | 1439.306 | 5.330763 | 28.78612 | 0 | 0 | 0 | 0.020926 | 0 | 0 |  |  | 1 | 0 | 292.21 | 0.020926 | 2.49938 | 1051.956 | 424.4404 | 8.488808 | 5.659205 | 2.665382 | 0 |  | 75 | 150 | 50 | 2023-09-14 03:51
3527 | Maxwell-2.7V-450F_d_230907_015_4.xlsx | Maxwell-2.7V-450F_d | 528 | 264 | CCD | -3000 | 350 | 5.833333 | 0.09722222 | 1362.228 | 5.045287 | 27.24455 | 94.64474 | 99.82752 | 0.004077922 | 0.012246 | 1167.937 | 4.325691 | 5.260976 | 70.14634 | 1 | 222 | 291.706 | 2.487134 | 0 | 1050.1416 | 422.2296 | 8.444592 | 5.629728 | 2.522644 | 2.162846 | 35.07317 | 75 | 150 | 50 | 2023-09-14 04:21
3528 | Maxwell-2.7V-450F_d_230907_015_4.xlsx | Maxwell-2.7V-450F_d | 529 | 265 | CCCV | 5 | 1800 | 30 | 0.5 | 1438.195 | 5.326649 | 28.7639 | 0 | 0 | 0 | 0.020461 | 0 | 0 |  |  | 1 | 0 | 292.21 | 0.020461 | 2.499535 | 1051.956 | 424.3342 | 8.486685 | 5.65779 | 2.663324 | 0 |  | 75 | 150 | 50 | 2023-09-14 04:27
3529 | Maxwell-2.7V-450F_d_230907_015_4.xlsx | Maxwell-2.7V-450F_d | 530 | 265 | CCD | -3000 | 350 | 5.833333 | 0.09722222 | 1362.317 | 5.045618 | 27.24634 | 94.72407 | 99.81897 | 0.003972047 | 0.011936 | 1165.031 | 4.314928 | 5.271632 | 70.28843 | 1 | 221 | 291.681 | 2.487599 | 0 | 1050.0516 | 422.1145 | 8.44229 | 5.628193 | 2.522809 | 2.157464 | 35.14421 | 75 | 150 | 50 | 2023-09-14 04:57
3530 | Maxwell-2.7V-450F_d_230907_015_4.xlsx | Maxwell-2.7V-450F_d | 531 | 266 | CCCV | 3 | 1800 | 30 | 0.5 | 1437.783 | 5.325121 | 28.75565 | 0 | 0 | 0 | 0.021391 | 0 | 0 |  |  | 1 | 0 | 292.125 | 0.021391 | 2.49938 | 1051.65 | 424.3966 | 8.487931 | 5.658621 | 2.662561 | 0 |  | 75 | 150 | 50 | 2023-09-14 05:03
3531 | Maxwell-2.7V-450F_d_230907_015_4.xlsx | Maxwell-2.7V-450F_d | 532 | 266 | CCD | -3000 | 350 | 5.833333 | 0.09722222 | 1361.676 | 5.043244 | 27.23352 | 94.70665 | 99.82165 | 0.004077922 | 0.012246 | 1164.646 | 4.313504 | 5.269891 | 70.26522 | 1 | 221 | 291.604 | 2.487134 | 0 | 1049.7744 | 422.082 | 8.441639 | 5.62776 | 2.521622 | 2.156752 | 35.13261 | 75 | 150 | 50 | 2023-09-14 05:33
3532 | Maxwell-2.7V-450F_d_230907_015_4.xlsx | Maxwell-2.7V-450F_d | 533 | 267 | CCCV | 4 | 1800 | 30 | 0.5 | 1438.009 | 5.32596 | 28.76018 | 0 | 0 | 0 | 0.020926 | 0 | 0 |  |  | 1 | 0 | 292.12 | 0.020926 | 2.49938 | 1051.632 | 424.3097 | 8.486193 | 5.657462 | 2.66298 | 0 |  | 75 | 150 | 50 | 2023-09-14 05:39
3533 | Maxwell-2.7V-450F_d_230907_015_4.xlsx | Maxwell-2.7V-450F_d | 534 | 267 | CCD | -3000 | 350 | 5.833333 | 0.09722222 | 1361.633 | 5.043085 | 27.23266 | 94.68876 | 99.81514 | 0.004076565 | 0.012246 | 1164.636 | 4.313465 | 5.269844 | 70.26459 | 1 | 221 | 291.58 | 2.487134 | 0 | 1049.688 | 422.0472 | 8.440944 | 5.627296 | 2.521543 | 2.156733 | 35.1323 | 75 | 150 | 50 | 2023-09-14 06:09
3534 | Maxwell-2.7V-450F_d_230907_015_4.xlsx | Maxwell-2.7V-450F_d | 535 | 268 | CCCV | 3 | 1800 | 30 | 0.5 | 1437.537 | 5.324211 | 28.75074 | 0 | 0 | 0 | 0.020771 | 0 | 0 |  |  | 1 | 0 | 292.109 | 0.020771 | 2.49938 | 1051.5924 | 424.2672 | 8.485343 | 5.656895 | 2.662105 | 0 |  | 75 | 150 | 50 | 2023-09-14 06:15
3535 | Maxwell-2.7V-450F_d_230907_015_4.xlsx | Maxwell-2.7V-450F_d | 536 | 268 | CCD | -3000 | 350 | 5.833333 | 0.09722222 | 1361.589 | 5.042922 | 27.23178 | 94.71681 | 99.82746 | 0.004077922 | 0.012246 | 1167.638 | 4.324586 | 5.259632 | 70.12842 | 1 | 222 | 291.605 | 2.487134 | 0 | 1049.778 | 422.0834 | 8.441668 | 5.627779 | 2.521461 | 2.162293 | 35.06421 | 75 | 150 | 50 | 2023-09-14 06:45
3536 | Maxwell-2.7V-450F_d_230907_015_4.xlsx | Maxwell-2.7V-450F_d | 537 | 269 | CCCV | 4 | 1800 | 30 | 0.5 | 1437.816 | 5.325246 | 28.75633 | 0 | 0 | 0 | 0.020616 | 0 | 0 |  |  | 1 | 0 | 292.074 | 0.020616 | 2.49938 | 1051.4664 | 424.1898 | 8.483796 | 5.655864 | 2.662623 | 0 |  | 75 | 150 | 50 | 2023-09-14 06:50
3537 | Maxwell-2.7V-450F_d_230907_015_4.xlsx | Maxwell-2.7V-450F_d | 538 | 269 | CCD | -3000 | 350 | 5.833333 | 0.09722222 | 1361.574 | 5.042868 | 27.23149 | 94.69738 | 99.83942 | 0.004024967 | 0.012091 | 1164.627 | 4.313435 | 5.269807 | 70.2641 | 1 | 221 | 291.605 | 2.487289 | 0 | 1049.778 | 422.0571 | 8.441142 | 5.627428 | 2.521434 | 2.156717 | 35.13205 | 75 | 150 | 50 | 2023-09-14 07:20
3538 | Maxwell-2.7V-450F_d_230907_015_4.xlsx | Maxwell-2.7V-450F_d | 539 | 270 | CCCV | 4 | 1800 | 30 | 0.5 | 1438.025 | 5.32602 | 28.76051 | 0 | 0 | 0 | 0.020461 | 0 | 0 |  |  | 1 | 0 | 292.153 | 0.020461 | 2.499535 | 1051.7508 | 424.2515 | 8.485029 | 5.656686 | 2.66301 | 0 |  | 75 | 150 | 50 | 2023-09-14 07:26
3539 | Maxwell-2.7V-450F_d_230907_015_4.xlsx | Maxwell-2.7V-450F_d | 540 | 270 | CCD | -3000 | 350 | 5.833333 | 0.09722222 | 1362.198 | 5.045179 | 27.24397 | 94.72701 | 99.82133 | 0.003973369 | 0.011936 | 1165.129 | 4.315293 | 5.272078 | 70.29437 | 1 | 221 | 291.631 | 2.487599 | 0 | 1049.8716 | 422.0421 | 8.440843 | 5.627229 | 2.522589 | 2.157647 | 35.14719 | 75 | 150 | 50 | 2023-09-14 07:56
3540 | Maxwell-2.7V-450F_d_230907_015_4.xlsx | Maxwell-2.7V-450F_d | 541 | 271 | CCCV | 4 | 1800 | 30 | 0.5 | 1438.112 | 5.326339 | 28.76223 | 0 | 0 | 0 | 0.020771 | 0 | 0 |  |  | 1 | 0 | 292.013 | 0.020771 | 2.49938 | 1051.2468 | 424.1277 | 8.482555 | 5.655036 | 2.66317 | 0 |  | 75 | 150 | 50 | 2023-09-14 08:02
3541 | Maxwell-2.7V-450F_d_230907_015_4.xlsx | Maxwell-2.7V-450F_d | 542 | 271 | CCD | -3000 | 350 | 5.833333 | 0.09722222 | 1361.235 | 5.041612 | 27.2247 | 94.65435 | 99.8346 | 0.004024967 | 0.012091 | 1167.492 | 4.324046 | 5.258975 | 70.11966 | 1 | 222 | 291.53 | 2.487289 | 0 | 1049.508 | 421.9486 | 8.438971 | 5.625981 | 2.520806 | 2.162023 | 35.05983 | 75 | 150 | 50 | 2023-09-14 08:32
3542 | Maxwell-2.7V-450F_d_230907_015_4.xlsx | Maxwell-2.7V-450F_d | 543 | 272 | CCCV | 3 | 1800 | 30 | 0.5 | 1437.675 | 5.324721 | 28.75349 | 0 | 0 | 0 | 0.020616 | 0 | 0 |  |  | 1 | 0 | 292.043 | 0.020616 | 2.49938 | 1051.3548 | 424.1448 | 8.482896 | 5.655264 | 2.66236 | 0 |  | 75 | 150 | 50 | 2023-09-14 08:38
3543 | Maxwell-2.7V-450F_d_230907_015_4.xlsx | Maxwell-2.7V-450F_d | 544 | 272 | CCD | -3000 | 350 | 5.833333 | 0.09722222 | 1361.277 | 5.041766 | 27.22554 | 94.68601 | 99.80688 | 0.004077922 | 0.012246 | 1167.59 | 4.324408 | 5.259416 | 70.12554 | 1 | 222 | 291.479 | 2.487134 | 0 | 1049.3244 | 421.901 | 8.438021 | 5.625347 | 2.520883 | 2.162204 | 35.06277 | 75 | 150 | 50 | 2023-09-14 09:08
3544 | Maxwell-2.7V-450F_d_230907_015_4.xlsx | Maxwell-2.7V-450F_d | 545 | 273 | CCCV | 3 | 1800 | 30 | 0.5 | 1436.626 | 5.320836 | 28.73251 | 0 | 0 | 0 | 0.021546 | 0 | 0 |  |  | 1 | 0 | 291.975 | 0.021546 | 2.49938 | 1051.11 | 424.2052 | 8.484103 | 5.656069 | 2.660418 | 0 |  | 75 | 150 | 50 | 2023-09-14 09:14
3545 | Maxwell-2.7V-450F_d_230907_015_4.xlsx | Maxwell-2.7V-450F_d | 546 | 273 | CCD | -3000 | 350 | 5.833333 | 0.09722222 | 1361.055 | 5.040946 | 27.22111 | 94.73973 | 99.83286 | 0.004129537 | 0.012401 | 1167.41 | 4.323742 | 5.258606 | 70.11474 | 1 | 222 | 291.487 | 2.486979 | 0 | 1049.3532 | 421.9389 | 8.438778 | 5.625852 | 2.520473 | 2.161871 | 35.05737 | 75 | 150 | 50 | 2023-09-14 09:44
3546 | Maxwell-2.7V-450F_d_230907_015_4.xlsx | Maxwell-2.7V-450F_d | 547 | 274 | CCCV | 3 | 1800 | 30 | 0.5 | 1437.57 | 5.324332 | 28.75139 | 0 | 0 | 0 | 0.020771 | 0 | 0 |  |  | 1 | 0 | 292.013 | 0.020771 | 2.499535 | 1051.2468 | 424.1012 | 8.482024 | 5.654683 | 2.662166 | 0 |  | 75 | 150 | 50 | 2023-09-14 09:50
3547 | Maxwell-2.7V-450F_d_230907_015_4.xlsx | Maxwell-2.7V-450F_d | 548 | 274 | CCD | -3000 | 350 | 5.833333 | 0.09722222 | 1361.362 | 5.042082 | 27.22724 | 94.69887 | 99.83494 | 0.003974692 | 0.011936 | 1167.51 | 4.324112 | 5.259055 | 70.12074 | 1 | 222 | 291.531 | 2.487599 | 0 | 1049.5116 | 421.8974 | 8.437948 | 5.625299 | 2.521041 | 2.162056 | 35.06037 | 75 | 150 | 50 | 2023-09-14 10:20
3548 | Maxwell-2.7V-450F_d_230907_015_4.xlsx | Maxwell-2.7V-450F_d | 549 | 275 | CCCV | 5 | 1800 | 30 | 0.5 | 1438.084 | 5.326236 | 28.76167 | 0 | 0 | 0 | 0.020616 | 0 | 0 |  |  | 1 | 0 | 291.951 | 0.020616 | 2.49938 | 1051.0236 | 424.0112 | 8.480223 | 5.653482 | 2.663118 | 0 |  | 75 | 150 | 50 | 2023-09-14 10:25
3549 | Maxwell-2.7V-450F_d_230907_015_4.xlsx | Maxwell-2.7V-450F_d | 550 | 275 | CCD | -3000 | 350 | 5.833333 | 0.09722222 | 1360.83 | 5.04011 | 27.21659 | 94.62798 | 99.82977 | 0.004075208 | 0.012246 | 1164.314 | 4.312274 | 5.268389 | 70.24518 | 1 | 221 | 291.454 | 2.487134 | 0 | 1049.2344 | 421.8648 | 8.437297 | 5.624865 | 2.520055 | 2.156137 | 35.12259 | 75 | 150 | 50 | 2023-09-14 10:55
3550 | Maxwell-2.7V-450F_d_230907_015_4.xlsx | Maxwell-2.7V-450F_d | 551 | 276 | CCCV | 3 | 1800 | 30 | 0.5 | 1436.518 | 5.320437 | 28.73036 | 0 | 0 | 0 | 0.020926 | 0 | 0 |  |  | 1 | 0 | 291.961 | 0.020926 | 2.49938 | 1051.0596 | 424.0787 | 8.481574 | 5.654383 | 2.660219 | 0 |  | 75 | 150 | 50 | 2023-09-14 11:01
3551 | Maxwell-2.7V-450F_d_230907_015_4.xlsx | Maxwell-2.7V-450F_d | 552 | 276 | CCD | -3000 | 350 | 5.833333 | 0.09722222 | 1360.689 | 5.03959 | 27.21378 | 94.72134 | 99.81778 | 0.004129537 | 0.012401 | 1161.256 | 4.300949 | 5.278437 | 70.37916 | 1 | 220 | 291.429 | 2.486979 | 0 | 1049.1444 | 421.8549 | 8.437099 | 5.624733 | 2.519795 | 2.150474 | 35.18958 | 75 | 150 | 50 | 2023-09-14 11:31
3552 | Maxwell-2.7V-450F_d_230907_015_4.xlsx | Maxwell-2.7V-450F_d | 553 | 277 | CCCV | 5 | 1800 | 30 | 0.5 | 1436.548 | 5.320549 | 28.73097 | 0 | 0 | 0 | 0.021236 | 0 | 0 |  |  | 1 | 0 | 291.971 | 0.021236 | 2.499535 | 1051.0956 | 424.1198 | 8.482395 | 5.65493 | 2.660275 | 0 |  | 75 | 150 | 50 | 2023-09-14 11:37
3553 | Maxwell-2.7V-450F_d_230907_015_4.xlsx | Maxwell-2.7V-450F_d | 554 | 277 | CCD | -3000 | 350 | 5.833333 | 0.09722222 | 1361.102 | 5.041119 | 27.22204 | 94.74809 | 99.82327 | 0.003972047 | 0.011936 | 1161.536 | 4.301987 | 5.279711 | 70.39614 | 1 | 220 | 291.455 | 2.487599 | 0 | 1049.238 | 421.7874 | 8.435749 | 5.623832 | 2.52056 | 2.150993 | 35.19807 | 75 | 150 | 50 | 2023-09-14 12:07
3554 | Maxwell-2.7V-450F_d_230907_015_4.xlsx | Maxwell-2.7V-450F_d | 555 | 278 | CCCV | 4 | 1800 | 30 | 0.5 | 1437.256 | 5.323172 | 28.74513 | 0 | 0 | 0 | 0.020771 | 0 | 0 |  |  | 1 | 0 | 291.956 | 0.020771 | 2.49938 | 1051.0416 | 424.0449 | 8.480899 | 5.653933 | 2.661586 | 0 |  | 75 | 150 | 50 | 2023-09-14 12:13
3555 | Maxwell-2.7V-450F_d_230907_015_4.xlsx | Maxwell-2.7V-450F_d | 556 | 278 | CCD | -3000 | 350 | 5.833333 | 0.09722222 | 1360.79 | 5.039963 | 27.2158 | 94.6797 | 99.81949 | 0.004076565 | 0.012246 | 1164.36 | 4.312446 | 5.268599 | 70.24799 | 1 | 221 | 291.429 | 2.487134 | 0 | 1049.1444 | 421.8287 | 8.436573 | 5.624382 | 2.519981 | 2.156223 | 35.124 | 75 | 150 | 50 | 2023-09-14 12:43
3556 | Maxwell-2.7V-450F_d_230907_015_4.xlsx | Maxwell-2.7V-450F_d | 557 | 279 | CCCV | 3 | 1800 | 30 | 0.5 | 1436.333 | 5.319751 | 28.72665 | 0 | 0 | 0 | 0.021081 | 0 | 0 |  |  | 1 | 0 | 291.895 | 0.021081 | 2.49938 | 1050.822 | 424.0094 | 8.480187 | 5.653458 | 2.659875 | 0 |  | 75 | 150 | 50 | 2023-09-14 12:49
3557 | Maxwell-2.7V-450F_d_230907_015_4.xlsx | Maxwell-2.7V-450F_d | 558 | 279 | CCD | -3000 | 350 | 5.833333 | 0.09722222 | 1360.559 | 5.039107 | 27.21118 | 94.72449 | 99.81466 | 0.004026307 | 0.012091 | 1167.247 | 4.323138 | 5.257871 | 70.10495 | 1 | 222 | 291.354 | 2.487289 | 0 | 1048.8744 | 421.6938 | 8.433876 | 5.622584 | 2.519553 | 2.161569 | 35.05247 | 75 | 150 | 50 | 2023-09-14 13:19
3558 | Maxwell-2.7V-450F_d_230907_015_4.xlsx | Maxwell-2.7V-450F_d | 559 | 280 | CCCV | 4 | 1800 | 30 | 0.5 | 1436.167 | 5.319139 | 28.72335 | 0 | 0 | 0 | 0.020771 | 0 | 0 |  |  | 1 | 0 | 291.853 | 0.020771 | 2.49938 | 1050.6708 | 423.8953 | 8.477907 | 5.651938 | 2.659569 | 0 |  | 75 | 150 | 50 | 2023-09-14 13:25
3559 | Maxwell-2.7V-450F_d_230907_015_4.xlsx | Maxwell-2.7V-450F_d | 560 | 280 | CCD | -3000 | 350 | 5.833333 | 0.09722222 | 1360.2 | 5.037779 | 27.20401 | 94.71043 | 99.83827 | 0.004024967 | 0.012091 | 1160.991 | 4.299968 | 5.277233 | 70.36311 | 1 | 220 | 291.381 | 2.487289 | 0 | 1048.9716 | 421.7329 | 8.434658 | 5.623105 | 2.51889 | 2.149984 | 35.18155 | 75 | 150 | 50 | 2023-09-14 13:55
3560 | Maxwell-2.7V-450F_d_230907_015_4.xlsx | Maxwell-2.7V-450F_d | 561 | 281 | CCCV | 3 | 1800 | 30 | 0.5 | 1436.832 | 5.321599 | 28.73664 | 0 | 0 | 0 | 0.020461 | 0 | 0 |  |  | 1 | 0 | 291.892 | 0.020461 | 2.49938 | 1050.8112 | 423.899 | 8.477979 | 5.651986 | 2.6608 | 0 |  | 75 | 150 | 50 | 2023-09-14 14:00
3561 | Maxwell-2.7V-450F_d_230907_015_4.xlsx | Maxwell-2.7V-450F_d | 562 | 281 | CCD | -3000 | 350 | 5.833333 | 0.09722222 | 1360.348 | 5.038326 | 27.20696 | 94.67691 | 99.81569 | 0.004077922 | 0.012246 | 1167.181 | 4.322892 | 5.257571 | 70.10095 | 1 | 222 | 291.354 | 2.487134 | 0 | 1048.8744 | 421.7201 | 8.434402 | 5.622935 | 2.519163 | 2.161446 | 35.05047 | 75 | 150 | 50 | 2023-09-14 14:30
3562 | Maxwell-2.7V-450F_d_230907_015_4.xlsx | Maxwell-2.7V-450F_d | 563 | 282 | CCCV | 3 | 1800 | 30 | 0.5 | 1436.3 | 5.31963 | 28.726 | 0 | 0 | 0 | 0.020616 | 0 | 0 |  |  | 1 | 0 | 291.885 | 0.020616 | 2.499535 | 1050.786 | 423.8888 | 8.477776 | 5.651851 | 2.659815 | 0 |  | 75 | 150 | 50 | 2023-09-14 14:36
3563 | Maxwell-2.7V-450F_d_230907_015_4.xlsx | Maxwell-2.7V-450F_d | 564 | 282 | CCD | -3000 | 350 | 5.833333 | 0.09722222 | 1360.56 | 5.039111 | 27.2112 | 94.72672 | 99.82699 | 0.004026307 | 0.012091 | 1161.28 | 4.301038 | 5.278547 | 70.38062 | 1 | 220 | 291.38 | 2.487444 | 0 | 1048.968 | 421.7052 | 8.434103 | 5.622736 | 2.519555 | 2.150519 | 35.19031 | 75 | 150 | 50 | 2023-09-14 15:06
3564 | Maxwell-2.7V-450F_d_230907_015_4.xlsx | Maxwell-2.7V-450F_d | 565 | 283 | CCCV | 4 | 1800 | 30 | 0.5 | 1436.942 | 5.322008 | 28.73884 | 0 | 0 | 0 | 0.020926 | 0 | 0 |  |  | 1 | 0 | 291.837 | 0.020926 | 2.49938 | 1050.6132 | 423.8986 | 8.477972 | 5.651981 | 2.661004 | 0 |  | 75 | 150 | 50 | 2023-09-14 15:12
3565 | Maxwell-2.7V-450F_d_230907_015_4.xlsx | Maxwell-2.7V-450F_d | 566 | 283 | CCD | -3000 | 349 | 5.816667 | 0.09694444 | 1359.919 | 5.036738 | 27.19839 | 94.6398 | 99.81736 | 0.004128162 | 0.012401 | 1166.98 | 4.322149 | 5.256668 | 70.08891 | 1 | 222 | 291.304 | 2.486979 | 0 | 1048.6944 | 421.674 | 8.43348 | 5.62232 | 2.518369 | 2.161075 | 35.04445 | 75 | 150 | 50 | 2023-09-14 15:42
3566 | Maxwell-2.7V-450F_d_230907_015_4.xlsx | Maxwell-2.7V-450F_d | 567 | 284 | CCCV | 3 | 1800 | 30 | 0.5 | 1436.18 | 5.319184 | 28.72359 | 0 | 0 | 0 | 0.020926 | 0 | 0 |  |  | 1 | 0 | 291.81 | 0.020926 | 2.49938 | 1050.516 | 423.8594 | 8.477188 | 5.651459 | 2.659592 | 0 |  | 75 | 150 | 50 | 2023-09-14 15:48
3567 | Maxwell-2.7V-450F_d_230907_015_4.xlsx | Maxwell-2.7V-450F_d | 568 | 284 | CCD | -3000 | 349 | 5.816667 | 0.09694444 | 1360.056 | 5.037245 | 27.20112 | 94.69958 | 99.81837 | 0.004077922 | 0.012246 | 1163.972 | 4.311006 | 5.26684 | 70.22454 | 1 | 221 | 291.28 | 2.487134 | 0 | 1048.608 | 421.613 | 8.43226 | 5.621507 | 2.518623 | 2.155503 | 35.11227 | 75 | 150 | 50 | 2023-09-14 16:18
3568 | Maxwell-2.7V-450F_d_230907_015_4.xlsx | Maxwell-2.7V-450F_d | 569 | 285 | CCCV | 4 | 1800 | 30 | 0.5 | 1437.127 | 5.322693 | 28.74254 | 0 | 0 | 0 | 0.021081 | 0 | 0 |  |  | 1 | 0 | 291.811 | 0.021081 | 2.499535 | 1050.5196 | 423.8608 | 8.477217 | 5.651478 | 2.661346 | 0 |  | 75 | 150 | 50 | 2023-09-14 16:24
3569 | Maxwell-2.7V-450F_d_230907_015_4.xlsx | Maxwell-2.7V-450F_d | 570 | 285 | CCD | -3000 | 350 | 5.833333 | 0.09722222 | 1360.304 | 5.038162 | 27.20607 | 94.65438 | 99.83517 | 0.003973369 | 0.011936 | 1167.192 | 4.322933 | 5.257622 | 70.10162 | 1 | 222 | 291.33 | 2.487599 | 0 | 1048.788 | 421.6065 | 8.432131 | 5.62142 | 2.519081 | 2.161467 | 35.05081 | 75 | 150 | 50 | 2023-09-14 16:54
3570 | Maxwell-2.7V-450F_d_230907_015_4.xlsx | Maxwell-2.7V-450F_d | 571 | 286 | CCCV | 3 | 1800 | 30 | 0.5 | 1435.945 | 5.318316 | 28.7189 | 0 | 0 | 0 | 0.020926 | 0 | 0 |  |  | 1 | 0 | 291.758 | 0.020926 | 2.49938 | 1050.3288 | 423.7839 | 8.475677 | 5.650451 | 2.659158 | 0 |  | 75 | 150 | 50 | 2023-09-14 17:00
3571 | Maxwell-2.7V-450F_d_230907_015_4.xlsx | Maxwell-2.7V-450F_d | 572 | 286 | CCD | -3000 | 349 | 5.816667 | 0.09694444 | 1359.93 | 5.036776 | 27.19859 | 94.70623 | 99.83651 | 0.004026307 | 0.012091 | 1164.034 | 4.311237 | 5.267122 | 70.22829 | 1 | 221 | 291.281 | 2.487289 | 0 | 1048.6116 | 421.5882 | 8.431763 | 5.621176 | 2.518388 | 2.155618 | 35.11415 | 75 | 150 | 50 | 2023-09-14 17:30
3572 | Maxwell-2.7V-450F_d_230907_015_4.xlsx | Maxwell-2.7V-450F_d | 573 | 287 | CCCV | 3 | 1800 | 30 | 0.5 | 1436.465 | 5.320242 | 28.72931 | 0 | 0 | 0 | 0.020461 | 0 | 0 |  |  | 1 | 0 | 291.8 | 0.020461 | 2.499535 | 1050.48 | 423.7389 | 8.474777 | 5.649852 | 2.660121 | 0 |  | 75 | 150 | 50 | 2023-09-14 17:35
3573 | Maxwell-2.7V-450F_d_230907_015_4.xlsx | Maxwell-2.7V-450F_d | 574 | 287 | CCD | -3000 | 349 | 5.816667 | 0.09694444 | 1360.149 | 5.037589 | 27.20298 | 94.68722 | 99.83036 | 0.003923077 | 0.011781 | 1164.087 | 4.311433 | 5.267361 | 70.23148 | 1 | 221 | 291.305 | 2.487754 | 0 | 1048.698 | 421.5441 | 8.430882 | 5.620588 | 2.518795 | 2.155716 | 35.11574 | 75 | 150 | 50 | 2023-09-14 18:05
3574 | Maxwell-2.7V-450F_d_230907_015_4.xlsx | Maxwell-2.7V-450F_d | 575 | 288 | CCCV | 4 | 1800 | 30 | 0.5 | 1437.033 | 5.322344 | 28.74066 | 0 | 0 | 0 | 0.020771 | 0 | 0 |  |  | 1 | 0 | 291.801 | 0.020771 | 2.499535 | 1050.4836 | 423.7933 | 8.475866 | 5.650577 | 2.661172 | 0 |  | 75 | 150 | 50 | 2023-09-14 18:11
3575 | Maxwell-2.7V-450F_d_230907_015_4.xlsx | Maxwell-2.7V-450F_d | 576 | 288 | CCD | -3000 | 349 | 5.816667 | 0.09694444 | 1360.001 | 5.037039 | 27.20001 | 94.63949 | 99.82145 | 0.004076565 | 0.012246 | 1161.07 | 4.30026 | 5.277592 | 70.3679 | 1 | 220 | 291.28 | 2.487289 | 0 | 1048.608 | 421.5867 | 8.431734 | 5.621156 | 2.51852 | 2.15013 | 35.18395 | 75 | 150 | 50 | 2023-09-14 18:41
3576 | Maxwell-2.7V-450F_d_230907_015_4.xlsx | Maxwell-2.7V-450F_d | 577 | 289 | CCCV | 5 | 1800 | 30 | 0.5 | 1436.769 | 5.321368 | 28.73539 | 0 | 0 | 0 | 0.021236 | 0 | 0 |  |  | 1 | 0 | 291.738 | 0.021236 | 2.49938 | 1050.2568 | 423.8078 | 8.476156 | 5.650771 | 2.660684 | 0 |  | 75 | 150 | 50 | 2023-09-14 18:47
3577 | Maxwell-2.7V-450F_d_230907_015_4.xlsx | Maxwell-2.7V-450F_d | 578 | 289 | CCD | -3000 | 349 | 5.816667 | 0.09694444 | 1359.813 | 5.036345 | 27.19626 | 94.6438 | 99.8341 | 0.003972047 | 0.011936 | 1166.989 | 4.322181 | 5.256706 | 70.08941 | 1 | 222 | 291.254 | 2.487444 | 0 | 1048.5144 | 421.5228 | 8.430456 | 5.620304 | 2.518172 | 2.16109 | 35.04471 | 75 | 150 | 50 | 2023-09-14 19:17
3578 | Maxwell-2.7V-450F_d_230907_015_4.xlsx | Maxwell-2.7V-450F_d | 579 | 290 | CCCV | 4 | 1800 | 30 | 0.5 | 1436.087 | 5.318839 | 28.72173 | 0 | 0 | 0 | 0.020926 | 0 | 0 |  |  | 1 | 0 | 291.747 | 0.020926 | 2.49938 | 1050.2892 | 423.7679 | 8.475358 | 5.650238 | 2.65942 | 0 |  | 75 | 150 | 50 | 2023-09-14 19:23
3579 | Maxwell-2.7V-450F_d_230907_015_4.xlsx | Maxwell-2.7V-450F_d | 580 | 290 | CCD | -3000 | 349 | 5.816667 | 0.09694444 | 1359.679 | 5.035846 | 27.19357 | 94.67943 | 99.82279 | 0.003973369 | 0.011936 | 1163.803 | 4.310383 | 5.266079 | 70.21438 | 1 | 221 | 291.23 | 2.487444 | 0 | 1048.428 | 421.4881 | 8.429762 | 5.619841 | 2.517923 | 2.155192 | 35.10719 | 75 | 150 | 50 | 2023-09-14 19:53
3580 | Maxwell-2.7V-450F_d_230907_015_4.xlsx | Maxwell-2.7V-450F_d | 581 | 291 | CCCV | 4 | 1800 | 30 | 0.5 | 1435.921 | 5.318227 | 28.71842 | 0 | 0 | 0 | 0.020926 | 0 | 0 |  |  | 1 | 0 | 291.683 | 0.020926 | 2.49938 | 1050.0588 | 423.6749 | 8.473498 | 5.648999 | 2.659113 | 0 |  | 75 | 150 | 50 | 2023-09-14 19:59
3581 | Maxwell-2.7V-450F_d_230907_015_4.xlsx | Maxwell-2.7V-450F_d | 582 | 291 | CCD | -3000 | 349 | 5.816667 | 0.09694444 | 1359.491 | 5.035153 | 27.18983 | 94.67729 | 99.82721 | 0.004076565 | 0.012246 | 1160.832 | 4.299379 | 5.276511 | 70.35348 | 1 | 220 | 291.179 | 2.487134 | 0 | 1048.2444 | 421.4668 | 8.429336 | 5.619557 | 2.517577 | 2.14969 | 35.17674 | 75 | 150 | 50 | 2023-09-14 20:29
3582 | Maxwell-2.7V-450F_d_230907_015_4.xlsx | Maxwell-2.7V-450F_d | 583 | 292 | CCCV | 3 | 1800 | 30 | 0.5 | 1435.628 | 5.317142 | 28.71257 | 0 | 0 | 0 | 0.020926 | 0 | 0 |  |  | 1 | 0 | 291.7 | 0.020926 | 2.49938 | 1050.12 | 423.6996 | 8.473992 | 5.649328 | 2.658571 | 0 |  | 75 | 150 | 50 | 2023-09-14 20:34
3583 | Maxwell-2.7V-450F_d_230907_015_4.xlsx | Maxwell-2.7V-450F_d | 584 | 292 | CCD | -3000 | 349 | 5.816667 | 0.09694444 | 1359.637 | 5.035694 | 27.19275 | 94.70677 | 99.83065 | 0.004026307 | 0.012091 | 1166.888 | 4.321806 | 5.25625 | 70.08334 | 1 | 222 | 291.206 | 2.487289 | 0 | 1048.3416 | 421.4796 | 8.429592 | 5.619728 | 2.517847 | 2.160903 | 35.04167 | 75 | 150 | 50 | 2023-09-14 21:04
3584 | Maxwell-2.7V-450F_d_230907_015_4.xlsx | Maxwell-2.7V-450F_d | 585 | 293 | CCCV | 4 | 1800 | 30 | 0.5 | 1435.909 | 5.31818 | 28.71817 | 0 | 0 | 0 | 0.020771 | 0 | 0 |  |  | 1 | 0 | 291.709 | 0.020771 | 2.49938 | 1050.1524 | 423.6862 | 8.473724 | 5.649149 | 2.65909 | 0 |  | 75 | 150 | 50 | 2023-09-14 21:10
3585 | Maxwell-2.7V-450F_d_230907_015_4.xlsx | Maxwell-2.7V-450F_d | 586 | 293 | CCD | -3000 | 349 | 5.816667 | 0.09694444 | 1359.729 | 5.036032 | 27.19457 | 94.69465 | 99.82723 | 0.004024967 | 0.012091 | 1163.897 | 4.310731 | 5.266503 | 70.22005 | 1 | 221 | 291.205 | 2.487289 | 0 | 1048.338 | 421.4782 | 8.429563 | 5.619709 | 2.518016 | 2.155365 | 35.11002 | 75 | 150 | 50 | 2023-09-14 21:40
3586 | Maxwell-2.7V-450F_d_230907_015_4.xlsx | Maxwell-2.7V-450F_d | 587 | 294 | CCCV | 3 | 1800 | 30 | 0.5 | 1435.737 | 5.317545 | 28.71474 | 0 | 0 | 0 | 0.020616 | 0 | 0 |  |  | 1 | 0 | 291.722 | 0.020616 | 2.499535 | 1050.1992 | 423.6521 | 8.473042 | 5.648694 | 2.658773 | 0 |  | 75 | 150 | 50 | 2023-09-14 21:46
3587 | Maxwell-2.7V-450F_d_230907_015_4.xlsx | Maxwell-2.7V-450F_d | 588 | 294 | CCD | -3000 | 349 | 5.816667 | 0.09694444 | 1359.726 | 5.036021 | 27.19451 | 94.70575 | 99.82243 | 0.004026307 | 0.012091 | 1163.889 | 4.310698 | 5.266464 | 70.21952 | 1 | 221 | 291.204 | 2.487444 | 0 | 1048.3344 | 421.4505 | 8.429009 | 5.619339 | 2.518011 | 2.155349 | 35.10976 | 75 | 150 | 50 | 2023-09-14 22:16
3588 | Maxwell-2.7V-450F_d_230907_015_4.xlsx | Maxwell-2.7V-450F_d | 589 | 295 | CCCV | 4 | 1800 | 30 | 0.5 | 1435.583 | 5.316972 | 28.71165 | 0 | 0 | 0 | 0.020616 | 0 | 0 |  |  | 1 | 0 | 291.697 | 0.020616 | 2.49938 | 1050.1092 | 423.6423 | 8.472845 | 5.648564 | 2.658486 | 0 |  | 75 | 150 | 50 | 2023-09-14 22:22
3589 | Maxwell-2.7V-450F_d_230907_015_4.xlsx | Maxwell-2.7V-450F_d | 590 | 295 | CCD | -3000 | 349 | 5.816667 | 0.09694444 | 1359.563 | 5.03542 | 27.19127 | 94.70465 | 99.83099 | 0.004024967 | 0.012091 | 1163.855 | 4.310574 | 5.266312 | 70.2175 | 1 | 221 | 291.204 | 2.487289 | 0 | 1048.3344 | 421.4767 | 8.429534 | 5.61969 | 2.51771 | 2.155287 | 35.10875 | 75 | 150 | 50 | 2023-09-14 22:52
3590 | Maxwell-2.7V-450F_d_230907_015_4.xlsx | Maxwell-2.7V-450F_d | 591 | 296 | CCCV | 4 | 1800 | 30 | 0.5 | 1434.797 | 5.314063 | 28.69594 | 0 | 0 | 0 | 0.021391 | 0 | 0 |  |  | 1 | 0 | 291.642 | 0.021391 | 2.49938 | 1049.9112 | 423.6949 | 8.473897 | 5.649265 | 2.657031 | 0 |  | 75 | 150 | 50 | 2023-09-14 22:58
3591 | Maxwell-2.7V-450F_d_230907_015_4.xlsx | Maxwell-2.7V-450F_d | 592 | 296 | CCD | -3000 | 349 | 5.816667 | 0.09694444 | 1359.139 | 5.03385 | 27.18279 | 94.72696 | 99.81553 | 0.004076565 | 0.012246 | 1163.659 | 4.309849 | 5.265426 | 70.20568 | 1 | 221 | 291.104 | 2.487134 | 0 | 1047.9744 | 421.3582 | 8.427165 | 5.61811 | 2.516925 | 2.154924 | 35.10284 | 75 | 150 | 50 | 2023-09-14 23:28
3592 | Maxwell-2.7V-450F_d_230907_015_4.xlsx | Maxwell-2.7V-450F_d | 593 | 297 | CCCV | 3 | 1800 | 30 | 0.5 | 1435.043 | 5.314973 | 28.70085 | 0 | 0 | 0 | 0.021546 | 0 | 0 |  |  | 1 | 0 | 291.604 | 0.021546 | 2.49938 | 1049.7744 | 423.6662 | 8.473323 | 5.648882 | 2.657486 | 0 |  | 75 | 150 | 50 | 2023-09-14 23:34
3593 | Maxwell-2.7V-450F_d_230907_015_4.xlsx | Maxwell-2.7V-450F_d | 594 | 297 | CCD | -3000 | 349 | 5.816667 | 0.09694444 | 1359.15 | 5.033889 | 27.183 | 94.71148 | 99.83745 | 0.003974692 | 0.011936 | 1160.658 | 4.298732 | 5.275716 | 70.34288 | 1 | 220 | 291.13 | 2.487444 | 0 | 1048.068 | 421.3434 | 8.426867 | 5.617911 | 2.516945 | 2.149366 | 35.17144 | 75 | 150 | 50 | 2023-09-15 00:04
3594 | Maxwell-2.7V-450F_d_230907_015_4.xlsx | Maxwell-2.7V-450F_d | 595 | 298 | CCCV | 4 | 1800 | 30 | 0.5 | 1435.335 | 5.316057 | 28.70671 | 0 | 0 | 0 | 0.021546 | 0 | 0 |  |  | 1 | 0 | 291.646 | 0.021546 | 2.499535 | 1049.9256 | 423.7007 | 8.474013 | 5.649342 | 2.658029 | 0 |  | 75 | 150 | 50 | 2023-09-15 00:09
3595 | Maxwell-2.7V-450F_d_230907_015_4.xlsx | Maxwell-2.7V-450F_d | 596 | 298 | CCD | -3000 | 349 | 5.816667 | 0.09694444 | 1359.27 | 5.034334 | 27.1854 | 94.70052 | 99.82273 | 0.004024967 | 0.012091 | 1160.776 | 4.29917 | 5.276254 | 70.35005 | 1 | 220 | 291.129 | 2.487444 | 0 | 1048.0644 | 421.3419 | 8.426838 | 5.617892 | 2.517167 | 2.149585 | 35.17503 | 75 | 150 | 50 | 2023-09-15 00:39
3596 | Maxwell-2.7V-450F_d_230907_015_4.xlsx | Maxwell-2.7V-450F_d | 597 | 299 | CCCV | 4 | 1800 | 30 | 0.5 | 1434.577 | 5.313247 | 28.69154 | 0 | 0 | 0 | 0.021546 | 0 | 0 |  |  | 1 | 0 | 291.539 | 0.021546 | 2.49938 | 1049.5404 | 423.5717 | 8.471434 | 5.647623 | 2.656624 | 0 |  | 75 | 150 | 50 | 2023-09-15 00:45
3597 | Maxwell-2.7V-450F_d_230907_015_4.xlsx | Maxwell-2.7V-450F_d | 598 | 299 | CCD | -3000 | 349 | 5.816667 | 0.09694444 | 1358.759 | 5.032439 | 27.17517 | 94.71495 | 99.84427 | 0.00417976 | 0.012556 | 1160.448 | 4.297955 | 5.274763 | 70.33017 | 1 | 220 | 291.085 | 2.486824 | 0 | 1047.906 | 421.3833 | 8.427665 | 5.618443 | 2.51622 | 2.148977 | 35.16508 | 75 | 150 | 50 | 2023-09-15 01:15
3598 | Maxwell-2.7V-450F_d_230907_015_4.xlsx | Maxwell-2.7V-450F_d | 599 | 300 | CCCV | 4 | 1800 | 30 | 0.5 | 1434.887 | 5.314396 | 28.69774 | 0 | 0 | 0 | 0.021391 | 0 | 0 |  |  | 1 | 0 | 291.598 | 0.021391 | 2.49938 | 1049.7528 | 423.6309 | 8.472619 | 5.648412 | 2.657198 | 0 |  | 75 | 150 | 50 | 2023-09-15 01:21
3599 | Maxwell-2.7V-450F_d_230907_015_4.xlsx | Maxwell-2.7V-450F_d | 600 | 300 | CCD | -3000 | 349 | 5.816667 | 0.09694444 | 1358.947 | 5.033136 | 27.17893 | 94.70759 | 99.82236 | 0.004024967 | 0.012091 | 1160.569 | 4.298405 | 5.275315 | 70.33753 | 1 | 220 | 291.08 | 2.487289 | 0 | 1047.888 | 421.2972 | 8.425945 | 5.617297 | 2.516568 | 2.149202 | 35.16877 | 75 | 150 | 50 | 2023-09-15 01:51
3600 | Maxwell-2.7V-450F_d_230907_015_4.xlsx | Maxwell-2.7V-450F_d | 601 | 301 | CCCV | 2 | 1800 | 30 | 0.5 | 1275.67 | 4.724704 | 25.5134 | 0 | 0 | 0 | 0.020926 | 0 | 0 |  |  | 1 | 0 | 273.644 | 0.020926 | 2.374287 | 985.1184 | 418.6006 | 8.372013 | 5.581342 | 2.362352 | 0 |  | 75 | 150 | 50 | 2023-09-15 01:57
3601 | Maxwell-2.7V-450F_d_230907_015_4.xlsx | Maxwell-2.7V-450F_d | 602 | 301 | CCD | -3000 | 328 | 5.466667 | 0.09111111 | 1210.062 | 4.48171 | 24.20123 | 94.85694 | 99.92874 | 0.004130913 | 0.012401 | 1014.642 | 3.757933 | 5.07321 | 67.64279 | 1 | 200 | 273.449 | 2.361886 | 0 | 984.4164 | 416.7925 | 8.33585 | 5.557233 | 2.240855 | 1.878966 | 33.8214 | 75 | 150 | 50 | 2023-09-15 02:27
3602 | Maxwell-2.7V-450F_d_230907_015_4.xlsx | Maxwell-2.7V-450F_d | 603 | 302 | CCCV | 2 | 1800 | 30 | 0.5 | 1276.273 | 4.726935 | 25.52545 | 0 | 0 | 0 | 0.020771 | 0 | 0 |  |  | 1 | 0 | 273.866 | 0.020771 | 2.374597 | 985.9176 | 418.8575 | 8.377149 | 5.584766 | 2.363468 | 0 |  | 75 | 150 | 50 | 2023-09-15 02:32
3603 | Maxwell-2.7V-450F_d_230907_015_4.xlsx | Maxwell-2.7V-450F_d | 604 | 302 | CCD | -3000 | 328 | 5.466667 | 0.09111111 | 1210.545 | 4.483498 | 24.21089 | 94.85 | 99.86599 | 0.003924384 | 0.011781 | 1015.059 | 3.759479 | 5.075297 | 67.67062 | 1 | 200 | 273.499 | 2.362816 | 0 | 984.5964 | 416.7046 | 8.334093 | 5.556062 | 2.241749 | 1.87974 | 33.83531 | 75 | 150 | 50 | 2023-09-15 03:02
3604 | Maxwell-2.7V-450F_d_230907_015_4.xlsx | Maxwell-2.7V-450F_d | 605 | 303 | CCCV | 3 | 1800 | 30 | 0.5 | 1275.997 | 4.725916 | 25.51995 | 0 | 0 | 0 | 0.021236 | 0 | 0 |  |  | 1 | 0 | 273.876 | 0.021236 | 2.374442 | 985.9536 | 418.9831 | 8.379662 | 5.586442 | 2.362958 | 0 |  | 75 | 150 | 50 | 2023-09-15 03:08
3605 | Maxwell-2.7V-450F_d_230907_015_4.xlsx | Maxwell-2.7V-450F_d | 606 | 303 | CCD | -3000 | 328 | 5.466667 | 0.09111111 | 1209.898 | 4.481102 | 24.19795 | 94.81976 | 99.82547 | 0.004026307 | 0.012091 | 1011.711 | 3.747076 | 5.083973 | 67.78631 | 1 | 199 | 273.398 | 2.362351 | 0 | 984.2328 | 416.6328 | 8.332655 | 5.555103 | 2.240551 | 1.873538 | 33.89315 | 75 | 150 | 50 | 2023-09-15 03:38
3606 | Maxwell-2.7V-450F_d_230907_015_4.xlsx | Maxwell-2.7V-450F_d | 607 | 304 | CCCV | 3 | 1800 | 30 | 0.5 | 1276.822 | 4.72897 | 25.53644 | 0 | 0 | 0 | 0.021081 | 0 | 0 |  |  | 1 | 0 | 273.909 | 0.021081 | 2.374597 | 986.0724 | 418.9784 | 8.379568 | 5.586379 | 2.364485 | 0 |  | 75 | 150 | 50 | 2023-09-15 03:43
3607 | Maxwell-2.7V-450F_d_230907_015_4.xlsx | Maxwell-2.7V-450F_d | 608 | 304 | CCD | -3000 | 328 | 5.466667 | 0.09111111 | 1210.098 | 4.481845 | 24.20196 | 94.77424 | 99.8317 | 0.003923077 | 0.011781 | 1011.816 | 3.747468 | 5.084504 | 67.79339 | 1 | 199 | 273.448 | 2.362816 | 0 | 984.4128 | 416.6269 | 8.332539 | 5.555026 | 2.240923 | 1.873734 | 33.8967 | 75 | 150 | 50 | 2023-09-15 04:13
3608 | Maxwell-2.7V-450F_d_230907_015_4.xlsx | Maxwell-2.7V-450F_d | 609 | 305 | CCCV | 4 | 1800 | 30 | 0.5 | 1274.455 | 4.720205 | 25.48911 | 0 | 0 | 0 | 0.020461 | 0 | 0 |  |  | 1 | 0 | 273.795 | 0.020461 | 2.374442 | 985.662 | 418.7213 | 8.374426 | 5.582951 | 2.360103 | 0 |  | 75 | 150 | 50 | 2023-09-15 04:19
3609 | Maxwell-2.7V-450F_d_230907_015_4.xlsx | Maxwell-2.7V-450F_d | 610 | 305 | CCD | -3000 | 328 | 5.466667 | 0.09111111 | 1209.349 | 4.479071 | 24.18698 | 94.89145 | 99.81848 | 0.004076565 | 0.012246 | 1014.485 | 3.757351 | 5.072423 | 67.63231 | 1 | 200 | 273.298 | 2.362196 | 0 | 983.8728 | 416.5077 | 8.330154 | 5.553436 | 2.239536 | 1.878675 | 33.81616 | 75 | 150 | 50 | 2023-09-15 04:49
3610 | Maxwell-2.7V-450F_d_230907_015_4.xlsx | Maxwell-2.7V-450F_d | 611 | 306 | CCCV | 3 | 1800 | 30 | 0.5 | 1276.03 | 4.726039 | 25.52061 | 0 | 0 | 0 | 0.020616 | 0 | 0 |  |  | 1 | 0 | 273.691 | 0.020616 | 2.374287 | 985.2876 | 418.6174 | 8.372348 | 5.581565 | 2.363019 | 0 |  | 75 | 150 | 50 | 2023-09-15 04:54
3611 | Maxwell-2.7V-450F_d_230907_015_4.xlsx | Maxwell-2.7V-450F_d | 612 | 306 | CCD | -3000 | 328 | 5.466667 | 0.09111111 | 1208.587 | 4.476248 | 24.17174 | 94.71459 | 99.81987 | 0.004129537 | 0.012401 | 1010.998 | 3.744437 | 5.080392 | 67.73856 | 1 | 199 | 273.198 | 2.361886 | 0 | 983.5128 | 416.4099 | 8.328199 | 5.552132 | 2.238124 | 1.872218 | 33.86928 | 75 | 150 | 50 | 2023-09-15 05:24
3612 | Maxwell-2.7V-450F_d_230907_015_4.xlsx | Maxwell-2.7V-450F_d | 613 | 307 | CCCV | 3 | 1800 | 30 | 0.5 | 1275.6 | 4.724443 | 25.51199 | 0 | 0 | 0 | 0.021081 | 0 | 0 |  |  | 1 | 0 | 273.708 | 0.021081 | 2.374442 | 985.3488 | 418.6985 | 8.373971 | 5.582647 | 2.362222 | 0 |  | 75 | 150 | 50 | 2023-09-15 05:30
3613 | Maxwell-2.7V-450F_d_230907_015_4.xlsx | Maxwell-2.7V-450F_d | 614 | 307 | CCD | -3000 | 328 | 5.466667 | 0.09111111 | 1209.251 | 4.478706 | 24.18501 | 94.7986 | 99.8323 | 0.004026307 | 0.012091 | 1014.522 | 3.75749 | 5.072612 | 67.63483 | 1 | 200 | 273.249 | 2.362351 | 0 | 983.6964 | 416.4057 | 8.328114 | 5.552076 | 2.239353 | 1.878745 | 33.81741 | 75 | 150 | 50 | 2023-09-15 06:00
3614 | Maxwell-2.7V-450F_d_230907_015_4.xlsx | Maxwell-2.7V-450F_d | 615 | 308 | CCCV | 4 | 1800 | 30 | 0.5 | 1275.577 | 4.724358 | 25.51153 | 0 | 0 | 0 | 0.021236 | 0 | 0 |  |  | 1 | 0 | 273.758 | 0.021236 | 2.374442 | 985.5288 | 418.8026 | 8.376052 | 5.584035 | 2.362179 | 0 |  | 75 | 150 | 50 | 2023-09-15 06:05
3615 | Maxwell-2.7V-450F_d_230907_015_4.xlsx | Maxwell-2.7V-450F_d | 616 | 308 | CCD | -3000 | 328 | 5.466667 | 0.09111111 | 1209.309 | 4.478921 | 24.18617 | 94.80485 | 99.8232 | 0.003921771 | 0.011781 | 1014.491 | 3.757375 | 5.072456 | 67.63275 | 1 | 200 | 273.274 | 2.362661 | 0 | 983.7864 | 416.3891 | 8.327783 | 5.551855 | 2.23946 | 1.878688 | 33.81638 | 75 | 150 | 50 | 2023-09-15 06:35
3616 | Maxwell-2.7V-450F_d_230907_015_4.xlsx | Maxwell-2.7V-450F_d | 617 | 309 | CCCV | 2 | 1800 | 30 | 0.5 | 1275.538 | 4.724215 | 25.51076 | 0 | 0 | 0 | 0.021391 | 0 | 0 |  |  | 1 | 0 | 273.721 | 0.021391 | 2.374442 | 985.3956 | 418.7736 | 8.375472 | 5.583648 | 2.362108 | 0 |  | 75 | 150 | 50 | 2023-09-15 06:41
3617 | Maxwell-2.7V-450F_d_230907_015_4.xlsx | Maxwell-2.7V-450F_d | 618 | 309 | CCD | -3000 | 328 | 5.466667 | 0.09111111 | 1208.945 | 4.477574 | 24.1789 | 94.77922 | 99.81806 | 0.003976016 | 0.011936 | 1014.364 | 3.756904 | 5.07182 | 67.62427 | 1 | 200 | 273.223 | 2.362506 | 0 | 983.6028 | 416.3388 | 8.326775 | 5.551183 | 2.238787 | 1.878452 | 33.81214 | 75 | 150 | 50 | 2023-09-15 07:11
3618 | Maxwell-2.7V-450F_d_230907_015_4.xlsx | Maxwell-2.7V-450F_d | 619 | 310 | CCCV | 3 | 1800 | 30 | 0.5 | 1275.509 | 4.724106 | 25.51017 | 0 | 0 | 0 | 0.021236 | 0 | 0 |  |  | 1 | 0 | 273.722 | 0.021236 | 2.374442 | 985.3992 | 418.7475 | 8.374951 | 5.5833 | 2.362053 | 0 |  | 75 | 150 | 50 | 2023-09-15 07:16
3619 | Maxwell-2.7V-450F_d_230907_015_4.xlsx | Maxwell-2.7V-450F_d | 620 | 310 | CCD | -3000 | 328 | 5.466667 | 0.09111111 | 1208.802 | 4.477044 | 24.17604 | 94.77018 | 99.81806 | 0.003974692 | 0.011936 | 1011.175 | 3.745094 | 5.081284 | 67.75045 | 1 | 199 | 273.224 | 2.362506 | 0 | 983.6064 | 416.3403 | 8.326806 | 5.551204 | 2.238522 | 1.872547 | 33.87522 | 75 | 150 | 50 | 2023-09-15 07:46
3620 | Maxwell-2.7V-450F_d_230907_015_4.xlsx | Maxwell-2.7V-450F_d | 621 | 311 | CCCV | 3 | 1800 | 30 | 0.5 | 1275.414 | 4.723755 | 25.50827 | 0 | 0 | 0 | 0.020926 | 0 | 0 |  |  | 1 | 0 | 273.69 | 0.020926 | 2.374442 | 985.284 | 418.6434 | 8.372869 | 5.581912 | 2.361877 | 0 |  | 75 | 150 | 50 | 2023-09-15 07:52
3621 | Maxwell-2.7V-450F_d_230907_015_4.xlsx | Maxwell-2.7V-450F_d | 622 | 311 | CCD | -3000 | 328 | 5.466667 | 0.09111111 | 1208.869 | 4.477294 | 24.17739 | 94.78253 | 99.829 | 0.004026307 | 0.012091 | 1014.315 | 3.756724 | 5.071577 | 67.62103 | 1 | 200 | 273.222 | 2.362351 | 0 | 983.5992 | 416.3645 | 8.327291 | 5.551527 | 2.238647 | 1.878362 | 33.81052 | 75 | 150 | 50 | 2023-09-15 08:22
3622 | Maxwell-2.7V-450F_d_230907_015_4.xlsx | Maxwell-2.7V-450F_d | 623 | 312 | CCCV | 2 | 1800 | 30 | 0.5 | 1274.924 | 4.721939 | 25.49847 | 0 | 0 | 0 | 0.021081 | 0 | 0 |  |  | 1 | 0 | 273.655 | 0.021081 | 2.374442 | 985.158 | 418.6175 | 8.372349 | 5.581566 | 2.36097 | 0 |  | 75 | 150 | 50 | 2023-09-15 08:27
3623 | Maxwell-2.7V-450F_d_230907_015_4.xlsx | Maxwell-2.7V-450F_d | 624 | 312 | CCD | -3000 | 328 | 5.466667 | 0.09111111 | 1208.491 | 4.475892 | 24.16982 | 94.78928 | 99.80559 | 0.003976016 | 0.011936 | 1014.205 | 3.756315 | 5.071025 | 67.61366 | 1 | 200 | 273.123 | 2.362506 | 0 | 983.2428 | 416.1864 | 8.323727 | 5.549152 | 2.237946 | 1.878157 | 33.80683 | 75 | 150 | 50 | 2023-09-15 08:57
3624 | Maxwell-2.7V-450F_d_230907_015_4.xlsx | Maxwell-2.7V-450F_d | 625 | 313 | CCCV | 2 | 1800 | 30 | 0.5 | 1274.447 | 4.720173 | 25.48894 | 0 | 0 | 0 | 0.021391 | 0 | 0 |  |  | 1 | 0 | 273.565 | 0.021391 | 2.374287 | 984.834 | 418.5625 | 8.37125 | 5.580833 | 2.360087 | 0 |  | 75 | 150 | 50 | 2023-09-15 09:02
3625 | Maxwell-2.7V-450F_d_230907_015_4.xlsx | Maxwell-2.7V-450F_d | 626 | 313 | CCD | -3000 | 328 | 5.466667 | 0.09111111 | 1208.256 | 4.475021 | 24.16511 | 94.80629 | 99.82966 | 0.00407928 | 0.012246 | 1011.028 | 3.744546 | 5.08054 | 67.74054 | 1 | 199 | 273.099 | 2.362041 | 0 | 983.1564 | 416.2317 | 8.324635 | 5.549756 | 2.237511 | 1.872273 | 33.87027 | 75 | 150 | 50 | 2023-09-15 09:33
3626 | Maxwell-2.7V-450F_d_230907_015_4.xlsx | Maxwell-2.7V-450F_d | 627 | 314 | CCCV | 3 | 1800 | 30 | 0.5 | 1274.845 | 4.721649 | 25.4969 | 0 | 0 | 0 | 0.021546 | 0 | 0 |  |  | 1 | 0 | 273.601 | 0.021546 | 2.374442 | 984.9636 | 418.6176 | 8.372351 | 5.581568 | 2.360824 | 0 |  | 75 | 150 | 50 | 2023-09-15 09:38
3627 | Maxwell-2.7V-450F_d_230907_015_4.xlsx | Maxwell-2.7V-450F_d | 628 | 314 | CCD | -3000 | 328 | 5.466667 | 0.09111111 | 1208.185 | 4.474759 | 24.1637 | 94.77111 | 99.82529 | 0.004026307 | 0.012091 | 1010.887 | 3.744025 | 5.079833 | 67.73111 | 1 | 199 | 273.123 | 2.362351 | 0 | 983.2428 | 416.2137 | 8.324274 | 5.549516 | 2.237379 | 1.872013 | 33.86555 | 75 | 150 | 50 | 2023-09-15 10:08
3628 | Maxwell-2.7V-450F_d_230907_015_4.xlsx | Maxwell-2.7V-450F_d | 629 | 315 | CCCV | 3 | 1800 | 30 | 0.5 | 1275.324 | 4.723424 | 25.50649 | 0 | 0 | 0 | 0.021236 | 0 | 0 |  |  | 1 | 0 | 273.695 | 0.021236 | 2.374597 | 985.302 | 418.6786 | 8.373573 | 5.582382 | 2.361712 | 0 |  | 75 | 150 | 50 | 2023-09-15 10:13
3629 | Maxwell-2.7V-450F_d_230907_015_4.xlsx | Maxwell-2.7V-450F_d | 630 | 315 | CCD | -3000 | 328 | 5.466667 | 0.09111111 | 1208.971 | 4.477672 | 24.17943 | 94.79717 | 99.80928 | 0.003923077 | 0.011781 | 1011.412 | 3.745969 | 5.082471 | 67.76628 | 1 | 199 | 273.173 | 2.362816 | 0 | 983.4228 | 416.2079 | 8.324159 | 5.549439 | 2.238836 | 1.872985 | 33.88314 | 75 | 150 | 50 | 2023-09-15 10:43
3630 | Maxwell-2.7V-450F_d_230907_015_4.xlsx | Maxwell-2.7V-450F_d | 631 | 316 | CCCV | 3 | 1800 | 30 | 0.5 | 1274.556 | 4.720577 | 25.49112 | 0 | 0 | 0 | 0.020771 | 0 | 0 |  |  | 1 | 0 | 273.638 | 0.020771 | 2.374597 | 985.0968 | 418.5088 | 8.370175 | 5.580117 | 2.360288 | 0 |  | 75 | 150 | 50 | 2023-09-15 10:49
3631 | Maxwell-2.7V-450F_d_230907_015_4.xlsx | Maxwell-2.7V-450F_d | 632 | 316 | CCD | -3000 | 328 | 5.466667 | 0.09111111 | 1208.662 | 4.476525 | 24.17323 | 94.83003 | 99.80302 | 0.003974692 | 0.011936 | 1011.337 | 3.745694 | 5.082097 | 67.7613 | 1 | 199 | 273.099 | 2.362661 | 0 | 983.1564 | 416.1225 | 8.32245 | 5.5483 | 2.238262 | 1.872847 | 33.88065 | 75 | 150 | 50 | 2023-09-15 11:19
3632 | Maxwell-2.7V-450F_d_230907_015_4.xlsx | Maxwell-2.7V-450F_d | 633 | 317 | CCCV | 3 | 1800 | 30 | 0.5 | 1274.218 | 4.719325 | 25.48435 | 0 | 0 | 0 | 0.020926 | 0 | 0 |  |  | 1 | 0 | 273.49 | 0.020926 | 2.374442 | 984.564 | 418.3375 | 8.36675 | 5.577833 | 2.359662 | 0 |  | 75 | 150 | 50 | 2023-09-15 11:24
3633 | Maxwell-2.7V-450F_d_230907_015_4.xlsx | Maxwell-2.7V-450F_d | 634 | 317 | CCD | -3000 | 328 | 5.466667 | 0.09111111 | 1207.836 | 4.473468 | 24.15673 | 94.79043 | 99.83875 | 0.004129537 | 0.012401 | 1010.825 | 3.743796 | 5.079523 | 67.72697 | 1 | 199 | 273.049 | 2.362041 | 0 | 982.9764 | 416.1555 | 8.32311 | 5.54874 | 2.236734 | 1.871898 | 33.86348 | 75 | 150 | 50 | 2023-09-15 11:54
3634 | Maxwell-2.7V-450F_d_230907_015_4.xlsx | Maxwell-2.7V-450F_d | 635 | 318 | CCCV | 2 | 1800 | 30 | 0.5 | 1275.647 | 4.724619 | 25.51294 | 0 | 0 | 0 | 0.020771 | 0 | 0 |  |  | 1 | 0 | 273.585 | 0.020771 | 2.374442 | 984.906 | 418.4553 | 8.369105 | 5.579403 | 2.362309 | 0 |  | 75 | 150 | 50 | 2023-09-15 12:00
3635 | Maxwell-2.7V-450F_d_230907_015_4.xlsx | Maxwell-2.7V-450F_d | 636 | 318 | CCD | -3000 | 328 | 5.466667 | 0.09111111 | 1207.968 | 4.473954 | 24.15935 | 94.6945 | 99.79494 | 0.003976016 | 0.011936 | 1010.905 | 3.744092 | 5.079924 | 67.73232 | 1 | 199 | 273.024 | 2.362506 | 0 | 982.8864 | 416.0355 | 8.32071 | 5.54714 | 2.236977 | 1.872046 | 33.86616 | 75 | 150 | 50 | 2023-09-15 12:30
3636 | Maxwell-2.7V-450F_d_230907_015_4.xlsx | Maxwell-2.7V-450F_d | 637 | 319 | CCCV | 2 | 1800 | 30 | 0.5 | 1273.738 | 4.717547 | 25.47475 | 0 | 0 | 0 | 0.021391 | 0 | 0 |  |  | 1 | 0 | 273.426 | 0.021391 | 2.374442 | 984.3336 | 418.3223 | 8.366445 | 5.57763 | 2.358774 | 0 |  | 75 | 150 | 50 | 2023-09-15 12:35
3637 | Maxwell-2.7V-450F_d_230907_015_4.xlsx | Maxwell-2.7V-450F_d | 638 | 319 | CCD | -3000 | 328 | 5.466667 | 0.09111111 | 1207.737 | 4.473101 | 24.15475 | 94.81836 | 99.84347 | 0.003976016 | 0.011936 | 1010.78 | 3.743629 | 5.079296 | 67.72395 | 1 | 199 | 272.998 | 2.362506 | 0 | 982.7928 | 415.9959 | 8.319918 | 5.546612 | 2.236551 | 1.871815 | 33.86197 | 75 | 150 | 50 | 2023-09-15 13:05
3638 | Maxwell-2.7V-450F_d_230907_015_4.xlsx | Maxwell-2.7V-450F_d | 639 | 320 | CCCV | 2 | 1800 | 30 | 0.5 | 1274.769 | 4.721365 | 25.49537 | 0 | 0 | 0 | 0.021391 | 0 | 0 |  |  | 1 | 0 | 273.555 | 0.021391 | 2.374442 | 984.798 | 418.5196 | 8.370392 | 5.580262 | 2.360682 | 0 |  | 75 | 150 | 50 | 2023-09-15 13:11
3639 | Maxwell-2.7V-450F_d_230907_015_4.xlsx | Maxwell-2.7V-450F_d | 640 | 320 | CCD | -3000 | 328 | 5.466667 | 0.09111111 | 1207.99 | 4.474036 | 24.1598 | 94.7615 | 99.81466 | 0.003872751 | 0.011626 | 1010.983 | 3.744383 | 5.080319 | 67.73758 | 1 | 199 | 273.048 | 2.362816 | 0 | 982.9728 | 416.0175 | 8.32035 | 5.5469 | 2.237018 | 1.872192 | 33.86879 | 75 | 150 | 50 | 2023-09-15 13:41
3640 | Maxwell-2.7V-450F_d_230907_015_4.xlsx | Maxwell-2.7V-450F_d | 641 | 321 | CCCV | 2 | 1800 | 30 | 0.5 | 1274.612 | 4.720784 | 25.49223 | 0 | 0 | 0 | 0.020926 | 0 | 0 |  |  | 1 | 0 | 273.466 | 0.020926 | 2.374442 | 984.4776 | 418.3008 | 8.366016 | 5.577344 | 2.360392 | 0 |  | 75 | 150 | 50 | 2023-09-15 13:46
3641 | Maxwell-2.7V-450F_d_230907_015_4.xlsx | Maxwell-2.7V-450F_d | 642 | 321 | CCD | -3000 | 328 | 5.466667 | 0.09111111 | 1207.709 | 4.472998 | 24.15419 | 94.75118 | 99.8285 | 0.004130913 | 0.012401 | 1013.873 | 3.755086 | 5.069366 | 67.59154 | 1 | 200 | 272.997 | 2.362041 | 0 | 982.7892 | 416.0763 | 8.321525 | 5.547684 | 2.236499 | 1.877543 | 33.79577 | 75 | 150 | 50 | 2023-09-15 14:16
3642 | Maxwell-2.7V-450F_d_230907_015_4.xlsx | Maxwell-2.7V-450F_d | 643 | 322 | CCCV | 3 | 1800 | 30 | 0.5 | 1273.871 | 4.718039 | 25.47741 | 0 | 0 | 0 | 0.020616 | 0 | 0 |  |  | 1 | 0 | 273.462 | 0.020616 | 2.374442 | 984.4632 | 418.2396 | 8.364792 | 5.576528 | 2.35902 | 0 |  | 75 | 150 | 50 | 2023-09-15 14:22
3643 | Maxwell-2.7V-450F_d_230907_015_4.xlsx | Maxwell-2.7V-450F_d | 644 | 322 | CCD | -3000 | 328 | 5.466667 | 0.09111111 | 1207.706 | 4.472984 | 24.15411 | 94.80599 | 99.83069 | 0.003974692 | 0.011936 | 1013.797 | 3.754803 | 5.068983 | 67.58645 | 1 | 200 | 272.999 | 2.362506 | 0 | 982.7964 | 415.9974 | 8.319948 | 5.546632 | 2.236492 | 1.877401 | 33.79322 | 75 | 150 | 50 | 2023-09-15 14:52
3644 | Maxwell-2.7V-450F_d_230907_015_4.xlsx | Maxwell-2.7V-450F_d | 645 | 323 | CCCV | 3 | 1800 | 30 | 0.5 | 1273.38 | 4.716222 | 25.4676 | 0 | 0 | 0 | 0.020926 | 0 | 0 |  |  | 1 | 0 | 273.473 | 0.020926 | 2.374442 | 984.5028 | 418.3115 | 8.36623 | 5.577487 | 2.358111 | 0 |  | 75 | 150 | 50 | 2023-09-15 14:57
3645 | Maxwell-2.7V-450F_d_230907_015_4.xlsx | Maxwell-2.7V-450F_d | 646 | 323 | CCD | -3000 | 327 | 5.45 | 0.09083333 | 1207.56 | 4.472445 | 24.1512 | 94.83109 | 99.80766 | 0.004026307 | 0.012091 | 1010.725 | 3.743427 | 5.079022 | 67.72029 | 1 | 199 | 272.947 | 2.362351 | 0 | 982.6092 | 415.9455 | 8.318909 | 5.54594 | 2.236223 | 1.871714 | 33.86015 | 75 | 150 | 50 | 2023-09-15 15:27
3646 | Maxwell-2.7V-450F_d_230907_015_4.xlsx | Maxwell-2.7V-450F_d | 647 | 324 | CCCV | 3 | 1800 | 30 | 0.5 | 1274.628 | 4.720843 | 25.49255 | 0 | 0 | 0 | 0.021081 | 0 | 0 |  |  | 1 | 0 | 273.495 | 0.021081 | 2.374442 | 984.582 | 418.3727 | 8.367454 | 5.578303 | 2.360421 | 0 |  | 75 | 150 | 50 | 2023-09-15 15:33
3647 | Maxwell-2.7V-450F_d_230907_015_4.xlsx | Maxwell-2.7V-450F_d | 648 | 324 | CCD | -3000 | 327 | 5.45 | 0.09083333 | 1207.459 | 4.472071 | 24.14918 | 94.73035 | 99.80914 | 0.004026307 | 0.012091 | 1010.665 | 3.743205 | 5.07872 | 67.71627 | 1 | 199 | 272.973 | 2.362351 | 0 | 982.7028 | 415.9851 | 8.319702 | 5.546468 | 2.236036 | 1.871602 | 33.85813 | 75 | 150 | 50 | 2023-09-15 16:03
3648 | Maxwell-2.7V-450F_d_230907_015_4.xlsx | Maxwell-2.7V-450F_d | 649 | 325 | CCCV | 3 | 1800 | 30 | 0.5 | 1273.245 | 4.715722 | 25.4649 | 0 | 0 | 0 | 0.020926 | 0 | 0 |  |  | 1 | 0 | 273.378 | 0.020926 | 2.374287 | 984.1608 | 418.1937 | 8.363874 | 5.575916 | 2.357861 | 0 |  | 75 | 150 | 50 | 2023-09-15 16:08
3649 | Maxwell-2.7V-450F_d_230907_015_4.xlsx | Maxwell-2.7V-450F_d | 650 | 325 | CCD | -3000 | 327 | 5.45 | 0.09083333 | 1207.156 | 4.470948 | 24.14312 | 94.80941 | 99.83356 | 0.004077922 | 0.012246 | 1010.566 | 3.742835 | 5.078219 | 67.70958 | 1 | 199 | 272.923 | 2.362041 | 0 | 982.5228 | 415.9635 | 8.31927 | 5.54618 | 2.235474 | 1.871418 | 33.85479 | 75 | 150 | 50 | 2023-09-15 16:38
3650 | Maxwell-2.7V-450F_d_230907_015_4.xlsx | Maxwell-2.7V-450F_d | 651 | 326 | CCCV | 2 | 1800 | 30 | 0.5 | 1274.142 | 4.719046 | 25.48285 | 0 | 0 | 0 | 0.021391 | 0 | 0 |  |  | 1 | 0 | 273.459 | 0.021391 | 2.374442 | 984.4524 | 418.3727 | 8.367455 | 5.578303 | 2.359523 | 0 |  | 75 | 150 | 50 | 2023-09-15 16:44
3651 | Maxwell-2.7V-450F_d_230907_015_4.xlsx | Maxwell-2.7V-450F_d | 652 | 326 | CCD | -3000 | 327 | 5.45 | 0.09083333 | 1207.569 | 4.472478 | 24.15138 | 94.77505 | 99.82228 | 0.003976016 | 0.011936 | 1010.837 | 3.743839 | 5.079581 | 67.72774 | 1 | 199 | 272.973 | 2.362506 | 0 | 982.7028 | 415.9578 | 8.319156 | 5.546104 | 2.236239 | 1.871919 | 33.86387 | 75 | 150 | 50 | 2023-09-15 17:14
3652 | Maxwell-2.7V-450F_d_230907_015_4.xlsx | Maxwell-2.7V-450F_d | 653 | 327 | CCCV | 3 | 1800 | 30 | 0.5 | 1273.907 | 4.718173 | 25.47813 | 0 | 0 | 0 | 0.021236 | 0 | 0 |  |  | 1 | 0 | 273.442 | 0.021236 | 2.374442 | 984.3912 | 418.3192 | 8.366384 | 5.577589 | 2.359086 | 0 |  | 75 | 150 | 50 | 2023-09-15 17:19
3653 | Maxwell-2.7V-450F_d_230907_015_4.xlsx | Maxwell-2.7V-450F_d | 654 | 327 | CCD | -3000 | 327 | 5.45 | 0.09083333 | 1207.43 | 4.471961 | 24.14859 | 94.78164 | 99.81971 | 0.004026307 | 0.012091 | 1010.776 | 3.743616 | 5.079278 | 67.72371 | 1 | 199 | 272.949 | 2.362351 | 0 | 982.6164 | 415.9485 | 8.31897 | 5.54598 | 2.235981 | 1.871808 | 33.86186 | 75 | 150 | 50 | 2023-09-15 17:49
3654 | Maxwell-2.7V-450F_d_230907_015_4.xlsx | Maxwell-2.7V-450F_d | 655 | 328 | CCCV | 3 | 1800 | 30 | 0.5 | 1273.665 | 4.717277 | 25.4733 | 0 | 0 | 0 | 0.020771 | 0 | 0 |  |  | 1 | 0 | 273.398 | 0.020771 | 2.374442 | 984.2328 | 418.1692 | 8.363385 | 5.57559 | 2.358638 | 0 |  | 75 | 150 | 50 | 2023-09-15 17:54
3655 | Maxwell-2.7V-450F_d_230907_015_4.xlsx | Maxwell-2.7V-450F_d | 656 | 328 | CCD | -3000 | 327 | 5.45 | 0.09083333 | 1207.141 | 4.470893 | 24.14282 | 94.77698 | 99.81712 | 0.004077922 | 0.012246 | 1010.573 | 3.742863 | 5.078256 | 67.71008 | 1 | 199 | 272.898 | 2.362196 | 0 | 982.4328 | 415.8981 | 8.317962 | 5.545308 | 2.235446 | 1.871431 | 33.85504 | 75 | 150 | 50 | 2023-09-15 18:24
3656 | Maxwell-2.7V-450F_d_230907_015_4.xlsx | Maxwell-2.7V-450F_d | 657 | 329 | CCCV | 3 | 1800 | 30 | 0.5 | 1273.118 | 4.715252 | 25.46236 | 0 | 0 | 0 | 0.020461 | 0 | 0 |  |  | 1 | 0 | 273.421 | 0.020461 | 2.374442 | 984.3156 | 418.1493 | 8.362987 | 5.575325 | 2.357626 | 0 |  | 75 | 150 | 50 | 2023-09-15 18:30
3657 | Maxwell-2.7V-450F_d_230907_015_4.xlsx | Maxwell-2.7V-450F_d | 658 | 329 | CCD | -3000 | 327 | 5.45 | 0.09083333 | 1207.492 | 4.472191 | 24.14983 | 94.84523 | 99.81786 | 0.004077922 | 0.012246 | 1010.845 | 3.743872 | 5.079625 | 67.72834 | 1 | 199 | 272.923 | 2.362196 | 0 | 982.5228 | 415.9362 | 8.318724 | 5.545816 | 2.236096 | 1.871936 | 33.86417 | 75 | 150 | 50 | 2023-09-15 19:00
3658 | Maxwell-2.7V-450F_d_230907_015_4.xlsx | Maxwell-2.7V-450F_d | 659 | 330 | CCCV | 4 | 1800 | 30 | 0.5 | 1273.715 | 4.717463 | 25.4743 | 0 | 0 | 0 | 0.020616 | 0 | 0 |  |  | 1 | 0 | 273.416 | 0.020616 | 2.374442 | 984.2976 | 418.1692 | 8.363385 | 5.57559 | 2.358731 | 0 |  | 75 | 150 | 50 | 2023-09-15 19:05
3659 | Maxwell-2.7V-450F_d_230907_015_4.xlsx | Maxwell-2.7V-450F_d | 660 | 330 | CCD | -3000 | 327 | 5.45 | 0.09083333 | 1207.412 | 4.471898 | 24.14825 | 94.79456 | 99.82005 | 0.003973369 | 0.011936 | 1013.776 | 3.754726 | 5.06888 | 67.58506 | 1 | 200 | 272.924 | 2.362506 | 0 | 982.5264 | 415.8831 | 8.317663 | 5.545108 | 2.235949 | 1.877363 | 33.79253 | 75 | 150 | 50 | 2023-09-15 19:35
3660 | Maxwell-2.7V-450F_d_230907_015_4.xlsx | Maxwell-2.7V-450F_d | 661 | 331 | CCCV | 3 | 1800 | 30 | 0.5 | 1273.302 | 4.715933 | 25.46604 | 0 | 0 | 0 | 0.020926 | 0 | 0 |  |  | 1 | 0 | 273.413 | 0.020926 | 2.374597 | 984.2868 | 418.1922 | 8.363844 | 5.575896 | 2.357966 | 0 |  | 75 | 150 | 50 | 2023-09-15 19:41
3661 | Maxwell-2.7V-450F_d_230907_015_4.xlsx | Maxwell-2.7V-450F_d | 662 | 331 | CCD | -3000 | 327 | 5.45 | 0.09083333 | 1207.551 | 4.472413 | 24.15103 | 94.83623 | 99.82993 | 0.003974692 | 0.011936 | 1010.811 | 3.743746 | 5.079454 | 67.72605 | 1 | 199 | 272.948 | 2.362661 | 0 | 982.6128 | 415.8924 | 8.317848 | 5.545232 | 2.236206 | 1.871873 | 33.86303 | 75 | 150 | 50 | 2023-09-15 20:11
3662 | Maxwell-2.7V-450F_d_230907_015_4.xlsx | Maxwell-2.7V-450F_d | 663 | 332 | CCCV | 3 | 1800 | 30 | 0.5 | 1273.112 | 4.715229 | 25.46223 | 0 | 0 | 0 | 0.020616 | 0 | 0 |  |  | 1 | 0 | 273.388 | 0.020616 | 2.374442 | 984.1968 | 418.1264 | 8.362528 | 5.575019 | 2.357614 | 0 |  | 75 | 150 | 50 | 2023-09-15 20:16
3663 | Maxwell-2.7V-450F_d_230907_015_4.xlsx | Maxwell-2.7V-450F_d | 664 | 332 | CCD | -3000 | 327 | 5.45 | 0.09083333 | 1207.018 | 4.470439 | 24.14037 | 94.80853 | 99.81162 | 0.003974692 | 0.011936 | 1010.558 | 3.742807 | 5.07818 | 67.70907 | 1 | 199 | 272.873 | 2.362506 | 0 | 982.3428 | 415.8054 | 8.316108 | 5.544072 | 2.235219 | 1.871403 | 33.85453 | 75 | 150 | 50 | 2023-09-15 20:46
3664 | Maxwell-2.7V-450F_d_230907_015_4.xlsx | Maxwell-2.7V-450F_d | 665 | 333 | CCCV | 4 | 1800 | 30 | 0.5 | 1273.541 | 4.716819 | 25.47082 | 0 | 0 | 0 | 0.021236 | 0 | 0 |  |  | 1 | 0 | 273.322 | 0.021236 | 2.374287 | 983.9592 | 418.1631 | 8.363263 | 5.575509 | 2.35841 | 0 |  | 75 | 150 | 50 | 2023-09-15 20:52
3665 | Maxwell-2.7V-450F_d_230907_015_4.xlsx | Maxwell-2.7V-450F_d | 666 | 333 | CCD | -3000 | 327 | 5.45 | 0.09083333 | 1206.675 | 4.469166 | 24.1335 | 94.74958 | 99.80792 | 0.004128162 | 0.012401 | 1010.383 | 3.742159 | 5.077301 | 67.69735 | 1 | 199 | 272.797 | 2.361886 | 0 | 982.0692 | 415.7987 | 8.315975 | 5.543983 | 2.234583 | 1.871079 | 33.84867 | 75 | 150 | 50 | 2023-09-15 21:22
3666 | Maxwell-2.7V-450F_d_230907_015_4.xlsx | Maxwell-2.7V-450F_d | 667 | 334 | CCCV | 2 | 1800 | 30 | 0.5 | 1273.855 | 4.717982 | 25.4771 | 0 | 0 | 0 | 0.020616 | 0 | 0 |  |  | 1 | 0 | 273.307 | 0.020616 | 2.374442 | 983.9052 | 418.0025 | 8.36005 | 5.573367 | 2.358991 | 0 |  | 75 | 150 | 50 | 2023-09-15 21:27
3667 | Maxwell-2.7V-450F_d_230907_015_4.xlsx | Maxwell-2.7V-450F_d | 668 | 334 | CCD | -3000 | 327 | 5.45 | 0.09083333 | 1207.088 | 4.470698 | 24.14177 | 94.7587 | 99.83242 | 0.00407928 | 0.012246 | 1010.633 | 3.743085 | 5.078557 | 67.7141 | 1 | 199 | 272.849 | 2.362196 | 0 | 982.2564 | 415.8234 | 8.316468 | 5.544312 | 2.235349 | 1.871542 | 33.85705 | 75 | 150 | 50 | 2023-09-15 21:57
3668 | Maxwell-2.7V-450F_d_230907_015_4.xlsx | Maxwell-2.7V-450F_d | 669 | 335 | CCCV | 2 | 1800 | 30 | 0.5 | 1273.233 | 4.715679 | 25.46467 | 0 | 0 | 0 | 0.021236 | 0 | 0 |  |  | 1 | 0 | 273.311 | 0.021236 | 2.374442 | 983.9196 | 418.1188 | 8.362375 | 5.574917 | 2.35784 | 0 |  | 75 | 150 | 50 | 2023-09-15 22:03
3669 | Maxwell-2.7V-450F_d_230907_015_4.xlsx | Maxwell-2.7V-450F_d | 670 | 335 | CCD | -3000 | 327 | 5.45 | 0.09083333 | 1206.748 | 4.469437 | 24.13496 | 94.77823 | 99.81267 | 0.004130913 | 0.012401 | 1010.495 | 3.742573 | 5.077863 | 67.70484 | 1 | 199 | 272.799 | 2.362041 | 0 | 982.0764 | 415.7745 | 8.31549 | 5.54366 | 2.234719 | 1.871286 | 33.85242 | 75 | 150 | 50 | 2023-09-15 22:33
3670 | Maxwell-2.7V-450F_d_230907_015_4.xlsx | Maxwell-2.7V-450F_d | 671 | 336 | CCCV | 2 | 1800 | 30 | 0.5 | 1273.366 | 4.71617 | 25.46732 | 0 | 0 | 0 | 0.021081 | 0 | 0 |  |  | 1 | 0 | 273.314 | 0.021081 | 2.374442 | 983.9304 | 418.0958 | 8.361916 | 5.574611 | 2.358085 | 0 |  | 75 | 150 | 50 | 2023-09-15 22:38
3671 | Maxwell-2.7V-450F_d_230907_015_4.xlsx | Maxwell-2.7V-450F_d | 672 | 336 | CCD | -3000 | 327 | 5.45 | 0.09083333 | 1207.004 | 4.470384 | 24.14007 | 94.78842 | 99.8295 | 0.003924384 | 0.011781 | 1010.626 | 3.743059 | 5.078523 | 67.71364 | 1 | 199 | 272.848 | 2.362661 | 0 | 982.2528 | 415.74 | 8.314801 | 5.543201 | 2.235192 | 1.87153 | 33.85682 | 75 | 150 | 50 | 2023-09-15 23:08
3672 | Maxwell-2.7V-450F_d_230907_015_4.xlsx | Maxwell-2.7V-450F_d | 673 | 337 | CCCV | 3 | 1800 | 30 | 0.5 | 1273.14 | 4.715333 | 25.4628 | 0 | 0 | 0 | 0.020461 | 0 | 0 |  |  | 1 | 0 | 273.352 | 0.020461 | 2.374442 | 984.0672 | 418.0438 | 8.360876 | 5.573918 | 2.357666 | 0 |  | 75 | 150 | 50 | 2023-09-15 23:14
3673 | Maxwell-2.7V-450F_d_230907_015_4.xlsx | Maxwell-2.7V-450F_d | 674 | 337 | CCD | -3000 | 327 | 5.45 | 0.09083333 | 1206.93 | 4.470111 | 24.1386 | 94.79949 | 99.79697 | 0.003974692 | 0.011936 | 1010.577 | 3.742878 | 5.078276 | 67.71035 | 1 | 199 | 272.797 | 2.362506 | 0 | 982.0692 | 415.6896 | 8.313792 | 5.542528 | 2.235056 | 1.871439 | 33.85518 | 75 | 150 | 50 | 2023-09-15 23:44
3674 | Maxwell-2.7V-450F_d_230907_015_4.xlsx | Maxwell-2.7V-450F_d | 675 | 338 | CCCV | 4 | 1800 | 30 | 0.5 | 1272.723 | 4.713788 | 25.45446 | 0 | 0 | 0 | 0.021701 | 0 | 0 |  |  | 1 | 0 | 273.29 | 0.021701 | 2.374442 | 983.844 | 418.1693 | 8.363386 | 5.57559 | 2.356894 | 0 |  | 75 | 150 | 50 | 2023-09-15 23:49
3675 | Maxwell-2.7V-450F_d_230907_015_4.xlsx | Maxwell-2.7V-450F_d | 676 | 338 | CCD | -3000 | 327 | 5.45 | 0.09083333 | 1207.104 | 4.470757 | 24.14209 | 94.84425 | 99.83827 | 0.004024967 | 0.012091 | 1010.758 | 3.743548 | 5.079185 | 67.72247 | 1 | 199 | 272.848 | 2.362351 | 0 | 982.2528 | 415.7946 | 8.315892 | 5.543928 | 2.235379 | 1.871774 | 33.86124 | 75 | 150 | 50 | 2023-09-16 00:19
3676 | Maxwell-2.7V-450F_d_230907_015_4.xlsx | Maxwell-2.7V-450F_d | 677 | 339 | CCCV | 3 | 1800 | 30 | 0.5 | 1273.068 | 4.715067 | 25.46136 | 0 | 0 | 0 | 0.020771 | 0 | 0 |  |  | 1 | 0 | 273.345 | 0.020771 | 2.374442 | 984.042 | 418.0882 | 8.361763 | 5.574509 | 2.357533 | 0 |  | 75 | 150 | 50 | 2023-09-16 00:24
3677 | Maxwell-2.7V-450F_d_230907_015_4.xlsx | Maxwell-2.7V-450F_d | 678 | 339 | CCD | -3000 | 327 | 5.45 | 0.09083333 | 1207.176 | 4.471022 | 24.14352 | 94.82414 | 99.81818 | 0.003974692 | 0.011936 | 1010.772 | 3.743598 | 5.079254 | 67.72339 | 1 | 199 | 272.848 | 2.362506 | 0 | 982.2528 | 415.7673 | 8.315347 | 5.543564 | 2.235511 | 1.871799 | 33.86169 | 75 | 150 | 50 | 2023-09-16 00:54
3678 | Maxwell-2.7V-450F_d_230907_015_4.xlsx | Maxwell-2.7V-450F_d | 679 | 340 | CCCV | 4 | 1800 | 30 | 0.5 | 1273.397 | 4.716286 | 25.46795 | 0 | 0 | 0 | 0.020616 | 0 | 0 |  |  | 1 | 0 | 273.329 | 0.020616 | 2.374442 | 983.9844 | 418.0362 | 8.360723 | 5.573816 | 2.358143 | 0 |  | 75 | 150 | 50 | 2023-09-16 01:00
3679 | Maxwell-2.7V-450F_d_230907_015_4.xlsx | Maxwell-2.7V-450F_d | 680 | 340 | CCD | -3000 | 327 | 5.45 | 0.09083333 | 1206.925 | 4.470093 | 24.1385 | 94.77992 | 99.82402 | 0.004024967 | 0.012091 | 1010.592 | 3.742934 | 5.078352 | 67.71136 | 1 | 199 | 272.848 | 2.362351 | 0 | 982.2528 | 415.7946 | 8.315892 | 5.543928 | 2.235046 | 1.871467 | 33.85568 | 75 | 150 | 50 | 2023-09-16 01:30
3680 | Maxwell-2.7V-450F_d_230907_015_4.xlsx | Maxwell-2.7V-450F_d | 681 | 341 | CCCV | 4 | 1800 | 30 | 0.5 | 1271.825 | 4.710463 | 25.4365 | 0 | 0 | 0 | 0.020616 | 0 | 0 |  |  | 1 | 0 | 273.273 | 0.020616 | 2.374442 | 983.7828 | 417.9505 | 8.35901 | 5.572674 | 2.355232 | 0 |  | 75 | 150 | 50 | 2023-09-16 01:35
3681 | Maxwell-2.7V-450F_d_230907_015_4.xlsx | Maxwell-2.7V-450F_d | 682 | 341 | CCD | -3000 | 327 | 5.45 | 0.09083333 | 1206.483 | 4.468457 | 24.12967 | 94.86238 | 99.79837 | 0.004024967 | 0.012091 | 1010.479 | 3.742514 | 5.077782 | 67.70376 | 1 | 199 | 272.722 | 2.362351 | 0 | 981.7992 | 415.6026 | 8.312052 | 5.541368 | 2.234229 | 1.871257 | 33.85188 | 75 | 150 | 50 | 2023-09-16 02:05
3682 | Maxwell-2.7V-450F_d_230907_015_4.xlsx | Maxwell-2.7V-450F_d | 683 | 342 | CCCV | 2 | 1800 | 30 | 0.5 | 1271.99 | 4.711075 | 25.4398 | 0 | 0 | 0 | 0.020926 | 0 | 0 |  |  | 1 | 0 | 273.239 | 0.020926 | 2.374442 | 983.6604 | 417.9536 | 8.359071 | 5.572714 | 2.355537 | 0 |  | 75 | 150 | 50 | 2023-09-16 02:11
3683 | Maxwell-2.7V-450F_d_230907_015_4.xlsx | Maxwell-2.7V-450F_d | 684 | 342 | CCD | -3000 | 327 | 5.45 | 0.09083333 | 1206.595 | 4.468869 | 24.13189 | 94.85879 | 99.82982 | 0.004027648 | 0.012091 | 1010.361 | 3.742079 | 5.077192 | 67.6959 | 1 | 199 | 272.774 | 2.362351 | 0 | 981.9864 | 415.6818 | 8.313637 | 5.542424 | 2.234434 | 1.871039 | 33.84795 | 75 | 150 | 50 | 2023-09-16 02:41
3684 | Maxwell-2.7V-450F_d_230907_015_4.xlsx | Maxwell-2.7V-450F_d | 685 | 343 | CCCV | 2 | 1800 | 30 | 0.5 | 1272.49 | 4.712927 | 25.44981 | 0 | 0 | 0 | 0.020926 | 0 | 0 |  |  | 1 | 0 | 273.357 | 0.020926 | 2.374597 | 984.0852 | 418.1065 | 8.36213 | 5.574754 | 2.356464 | 0 |  | 75 | 150 | 50 | 2023-09-16 02:46
3685 | Maxwell-2.7V-450F_d_230907_015_4.xlsx | Maxwell-2.7V-450F_d | 686 | 343 | CCD | -3000 | 327 | 5.45 | 0.09083333 | 1207.326 | 4.471578 | 24.14652 | 94.87899 | 99.82331 | 0.003924384 | 0.011781 | 1013.92 | 3.755259 | 5.0696 | 67.59466 | 1 | 200 | 272.874 | 2.362816 | 0 | 982.3464 | 415.7524 | 8.315048 | 5.543365 | 2.235789 | 1.877629 | 33.79733 | 75 | 150 | 50 | 2023-09-16 03:16
3686 | Maxwell-2.7V-450F_d_230907_015_4.xlsx | Maxwell-2.7V-450F_d | 687 | 344 | CCCV | 5 | 1800 | 30 | 0.5 | 1272.343 | 4.712383 | 25.44687 | 0 | 0 | 0 | 0.020616 | 0 | 0 |  |  | 1 | 0 | 273.222 | 0.020616 | 2.374442 | 983.5992 | 417.8725 | 8.35745 | 5.571634 | 2.356192 | 0 |  | 75 | 150 | 50 | 2023-09-16 03:22
3687 | Maxwell-2.7V-450F_d_230907_015_4.xlsx | Maxwell-2.7V-450F_d | 688 | 344 | CCD | -3000 | 327 | 5.45 | 0.09083333 | 1206.199 | 4.467404 | 24.12398 | 94.80137 | 99.817 | 0.004075208 | 0.012246 | 1010.326 | 3.741948 | 5.077015 | 67.69353 | 1 | 199 | 272.722 | 2.362196 | 0 | 981.7992 | 415.6299 | 8.312597 | 5.541732 | 2.233702 | 1.870974 | 33.84676 | 75 | 150 | 50 | 2023-09-16 03:52
3688 | Maxwell-2.7V-450F_d_230907_015_4.xlsx | Maxwell-2.7V-450F_d | 689 | 345 | CCCV | 3 | 1800 | 30 | 0.5 | 1273.006 | 4.714839 | 25.46013 | 0 | 0 | 0 | 0.020616 | 0 | 0 |  |  | 1 | 0 | 273.234 | 0.020616 | 2.374442 | 983.6424 | 417.8909 | 8.357817 | 5.571878 | 2.357419 | 0 |  | 75 | 150 | 50 | 2023-09-16 03:57
3689 | Maxwell-2.7V-450F_d_230907_015_4.xlsx | Maxwell-2.7V-450F_d | 690 | 345 | CCD | -3000 | 327 | 5.45 | 0.09083333 | 1206.371 | 4.46804 | 24.12741 | 94.76549 | 99.82176 | 0.003923077 | 0.011781 | 1010.376 | 3.742134 | 5.077268 | 67.6969 | 1 | 199 | 272.747 | 2.362661 | 0 | 981.8892 | 415.5862 | 8.311723 | 5.541149 | 2.23402 | 1.871067 | 33.84845 | 75 | 150 | 50 | 2023-09-16 04:27
3690 | Maxwell-2.7V-450F_d_230907_015_4.xlsx | Maxwell-2.7V-450F_d | 691 | 346 | CCCV | 4 | 1800 | 30 | 0.5 | 1273.189 | 4.715514 | 25.46378 | 0 | 0 | 0 | 0.020771 | 0 | 0 |  |  | 1 | 0 | 273.244 | 0.020771 | 2.374442 | 983.6784 | 417.9337 | 8.358674 | 5.572449 | 2.357757 | 0 |  | 75 | 150 | 50 | 2023-09-16 04:33
3691 | Maxwell-2.7V-450F_d_230907_015_4.xlsx | Maxwell-2.7V-450F_d | 692 | 346 | CCD | -3000 | 327 | 5.45 | 0.09083333 | 1206.642 | 4.469046 | 24.13285 | 94.77325 | 99.80969 | 0.003921771 | 0.011781 | 1010.459 | 3.742442 | 5.077685 | 67.70246 | 1 | 199 | 272.724 | 2.362661 | 0 | 981.8064 | 415.5511 | 8.311022 | 5.540681 | 2.234523 | 1.871221 | 33.85123 | 75 | 150 | 50 | 2023-09-16 05:03
3692 | Maxwell-2.7V-450F_d_230907_015_4.xlsx | Maxwell-2.7V-450F_d | 693 | 347 | CCCV | 3 | 1800 | 30 | 0.5 | 1272.329 | 4.71233 | 25.44658 | 0 | 0 | 0 | 0.021081 | 0 | 0 |  |  | 1 | 0 | 273.184 | 0.021081 | 2.374442 | 983.4624 | 417.897 | 8.357939 | 5.571959 | 2.356165 | 0 |  | 75 | 150 | 50 | 2023-09-16 05:08
3693 | Maxwell-2.7V-450F_d_230907_015_4.xlsx | Maxwell-2.7V-450F_d | 694 | 347 | CCD | -3000 | 327 | 5.45 | 0.09083333 | 1206.152 | 4.467228 | 24.12303 | 94.79872 | 99.83125 | 0.004129537 | 0.012401 | 1010.147 | 3.741286 | 5.076117 | 67.68156 | 1 | 199 | 272.723 | 2.362041 | 0 | 981.8028 | 415.6587 | 8.313173 | 5.542115 | 2.233614 | 1.870643 | 33.84078 | 75 | 150 | 50 | 2023-09-16 05:38
3694 | Maxwell-2.7V-450F_d_230907_015_4.xlsx | Maxwell-2.7V-450F_d | 695 | 348 | CCCV | 3 | 1800 | 30 | 0.5 | 1271.418 | 4.708956 | 25.42836 | 0 | 0 | 0 | 0.020461 | 0 | 0 |  |  | 1 | 0 | 273.173 | 0.020461 | 2.374287 | 983.4228 | 417.7976 | 8.355952 | 5.570634 | 2.354478 | 0 |  | 75 | 150 | 50 | 2023-09-16 05:44
3695 | Maxwell-2.7V-450F_d_230907_015_4.xlsx | Maxwell-2.7V-450F_d | 696 | 348 | CCD | -3000 | 327 | 5.45 | 0.09083333 | 1205.869 | 4.466182 | 24.11738 | 94.84442 | 99.81733 | 0.003974692 | 0.011936 | 1010.025 | 3.740833 | 5.075503 | 67.67337 | 1 | 199 | 272.674 | 2.362351 | 0 | 981.6264 | 415.5294 | 8.310589 | 5.540393 | 2.233091 | 1.870417 | 33.83668 | 75 | 150 | 50 | 2023-09-16 06:14
3696 | Maxwell-2.7V-450F_d_230907_015_4.xlsx | Maxwell-2.7V-450F_d | 697 | 349 | CCCV | 4 | 1800 | 30 | 0.5 | 1273.224 | 4.715645 | 25.46448 | 0 | 0 | 0 | 0.020926 | 0 | 0 |  |  | 1 | 0 | 273.206 | 0.020926 | 2.374442 | 983.5416 | 417.9031 | 8.358062 | 5.572041 | 2.357823 | 0 |  | 75 | 150 | 50 | 2023-09-16 06:19
3697 | Maxwell-2.7V-450F_d_230907_015_4.xlsx | Maxwell-2.7V-450F_d | 698 | 349 | CCD | -3000 | 327 | 5.45 | 0.09083333 | 1206.197 | 4.467396 | 24.12394 | 94.73562 | 99.82284 | 0.004128162 | 0.012401 | 1010.317 | 3.741914 | 5.076968 | 67.69291 | 1 | 199 | 272.722 | 2.362041 | 0 | 981.7992 | 415.6571 | 8.313143 | 5.542095 | 2.233698 | 1.870957 | 33.84646 | 75 | 150 | 50 | 2023-09-16 06:49
3698 | Maxwell-2.7V-450F_d_230907_015_4.xlsx | Maxwell-2.7V-450F_d | 699 | 350 | CCCV | 3 | 1800 | 30 | 0.5 | 1272.687 | 4.713657 | 25.45375 | 0 | 0 | 0 | 0.020306 | 0 | 0 |  |  | 1 | 0 | 273.24 | 0.020306 | 2.374597 | 983.664 | 417.8175 | 8.35635 | 5.5709 | 2.356829 | 0 |  | 75 | 150 | 50 | 2023-09-16 06:55
3699 | Maxwell-2.7V-450F_d_230907_015_4.xlsx | Maxwell-2.7V-450F_d | 700 | 350 | CCD | -3000 | 327 | 5.45 | 0.09083333 | 1206.519 | 4.46859 | 24.13038 | 94.8009 | 99.81994 | 0.003923077 | 0.011781 | 1010.542 | 3.742747 | 5.078099 | 67.70798 | 1 | 199 | 272.748 | 2.362816 | 0 | 981.8928 | 415.5604 | 8.311208 | 5.540806 | 2.234295 | 1.871373 | 33.85399 | 75 | 150 | 50 | 2023-09-16 07:25
3700 | Maxwell-2.7V-450F_d_230907_015_4.xlsx | Maxwell-2.7V-450F_d | 701 | 351 | CCCV | 3 | 1800 | 30 | 0.5 | 1125.592 | 4.168858 | 22.51183 | 0 | 0 | 0 | 0.020771 | 0 | 0 |  |  | 1 | 0 | 255.881 | 0.020771 | 2.249504 | 921.1716 | 413.3163 | 8.266325 | 5.510884 | 2.084429 | 0 |  | 75 | 150 | 50 | 2023-09-16 07:30
3701 | Maxwell-2.7V-450F_d_230907_015_4.xlsx | Maxwell-2.7V-450F_d | 702 | 351 | CCD | -3000 | 307 | 5.116667 | 0.08527778 | 1069.063 | 3.959494 | 21.38127 | 94.9779 | 99.92653 | 0.003974692 | 0.011936 | 874.0489 | 3.237218 | 4.882955 | 65.10606 | 1 | 179 | 255.693 | 2.237568 | 0 | 920.4948 | 411.3818 | 8.227636 | 5.485091 | 1.979747 | 1.618609 | 32.55303 | 75 | 150 | 50 | 2023-09-16 08:00
3702 | Maxwell-2.7V-450F_d_230907_015_4.xlsx | Maxwell-2.7V-450F_d | 703 | 352 | CCCV | 3 | 1800 | 30 | 0.5 | 1126.506 | 4.172246 | 22.53013 | 0 | 0 | 0 | 0.021236 | 0 | 0 |  |  | 1 | 0 | 255.999 | 0.021236 | 2.249504 | 921.5964 | 413.5932 | 8.271863 | 5.514575 | 2.086123 | 0 |  | 75 | 150 | 50 | 2023-09-16 08:05
3703 | Maxwell-2.7V-450F_d_230907_015_4.xlsx | Maxwell-2.7V-450F_d | 704 | 352 | CCD | -3000 | 307 | 5.116667 | 0.08527778 | 1069.032 | 3.959379 | 21.38065 | 94.89803 | 99.84062 | 0.003974692 | 0.011936 | 874.247 | 3.237952 | 4.884061 | 65.12082 | 1 | 179 | 255.591 | 2.237568 | 0 | 920.1276 | 411.2177 | 8.224354 | 5.482903 | 1.97969 | 1.618976 | 32.56041 | 75 | 150 | 50 | 2023-09-16 08:35
3704 | Maxwell-2.7V-450F_d_230907_015_4.xlsx | Maxwell-2.7V-450F_d | 705 | 353 | CCCV | 2 | 1800 | 30 | 0.5 | 1125.863 | 4.169863 | 22.51726 | 0 | 0 | 0 | 0.020461 | 0 | 0 |  |  | 1 | 0 | 256.006 | 0.020461 | 2.249349 | 921.6216 | 413.4894 | 8.269788 | 5.513192 | 2.084932 | 0 |  | 75 | 150 | 50 | 2023-09-16 08:40
3705 | Maxwell-2.7V-450F_d_230907_015_4.xlsx | Maxwell-2.7V-450F_d | 706 | 353 | CCD | -3000 | 307 | 5.116667 | 0.08527778 | 1068.442 | 3.957194 | 21.36885 | 94.89984 | 99.82813 | 0.003924384 | 0.011781 | 876.7163 | 3.247097 | 4.870646 | 64.94195 | 1 | 180 | 255.566 | 2.237568 | 0 | 920.0376 | 411.1775 | 8.22355 | 5.482367 | 1.978597 | 1.623549 | 32.47097 | 75 | 150 | 50 | 2023-09-16 09:10
3706 | Maxwell-2.7V-450F_d_230907_015_4.xlsx | Maxwell-2.7V-450F_d | 707 | 354 | CCCV | 2 | 1800 | 30 | 0.5 | 1126.109 | 4.170772 | 22.52217 | 0 | 0 | 0 | 0.020461 | 0 | 0 |  |  | 1 | 0 | 255.965 | 0.020461 | 2.249349 | 921.474 | 413.4232 | 8.268464 | 5.512309 | 2.085386 | 0 |  | 75 | 150 | 50 | 2023-09-16 09:15
3707 | Maxwell-2.7V-450F_d_230907_015_4.xlsx | Maxwell-2.7V-450F_d | 708 | 354 | CCD | -3000 | 307 | 5.116667 | 0.08527778 | 1068.428 | 3.957143 | 21.36857 | 94.87793 | 99.80544 | 0.004130913 | 0.012401 | 873.9213 | 3.236746 | 4.882242 | 65.09656 | 1 | 179 | 255.467 | 2.236948 | 0 | 919.6812 | 411.1321 | 8.222643 | 5.481762 | 1.978571 | 1.618373 | 32.54828 | 75 | 150 | 50 | 2023-09-16 09:45
3708 | Maxwell-2.7V-450F_d_230907_015_4.xlsx | Maxwell-2.7V-450F_d | 709 | 355 | CCCV | 2 | 1800 | 30 | 0.5 | 1125.645 | 4.169054 | 22.51289 | 0 | 0 | 0 | 0.020616 | 0 | 0 |  |  | 1 | 0 | 255.908 | 0.020616 | 2.249349 | 921.2688 | 413.3599 | 8.267198 | 5.511465 | 2.084527 | 0 |  | 75 | 150 | 50 | 2023-09-16 09:50
3709 | Maxwell-2.7V-450F_d_230907_015_4.xlsx | Maxwell-2.7V-450F_d | 710 | 355 | CCD | -3000 | 306 | 5.1 | 0.085 | 1068.295 | 3.956649 | 21.3659 | 94.90519 | 99.8179 | 0.00407928 | 0.012246 | 876.8966 | 3.247765 | 4.871648 | 64.95531 | 1 | 180 | 255.442 | 2.237103 | 0 | 919.5912 | 411.0634 | 8.221268 | 5.480846 | 1.978324 | 1.623883 | 32.47765 | 75 | 150 | 50 | 2023-09-16 10:20
3710 | Maxwell-2.7V-450F_d_230907_015_4.xlsx | Maxwell-2.7V-450F_d | 711 | 356 | CCCV | 2 | 1800 | 30 | 0.5 | 1125.609 | 4.168922 | 22.51218 | 0 | 0 | 0 | 0.021546 | 0 | 0 |  |  | 1 | 0 | 255.894 | 0.021546 | 2.249349 | 921.2184 | 413.5098 | 8.270196 | 5.513464 | 2.084461 | 0 |  | 75 | 150 | 50 | 2023-09-16 10:26
3711 | Maxwell-2.7V-450F_d_230907_015_4.xlsx | Maxwell-2.7V-450F_d | 712 | 356 | CCD | -3000 | 306 | 5.1 | 0.085 | 1067.913 | 3.955234 | 21.35826 | 94.87427 | 99.82336 | 0.004130913 | 0.012401 | 873.5124 | 3.235231 | 4.879957 | 65.0661 | 1 | 179 | 255.442 | 2.236948 | 0 | 919.5912 | 411.0919 | 8.221838 | 5.481225 | 1.977617 | 1.617615 | 32.53305 | 75 | 150 | 50 | 2023-09-16 10:56
3712 | Maxwell-2.7V-450F_d_230907_015_4.xlsx | Maxwell-2.7V-450F_d | 713 | 357 | CCCV | 4 | 1800 | 30 | 0.5 | 1126.814 | 4.173384 | 22.53627 | 0 | 0 | 0 | 0.020926 | 0 | 0 |  |  | 1 | 0 | 255.945 | 0.020926 | 2.249504 | 921.402 | 413.4484 | 8.268968 | 5.512645 | 2.086692 | 0 |  | 75 | 150 | 50 | 2023-09-16 11:01
3713 | Maxwell-2.7V-450F_d_230907_015_4.xlsx | Maxwell-2.7V-450F_d | 714 | 357 | CCD | -3000 | 306 | 5.1 | 0.085 | 1067.808 | 3.954846 | 21.35617 | 94.76353 | 99.80347 | 0.003973369 | 0.011936 | 873.4193 | 3.234886 | 4.879438 | 65.05917 | 1 | 179 | 255.442 | 2.237568 | 0 | 919.5912 | 410.978 | 8.21956 | 5.479707 | 1.977423 | 1.617443 | 32.52958 | 75 | 150 | 50 | 2023-09-16 11:31
3714 | Maxwell-2.7V-450F_d_230907_015_4.xlsx | Maxwell-2.7V-450F_d | 715 | 358 | CCCV | 2 | 1800 | 30 | 0.5 | 1125.652 | 4.169082 | 22.51304 | 0 | 0 | 0 | 0.021081 | 0 | 0 |  |  | 1 | 0 | 255.848 | 0.021081 | 2.249349 | 921.0528 | 413.3492 | 8.266984 | 5.511323 | 2.084541 | 0 |  | 75 | 150 | 50 | 2023-09-16 11:36
3715 | Maxwell-2.7V-450F_d_230907_015_4.xlsx | Maxwell-2.7V-450F_d | 716 | 358 | CCD | -3000 | 306 | 5.1 | 0.085 | 1067.663 | 3.954306 | 21.35325 | 94.84837 | 99.812 | 0.00407928 | 0.012246 | 873.6064 | 3.235579 | 4.880482 | 65.0731 | 1 | 179 | 255.367 | 2.237103 | 0 | 919.3212 | 410.9427 | 8.218854 | 5.479236 | 1.977153 | 1.61779 | 32.53655 | 75 | 150 | 50 | 2023-09-16 12:06
3716 | Maxwell-2.7V-450F_d_230907_015_4.xlsx | Maxwell-2.7V-450F_d | 717 | 359 | CCCV | 3 | 1800 | 30 | 0.5 | 1125.468 | 4.168398 | 22.50935 | 0 | 0 | 0 | 0.021081 | 0 | 0 |  |  | 1 | 0 | 255.844 | 0.021081 | 2.249349 | 921.0384 | 413.3427 | 8.266855 | 5.511237 | 2.084199 | 0 |  | 75 | 150 | 50 | 2023-09-16 12:11
3717 | Maxwell-2.7V-450F_d_230907_015_4.xlsx | Maxwell-2.7V-450F_d | 718 | 359 | CCD | -3000 | 306 | 5.1 | 0.085 | 1067.524 | 3.953794 | 21.35049 | 94.85163 | 99.82333 | 0.003923077 | 0.011781 | 873.382 | 3.234748 | 4.879229 | 65.05639 | 1 | 179 | 255.392 | 2.237568 | 0 | 919.4112 | 410.8975 | 8.217951 | 5.478634 | 1.976897 | 1.617374 | 32.52819 | 75 | 150 | 50 | 2023-09-16 12:41
3718 | Maxwell-2.7V-450F_d_230907_015_4.xlsx | Maxwell-2.7V-450F_d | 719 | 360 | CCCV | 2 | 1800 | 30 | 0.5 | 1124.664 | 4.165423 | 22.49329 | 0 | 0 | 0 | 0.021081 | 0 | 0 |  |  | 1 | 0 | 255.855 | 0.021081 | 2.249349 | 921.078 | 413.3605 | 8.26721 | 5.511473 | 2.082712 | 0 |  | 75 | 150 | 50 | 2023-09-16 12:46
3719 | Maxwell-2.7V-450F_d_230907_015_4.xlsx | Maxwell-2.7V-450F_d | 720 | 360 | CCD | -3000 | 306 | 5.1 | 0.085 | 1067.91 | 3.955223 | 21.3582 | 94.95368 | 99.78972 | 0.004027648 | 0.012091 | 873.9165 | 3.236728 | 4.882215 | 65.0962 | 1 | 179 | 255.317 | 2.237258 | 0 | 919.1412 | 410.8338 | 8.216676 | 5.477784 | 1.977611 | 1.618364 | 32.5481 | 75 | 150 | 50 | 2023-09-16 13:16
3720 | Maxwell-2.7V-450F_d_230907_015_4.xlsx | Maxwell-2.7V-450F_d | 721 | 361 | CCCV | 2 | 1800 | 30 | 0.5 | 1124.694 | 4.165533 | 22.49388 | 0 | 0 | 0 | 0.021081 | 0 | 0 |  |  | 1 | 0 | 255.765 | 0.021081 | 2.249349 | 920.754 | 413.2151 | 8.264302 | 5.509535 | 2.082767 | 0 |  | 75 | 150 | 50 | 2023-09-16 13:21
3721 | Maxwell-2.7V-450F_d_230907_015_4.xlsx | Maxwell-2.7V-450F_d | 722 | 361 | CCD | -3000 | 306 | 5.1 | 0.085 | 1067.463 | 3.953565 | 21.34925 | 94.91139 | 99.835 | 0.00407928 | 0.012246 | 873.4306 | 3.234928 | 4.879501 | 65.06001 | 1 | 179 | 255.343 | 2.237103 | 0 | 919.2348 | 410.9041 | 8.218082 | 5.478721 | 1.976783 | 1.617464 | 32.53 | 75 | 150 | 50 | 2023-09-16 13:51
3722 | Maxwell-2.7V-450F_d_230907_015_4.xlsx | Maxwell-2.7V-450F_d | 723 | 362 | CCCV | 2 | 1800 | 30 | 0.5 | 1125.614 | 4.168939 | 22.51227 | 0 | 0 | 0 | 0.020616 | 0 | 0 |  |  | 1 | 0 | 255.891 | 0.020616 | 2.249504 | 921.2076 | 413.3037 | 8.266073 | 5.510716 | 2.08447 | 0 |  | 75 | 150 | 50 | 2023-09-16 13:56
3723 | Maxwell-2.7V-450F_d_230907_015_4.xlsx | Maxwell-2.7V-450F_d | 724 | 362 | CCD | -3000 | 306 | 5.1 | 0.085 | 1067.369 | 3.953218 | 21.34738 | 94.82551 | 99.79483 | 0.003872751 | 0.011626 | 873.339 | 3.234589 | 4.878989 | 65.05318 | 1 | 179 | 255.366 | 2.237878 | 0 | 919.3176 | 410.7988 | 8.215976 | 5.477317 | 1.976609 | 1.617294 | 32.52659 | 75 | 150 | 50 | 2023-09-16 14:26
3724 | Maxwell-2.7V-450F_d_230907_015_4.xlsx | Maxwell-2.7V-450F_d | 725 | 363 | CCCV | 3 | 1800 | 30 | 0.5 | 1125.151 | 4.167227 | 22.50303 | 0 | 0 | 0 | 0.020616 | 0 | 0 |  |  | 1 | 0 | 255.77 | 0.020616 | 2.249349 | 920.772 | 413.137 | 8.262739 | 5.508493 | 2.083614 | 0 |  | 75 | 150 | 50 | 2023-09-16 14:31
3725 | Maxwell-2.7V-450F_d_230907_015_4.xlsx | Maxwell-2.7V-450F_d | 726 | 363 | CCD | -3000 | 306 | 5.1 | 0.085 | 1067.42 | 3.953408 | 21.3484 | 94.86903 | 99.81272 | 0.004129537 | 0.012401 | 873.6294 | 3.235664 | 4.880611 | 65.07481 | 1 | 179 | 255.291 | 2.236948 | 0 | 919.0476 | 410.8489 | 8.216978 | 5.477985 | 1.976704 | 1.617832 | 32.53741 | 75 | 150 | 50 | 2023-09-16 15:01
3726 | Maxwell-2.7V-450F_d_230907_015_4.xlsx | Maxwell-2.7V-450F_d | 727 | 364 | CCCV | 3 | 1800 | 30 | 0.5 | 1125.298 | 4.167771 | 22.50596 | 0 | 0 | 0 | 0.020926 | 0 | 0 |  |  | 1 | 0 | 255.79 | 0.020926 | 2.249349 | 920.844 | 413.2268 | 8.264535 | 5.50969 | 2.083886 | 0 |  | 75 | 150 | 50 | 2023-09-16 15:06
3727 | Maxwell-2.7V-450F_d_230907_015_4.xlsx | Maxwell-2.7V-450F_d | 728 | 364 | CCD | -3000 | 306 | 5.1 | 0.085 | 1067.579 | 3.953996 | 21.35158 | 94.87075 | 99.81469 | 0.004026307 | 0.012091 | 873.6386 | 3.235698 | 4.880662 | 65.0755 | 1 | 179 | 255.316 | 2.237258 | 0 | 919.1376 | 410.8322 | 8.216644 | 5.477763 | 1.976998 | 1.617849 | 32.53775 | 75 | 150 | 50 | 2023-09-16 15:36
3728 | Maxwell-2.7V-450F_d_230907_015_4.xlsx | Maxwell-2.7V-450F_d | 729 | 365 | CCCV | 3 | 1800 | 30 | 0.5 | 1124.549 | 4.164995 | 22.49097 | 0 | 0 | 0 | 0.021236 | 0 | 0 |  |  | 1 | 0 | 255.73 | 0.021236 | 2.249349 | 920.628 | 413.1873 | 8.263746 | 5.509164 | 2.082498 | 0 |  | 75 | 150 | 50 | 2023-09-16 15:42
3729 | Maxwell-2.7V-450F_d_230907_015_4.xlsx | Maxwell-2.7V-450F_d | 730 | 365 | CCD | -3000 | 306 | 5.1 | 0.085 | 1067.384 | 3.953275 | 21.34769 | 94.91668 | 99.81856 | 0.004026307 | 0.012091 | 873.6219 | 3.235637 | 4.880569 | 65.07425 | 1 | 179 | 255.266 | 2.237258 | 0 | 918.9576 | 410.7517 | 8.215035 | 5.47669 | 1.976638 | 1.617818 | 32.53713 | 75 | 150 | 50 | 2023-09-16 16:12
3730 | Maxwell-2.7V-450F_d_230907_015_4.xlsx | Maxwell-2.7V-450F_d | 731 | 366 | CCCV | 1 | 1800 | 30 | 0.5 | 1124.806 | 4.165948 | 22.49612 | 0 | 0 | 0 | 0.020926 | 0 | 0 |  |  | 1 | 0 | 255.756 | 0.020926 | 2.249349 | 920.7216 | 413.1718 | 8.263437 | 5.508958 | 2.082974 | 0 |  | 75 | 150 | 50 | 2023-09-16 16:17
3731 | Maxwell-2.7V-450F_d_230907_015_4.xlsx | Maxwell-2.7V-450F_d | 732 | 366 | CCD | -3000 | 306 | 5.1 | 0.085 | 1066.975 | 3.951758 | 21.33949 | 94.85854 | 99.81858 | 0.00402899 | 0.012091 | 873.2237 | 3.234162 | 4.878345 | 65.0446 | 1 | 179 | 255.292 | 2.237258 | 0 | 919.0512 | 410.7936 | 8.215871 | 5.477248 | 1.975879 | 1.617081 | 32.5223 | 75 | 150 | 50 | 2023-09-16 16:47
3732 | Maxwell-2.7V-450F_d_230907_015_4.xlsx | Maxwell-2.7V-450F_d | 733 | 367 | CCCV | 3 | 1800 | 30 | 0.5 | 1125.156 | 4.167246 | 22.50313 | 0 | 0 | 0 | 0.020461 | 0 | 0 |  |  | 1 | 0 | 255.816 | 0.020461 | 2.249504 | 920.9376 | 413.1538 | 8.263076 | 5.508717 | 2.083623 | 0 |  | 75 | 150 | 50 | 2023-09-16 16:52
3733 | Maxwell-2.7V-450F_d_230907_015_4.xlsx | Maxwell-2.7V-450F_d | 734 | 367 | CCD | -3000 | 306 | 5.1 | 0.085 | 1067.337 | 3.953099 | 21.34673 | 94.86118 | 99.80025 | 0.003923077 | 0.011781 | 873.3848 | 3.234759 | 4.879245 | 65.0566 | 1 | 179 | 255.305 | 2.237723 | 0 | 919.098 | 410.7291 | 8.214582 | 5.476388 | 1.976549 | 1.617379 | 32.5283 | 75 | 150 | 50 | 2023-09-16 17:22
3734 | Maxwell-2.7V-450F_d_230907_015_4.xlsx | Maxwell-2.7V-450F_d | 735 | 368 | CCCV | 2 | 1800 | 30 | 0.5 | 1125.103 | 4.167047 | 22.50205 | 0 | 0 | 0 | 0.020771 | 0 | 0 |  |  | 1 | 0 | 255.704 | 0.020771 | 2.249349 | 920.5344 | 413.0591 | 8.261182 | 5.507455 | 2.083523 | 0 |  | 75 | 150 | 50 | 2023-09-16 17:27
3735 | Maxwell-2.7V-450F_d_230907_015_4.xlsx | Maxwell-2.7V-450F_d | 736 | 368 | CCD | -3000 | 306 | 5.1 | 0.085 | 1067.245 | 3.95276 | 21.3449 | 94.85759 | 99.81932 | 0.004027648 | 0.012091 | 873.6103 | 3.235594 | 4.880505 | 65.0734 | 1 | 179 | 255.242 | 2.237258 | 0 | 918.8712 | 410.7131 | 8.214262 | 5.476175 | 1.97638 | 1.617797 | 32.5367 | 75 | 150 | 50 | 2023-09-16 17:57
3736 | Maxwell-2.7V-450F_d_230907_015_4.xlsx | Maxwell-2.7V-450F_d | 737 | 369 | CCCV | 3 | 1800 | 30 | 0.5 | 1124.496 | 4.164801 | 22.48993 | 0 | 0 | 0 | 0.020616 | 0 | 0 |  |  | 1 | 0 | 255.704 | 0.020616 | 2.249349 | 920.5344 | 413.0304 | 8.260607 | 5.507072 | 2.082401 | 0 |  | 75 | 150 | 50 | 2023-09-16 18:02
3737 | Maxwell-2.7V-450F_d_230907_015_4.xlsx | Maxwell-2.7V-450F_d | 738 | 369 | CCD | -3000 | 306 | 5.1 | 0.085 | 1066.768 | 3.950992 | 21.33536 | 94.86628 | 99.80915 | 0.004077922 | 0.012246 | 873.1657 | 3.233947 | 4.878021 | 65.04027 | 1 | 179 | 255.216 | 2.237103 | 0 | 918.7776 | 410.6997 | 8.213995 | 5.475996 | 1.975496 | 1.616973 | 32.52014 | 75 | 150 | 50 | 2023-09-16 18:32
3738 | Maxwell-2.7V-450F_d_230907_015_4.xlsx | Maxwell-2.7V-450F_d | 739 | 370 | CCCV | 2 | 1800 | 30 | 0.5 | 1124.545 | 4.16498 | 22.49089 | 0 | 0 | 0 | 0.020771 | 0 | 0 |  |  | 1 | 0 | 255.734 | 0.020771 | 2.249349 | 920.6424 | 413.1076 | 8.262151 | 5.508101 | 2.08249 | 0 |  | 75 | 150 | 50 | 2023-09-16 18:37
3739 | Maxwell-2.7V-450F_d_230907_015_4.xlsx | Maxwell-2.7V-450F_d | 740 | 370 | CCD | -3000 | 306 | 5.1 | 0.085 | 1066.761 | 3.950965 | 21.33521 | 94.86157 | 99.81739 | 0.004027648 | 0.012091 | 873.1235 | 3.233791 | 4.877785 | 65.03713 | 1 | 179 | 255.267 | 2.237258 | 0 | 918.9612 | 410.7533 | 8.215067 | 5.476711 | 1.975483 | 1.616895 | 32.51857 | 75 | 150 | 50 | 2023-09-16 19:07
3740 | Maxwell-2.7V-450F_d_230907_015_4.xlsx | Maxwell-2.7V-450F_d | 741 | 371 | CCCV | 2 | 1800 | 30 | 0.5 | 1124.562 | 4.165045 | 22.49124 | 0 | 0 | 0 | 0.020926 | 0 | 0 |  |  | 1 | 0 | 255.708 | 0.020926 | 2.249349 | 920.5488 | 413.0943 | 8.261886 | 5.507924 | 2.082522 | 0 |  | 75 | 150 | 50 | 2023-09-16 19:12
3741 | Maxwell-2.7V-450F_d_230907_015_4.xlsx | Maxwell-2.7V-450F_d | 742 | 371 | CCD | -3000 | 306 | 5.1 | 0.085 | 1066.511 | 3.95004 | 21.33022 | 94.83787 | 99.79821 | 0.004130913 | 0.012401 | 873.0383 | 3.233475 | 4.877309 | 65.03079 | 1 | 179 | 255.192 | 2.236948 | 0 | 918.6912 | 410.6896 | 8.213791 | 5.475861 | 1.97502 | 1.616738 | 32.51539 | 75 | 150 | 50 | 2023-09-16 19:42
3742 | Maxwell-2.7V-450F_d_230907_015_4.xlsx | Maxwell-2.7V-450F_d | 743 | 372 | CCCV | 3 | 1800 | 30 | 0.5 | 1125.057 | 4.166876 | 22.50113 | 0 | 0 | 0 | 0.021081 | 0 | 0 |  |  | 1 | 0 | 255.734 | 0.021081 | 2.249504 | 920.6424 | 413.1363 | 8.262726 | 5.508484 | 2.083438 | 0 |  | 75 | 150 | 50 | 2023-09-16 19:47
3743 | Maxwell-2.7V-450F_d_230907_015_4.xlsx | Maxwell-2.7V-450F_d | 744 | 372 | CCD | -3000 | 306 | 5.1 | 0.085 | 1067.056 | 3.952061 | 21.34113 | 94.84469 | 99.81778 | 0.003923077 | 0.011781 | 873.4117 | 3.234858 | 4.879395 | 65.0586 | 1 | 179 | 255.268 | 2.237723 | 0 | 918.9648 | 410.6696 | 8.213392 | 5.475595 | 1.97603 | 1.617429 | 32.5293 | 75 | 150 | 50 | 2023-09-16 20:17
3744 | Maxwell-2.7V-450F_d_230907_015_4.xlsx | Maxwell-2.7V-450F_d | 745 | 373 | CCCV | 3 | 1800 | 30 | 0.5 | 1124.342 | 4.164228 | 22.48683 | 0 | 0 | 0 | 0.020771 | 0 | 0 |  |  | 1 | 0 | 255.68 | 0.020771 | 2.249349 | 920.448 | 413.0203 | 8.260406 | 5.506938 | 2.082114 | 0 |  | 75 | 150 | 50 | 2023-09-16 20:22
3745 | Maxwell-2.7V-450F_d_230907_015_4.xlsx | Maxwell-2.7V-450F_d | 746 | 373 | CCD | -3000 | 306 | 5.1 | 0.085 | 1066.457 | 3.949842 | 21.32915 | 94.85173 | 99.80875 | 0.004129537 | 0.012401 | 873.0985 | 3.233698 | 4.877646 | 65.03527 | 1 | 179 | 255.191 | 2.236948 | 0 | 918.6876 | 410.688 | 8.213759 | 5.475839 | 1.974921 | 1.616849 | 32.51764 | 75 | 150 | 50 | 2023-09-16 20:52
3746 | Maxwell-2.7V-450F_d_230907_015_4.xlsx | Maxwell-2.7V-450F_d | 747 | 374 | CCCV | 3 | 1800 | 30 | 0.5 | 1124.43 | 4.164555 | 22.48859 | 0 | 0 | 0 | 0.020926 | 0 | 0 |  |  | 1 | 0 | 255.716 | 0.020926 | 2.249504 | 920.5776 | 413.0785 | 8.261569 | 5.507713 | 2.082277 | 0 |  | 75 | 150 | 50 | 2023-09-16 20:57
3747 | Maxwell-2.7V-450F_d_230907_015_4.xlsx | Maxwell-2.7V-450F_d | 748 | 374 | CCD | -3000 | 306 | 5.1 | 0.085 | 1066.757 | 3.95095 | 21.33513 | 94.8709 | 99.81425 | 0.003923077 | 0.011781 | 873.1229 | 3.233788 | 4.877781 | 65.03709 | 1 | 179 | 255.241 | 2.237723 | 0 | 918.8676 | 410.6262 | 8.212523 | 5.475015 | 1.975475 | 1.616894 | 32.51854 | 75 | 150 | 50 | 2023-09-16 21:27
3748 | Maxwell-2.7V-450F_d_230907_015_4.xlsx | Maxwell-2.7V-450F_d | 749 | 375 | CCCV | 3 | 1800 | 30 | 0.5 | 1124.175 | 4.16361 | 22.4835 | 0 | 0 | 0 | 0.020306 | 0 | 0 |  |  | 1 | 0 | 255.674 | 0.020306 | 2.249349 | 920.4264 | 412.9245 | 8.258489 | 5.50566 | 2.081805 | 0 |  | 75 | 150 | 50 | 2023-09-16 21:33
3749 | Maxwell-2.7V-450F_d_230907_015_4.xlsx | Maxwell-2.7V-450F_d | 750 | 375 | CCD | -3000 | 306 | 5.1 | 0.085 | 1066.672 | 3.950637 | 21.33344 | 94.88488 | 99.80131 | 0.004077922 | 0.012246 | 873.3385 | 3.234587 | 4.878986 | 65.05315 | 1 | 179 | 255.166 | 2.237103 | 0 | 918.5976 | 410.6193 | 8.212385 | 5.474924 | 1.975318 | 1.617293 | 32.52657 | 75 | 150 | 50 | 2023-09-16 22:03
3750 | Maxwell-2.7V-450F_d_230907_015_4.xlsx | Maxwell-2.7V-450F_d | 751 | 376 | CCCV | 3 | 1800 | 30 | 0.5 | 1124.587 | 4.165137 | 22.49174 | 0 | 0 | 0 | 0.020771 | 0 | 0 |  |  | 1 | 0 | 255.643 | 0.020771 | 2.249349 | 920.3148 | 412.9606 | 8.259211 | 5.506141 | 2.082568 | 0 |  | 75 | 150 | 50 | 2023-09-16 22:08
3751 | Maxwell-2.7V-450F_d_230907_015_4.xlsx | Maxwell-2.7V-450F_d | 752 | 376 | CCD | -3000 | 306 | 5.1 | 0.085 | 1066.329 | 3.949365 | 21.32657 | 94.81957 | 99.8138 | 0.004181152 | 0.012556 | 872.9814 | 3.233265 | 4.876991 | 65.02655 | 1 | 179 | 255.167 | 2.236793 | 0 | 918.6012 | 410.6778 | 8.213556 | 5.475704 | 1.974682 | 1.616632 | 32.51327 | 75 | 150 | 50 | 2023-09-16 22:38
3752 | Maxwell-2.7V-450F_d_230907_015_4.xlsx | Maxwell-2.7V-450F_d | 753 | 377 | CCCV | 1 | 1800 | 30 | 0.5 | 1124.396 | 4.16443 | 22.48792 | 0 | 0 | 0 | 0.020926 | 0 | 0 |  |  | 1 | 0 | 255.652 | 0.020926 | 2.249349 | 920.3472 | 413.0038 | 8.260076 | 5.506718 | 2.082215 | 0 |  | 75 | 150 | 50 | 2023-09-16 22:43
3753 | Maxwell-2.7V-450F_d_230907_015_4.xlsx | Maxwell-2.7V-450F_d | 754 | 377 | CCD | -3000 | 306 | 5.1 | 0.085 | 1066.889 | 3.951441 | 21.33778 | 94.88553 | 99.8099 | 0.00402899 | 0.012091 | 873.4405 | 3.234965 | 4.879556 | 65.06075 | 1 | 179 | 255.166 | 2.237258 | 0 | 918.5976 | 410.5908 | 8.211816 | 5.474544 | 1.975721 | 1.617482 | 32.53037 | 75 | 150 | 50 | 2023-09-16 23:13
3754 | Maxwell-2.7V-450F_d_230907_015_4.xlsx | Maxwell-2.7V-450F_d | 755 | 378 | CCCV | 2 | 1800 | 30 | 0.5 | 1124.318 | 4.16414 | 22.48636 | 0 | 0 | 0 | 0.021081 | 0 | 0 |  |  | 1 | 0 | 255.672 | 0.021081 | 2.249349 | 920.4192 | 413.0649 | 8.261297 | 5.507531 | 2.08207 | 0 |  | 75 | 150 | 50 | 2023-09-16 23:18
3755 | Maxwell-2.7V-450F_d_230907_015_4.xlsx | Maxwell-2.7V-450F_d | 756 | 378 | CCD | -3000 | 306 | 5.1 | 0.085 | 1066.748 | 3.950919 | 21.33497 | 94.8796 | 99.80209 | 0.004027648 | 0.012091 | 873.3939 | 3.234792 | 4.879295 | 65.05727 | 1 | 179 | 255.166 | 2.237258 | 0 | 918.5976 | 410.5908 | 8.211816 | 5.474544 | 1.97546 | 1.617396 | 32.52864 | 75 | 150 | 50 | 2023-09-16 23:48
3756 | Maxwell-2.7V-450F_d_230907_015_4.xlsx | Maxwell-2.7V-450F_d | 757 | 379 | CCCV | 2 | 1800 | 30 | 0.5 | 1124.593 | 4.16516 | 22.49186 | 0 | 0 | 0 | 0.020306 | 0 | 0 |  |  | 1 | 0 | 255.644 | 0.020306 | 2.249349 | 920.3184 | 412.876 | 8.25752 | 5.505014 | 2.08258 | 0 |  | 75 | 150 | 50 | 2023-09-16 23:53
3757 | Maxwell-2.7V-450F_d_230907_015_4.xlsx | Maxwell-2.7V-450F_d | 758 | 379 | CCD | -3000 | 306 | 5.1 | 0.085 | 1066.524 | 3.95009 | 21.33048 | 94.83645 | 99.80363 | 0.003924384 | 0.011781 | 870.147 | 3.222767 | 4.888466 | 65.17955 | 1 | 178 | 255.142 | 2.237568 | 0 | 918.5112 | 410.4953 | 8.209906 | 5.473271 | 1.975045 | 1.611383 | 32.58978 | 75 | 150 | 50 | 2023-09-17 00:23
3758 | Maxwell-2.7V-450F_d_230907_015_4.xlsx | Maxwell-2.7V-450F_d | 759 | 380 | CCCV | 2 | 1800 | 30 | 0.5 | 1124.388 | 4.164401 | 22.48776 | 0 | 0 | 0 | 0.021081 | 0 | 0 |  |  | 1 | 0 | 255.63 | 0.021081 | 2.249349 | 920.268 | 412.997 | 8.25994 | 5.506627 | 2.0822 | 0 |  | 75 | 150 | 50 | 2023-09-17 00:28
3759 | Maxwell-2.7V-450F_d_230907_015_4.xlsx | Maxwell-2.7V-450F_d | 760 | 380 | CCD | -3000 | 306 | 5.1 | 0.085 | 1066.307 | 3.949284 | 21.32614 | 94.8344 | 99.80871 | 0.003924384 | 0.011781 | 873.0486 | 3.233513 | 4.877367 | 65.03156 | 1 | 179 | 255.141 | 2.237568 | 0 | 918.5076 | 410.4937 | 8.209874 | 5.47325 | 1.974642 | 1.616757 | 32.51578 | 75 | 150 | 50 | 2023-09-17 00:58
3760 | Maxwell-2.7V-450F_d_230907_015_4.xlsx | Maxwell-2.7V-450F_d | 761 | 381 | CCCV | 4 | 1800 | 30 | 0.5 | 1124.112 | 4.163378 | 22.48224 | 0 | 0 | 0 | 0.020616 | 0 | 0 |  |  | 1 | 0 | 255.557 | 0.020616 | 2.249349 | 920.0052 | 412.7929 | 8.255858 | 5.503906 | 2.081689 | 0 |  | 75 | 150 | 50 | 2023-09-17 01:03
3761 | Maxwell-2.7V-450F_d_230907_015_4.xlsx | Maxwell-2.7V-450F_d | 762 | 381 | CCD | -3000 | 306 | 5.1 | 0.085 | 1066.138 | 3.948659 | 21.32276 | 94.84267 | 99.82744 | 0.004128162 | 0.012401 | 872.9343 | 3.23309 | 4.876728 | 65.02304 | 1 | 179 | 255.116 | 2.236948 | 0 | 918.4176 | 410.5673 | 8.211345 | 5.47423 | 1.974329 | 1.616545 | 32.51152 | 75 | 150 | 50 | 2023-09-17 01:33
3762 | Maxwell-2.7V-450F_d_230907_015_4.xlsx | Maxwell-2.7V-450F_d | 763 | 382 | CCCV | 3 | 1800 | 30 | 0.5 | 1124.326 | 4.164171 | 22.48652 | 0 | 0 | 0 | 0.020461 | 0 | 0 |  |  | 1 | 0 | 255.659 | 0.020461 | 2.249349 | 920.3724 | 412.929 | 8.258579 | 5.505719 | 2.082086 | 0 |  | 75 | 150 | 50 | 2023-09-17 01:38
3763 | Maxwell-2.7V-450F_d_230907_015_4.xlsx | Maxwell-2.7V-450F_d | 764 | 382 | CCD | -3000 | 306 | 5.1 | 0.085 | 1066.304 | 3.949275 | 21.32608 | 94.8394 | 99.788 | 0.003871462 | 0.011626 | 869.9808 | 3.222151 | 4.887532 | 65.1671 | 1 | 178 | 255.117 | 2.237723 | 0 | 918.4212 | 410.4267 | 8.208533 | 5.472356 | 1.974637 | 1.611075 | 32.58355 | 75 | 150 | 50 | 2023-09-17 02:08
3764 | Maxwell-2.7V-450F_d_230907_015_4.xlsx | Maxwell-2.7V-450F_d | 765 | 383 | CCCV | 3 | 1800 | 30 | 0.5 | 1124.227 | 4.163804 | 22.48454 | 0 | 0 | 0 | 0.020771 | 0 | 0 |  |  | 1 | 0 | 255.539 | 0.020771 | 2.249349 | 919.9404 | 412.7926 | 8.255851 | 5.503901 | 2.081902 | 0 |  | 75 | 150 | 50 | 2023-09-17 02:13
3765 | Maxwell-2.7V-450F_d_230907_015_4.xlsx | Maxwell-2.7V-450F_d | 766 | 383 | CCD | -3000 | 306 | 5.1 | 0.085 | 1066.083 | 3.948455 | 21.32166 | 94.82806 | 99.81529 | 0.004077922 | 0.012246 | 872.8965 | 3.23295 | 4.876517 | 65.02022 | 1 | 179 | 255.067 | 2.237103 | 0 | 918.2412 | 410.46 | 8.209199 | 5.472799 | 1.974227 | 1.616475 | 32.51011 | 75 | 150 | 50 | 2023-09-17 02:43
3766 | Maxwell-2.7V-450F_d_230907_015_4.xlsx | Maxwell-2.7V-450F_d | 767 | 384 | CCCV | 4 | 1800 | 30 | 0.5 | 1124.036 | 4.163095 | 22.48071 | 0 | 0 | 0 | 0.020771 | 0 | 0 |  |  | 1 | 0 | 255.551 | 0.020771 | 2.249349 | 919.9836 | 412.8119 | 8.256239 | 5.504159 | 2.081548 | 0 |  | 75 | 150 | 50 | 2023-09-17 02:49
3767 | Maxwell-2.7V-450F_d_230907_015_4.xlsx | Maxwell-2.7V-450F_d | 768 | 384 | CCD | -3000 | 306 | 5.1 | 0.085 | 1065.952 | 3.94797 | 21.31904 | 94.83257 | 99.80043 | 0.004128162 | 0.012401 | 872.9516 | 3.233154 | 4.876825 | 65.02433 | 1 | 179 | 255.041 | 2.236948 | 0 | 918.1476 | 410.4466 | 8.208931 | 5.472621 | 1.973985 | 1.616577 | 32.51216 | 75 | 150 | 50 | 2023-09-17 03:19
3768 | Maxwell-2.7V-450F_d_230907_015_4.xlsx | Maxwell-2.7V-450F_d | 769 | 385 | CCCV | 2 | 1800 | 30 | 0.5 | 1123.465 | 4.160981 | 22.4693 | 0 | 0 | 0 | 0.020926 | 0 | 0 |  |  | 1 | 0 | 255.535 | 0.020926 | 2.249349 | 919.926 | 412.8148 | 8.256296 | 5.504197 | 2.08049 | 0 |  | 75 | 150 | 50 | 2023-09-17 03:24
3769 | Maxwell-2.7V-450F_d_230907_015_4.xlsx | Maxwell-2.7V-450F_d | 770 | 385 | CCD | -3000 | 306 | 5.1 | 0.085 | 1065.703 | 3.947048 | 21.31406 | 94.85859 | 99.81685 | 0.004182545 | 0.012556 | 872.7337 | 3.232347 | 4.875608 | 65.0081 | 1 | 179 | 255.067 | 2.236793 | 0 | 918.2412 | 410.5168 | 8.210337 | 5.473558 | 1.973524 | 1.616174 | 32.50405 | 75 | 150 | 50 | 2023-09-17 03:54
3770 | Maxwell-2.7V-450F_d_230907_015_4.xlsx | Maxwell-2.7V-450F_d | 771 | 386 | CCCV | 3 | 1800 | 30 | 0.5 | 1123.691 | 4.16182 | 22.47383 | 0 | 0 | 0 | 0.020306 | 0 | 0 |  |  | 1 | 0 | 255.562 | 0.020306 | 2.249349 | 920.0232 | 412.7436 | 8.254872 | 5.503248 | 2.08091 | 0 |  | 75 | 150 | 50 | 2023-09-17 03:59
3771 | Maxwell-2.7V-450F_d_230907_015_4.xlsx | Maxwell-2.7V-450F_d | 772 | 386 | CCD | -3000 | 306 | 5.1 | 0.085 | 1065.943 | 3.947939 | 21.31887 | 94.86087 | 99.80592 | 0.004026307 | 0.012091 | 872.8289 | 3.2327 | 4.876139 | 65.01519 | 1 | 179 | 255.066 | 2.237258 | 0 | 918.2376 | 410.4299 | 8.208598 | 5.472399 | 1.973969 | 1.61635 | 32.5076 | 75 | 150 | 50 | 2023-09-17 04:29
3772 | Maxwell-2.7V-450F_d_230907_015_4.xlsx | Maxwell-2.7V-450F_d | 773 | 387 | CCCV | 2 | 1800 | 30 | 0.5 | 1123.927 | 4.162692 | 22.47853 | 0 | 0 | 0 | 0.020461 | 0 | 0 |  |  | 1 | 0 | 255.577 | 0.020461 | 2.249349 | 920.0772 | 412.7965 | 8.25593 | 5.503954 | 2.081346 | 0 |  | 75 | 150 | 50 | 2023-09-17 04:34
3773 | Maxwell-2.7V-450F_d_230907_015_4.xlsx | Maxwell-2.7V-450F_d | 774 | 387 | CCD | -3000 | 306 | 5.1 | 0.085 | 1065.765 | 3.947277 | 21.31529 | 94.82511 | 99.79028 | 0.004027648 | 0.012091 | 872.7324 | 3.232342 | 4.8756 | 65.008 | 1 | 179 | 255.041 | 2.237258 | 0 | 918.1476 | 410.3897 | 8.207794 | 5.471862 | 1.973638 | 1.616171 | 32.504 | 75 | 150 | 50 | 2023-09-17 05:04
3774 | Maxwell-2.7V-450F_d_230907_015_4.xlsx | Maxwell-2.7V-450F_d | 775 | 388 | CCCV | 3 | 1800 | 30 | 0.5 | 1123.751 | 4.162041 | 22.47502 | 0 | 0 | 0 | 0.020771 | 0 | 0 |  |  | 1 | 0 | 255.522 | 0.020771 | 2.249349 | 919.8792 | 412.7651 | 8.255302 | 5.503535 | 2.081021 | 0 |  | 75 | 150 | 50 | 2023-09-17 05:09
3775 | Maxwell-2.7V-450F_d_230907_015_4.xlsx | Maxwell-2.7V-450F_d | 776 | 388 | CCD | -3000 | 306 | 5.1 | 0.085 | 1066.313 | 3.949308 | 21.32627 | 94.88873 | 99.82193 | 0.004026307 | 0.012091 | 873.1585 | 3.23392 | 4.877981 | 65.03974 | 1 | 179 | 255.067 | 2.237258 | 0 | 918.2412 | 410.4315 | 8.20863 | 5.47242 | 1.974654 | 1.61696 | 32.51987 | 75 | 150 | 50 | 2023-09-17 05:39
3776 | Maxwell-2.7V-450F_d_230907_015_4.xlsx | Maxwell-2.7V-450F_d | 777 | 389 | CCCV | 3 | 1800 | 30 | 0.5 | 1123.84 | 4.16237 | 22.4768 | 0 | 0 | 0 | 0.020461 | 0 | 0 |  |  | 1 | 0 | 255.527 | 0.020461 | 2.249349 | 919.8972 | 412.7158 | 8.254315 | 5.502877 | 2.081185 | 0 |  | 75 | 150 | 50 | 2023-09-17 05:44
3777 | Maxwell-2.7V-450F_d_230907_015_4.xlsx | Maxwell-2.7V-450F_d | 778 | 389 | CCD | -3000 | 306 | 5.1 | 0.085 | 1065.569 | 3.946553 | 21.31139 | 94.81504 | 99.79063 | 0.004129537 | 0.012401 | 872.618 | 3.231918 | 4.874961 | 64.99948 | 1 | 179 | 254.992 | 2.236948 | 0 | 917.9712 | 410.3677 | 8.207354 | 5.471569 | 1.973276 | 1.615959 | 32.49974 | 75 | 150 | 50 | 2023-09-17 06:14
3778 | Maxwell-2.7V-450F_d_230907_015_4.xlsx | Maxwell-2.7V-450F_d | 779 | 390 | CCCV | 3 | 1800 | 30 | 0.5 | 1124.165 | 4.163575 | 22.4833 | 0 | 0 | 0 | 0.021701 | 0 | 0 |  |  | 1 | 0 | 255.483 | 0.021701 | 2.249349 | 919.7388 | 412.8744 | 8.257488 | 5.504992 | 2.081787 | 0 |  | 75 | 150 | 50 | 2023-09-17 06:19
3779 | Maxwell-2.7V-450F_d_230907_015_4.xlsx | Maxwell-2.7V-450F_d | 780 | 390 | CCD | -3000 | 306 | 5.1 | 0.085 | 1066.245 | 3.949057 | 21.32491 | 94.84776 | 99.80821 | 0.004077922 | 0.012246 | 870.1497 | 3.222777 | 4.888481 | 65.17975 | 1 | 178 | 254.993 | 2.237103 | 0 | 917.9748 | 410.3409 | 8.206817 | 5.471212 | 1.974529 | 1.611388 | 32.58988 | 75 | 150 | 50 | 2023-09-17 06:49
3780 | Maxwell-2.7V-450F_d_230907_015_4.xlsx | Maxwell-2.7V-450F_d | 781 | 391 | CCCV | 2 | 1800 | 30 | 0.5 | 1124.891 | 4.166265 | 22.49783 | 0 | 0 | 0 | 0.021701 | 0 | 0 |  |  | 1 | 0 | 255.498 | 0.021701 | 2.249349 | 919.7928 | 412.8986 | 8.257973 | 5.505315 | 2.083132 | 0 |  | 75 | 150 | 50 | 2023-09-17 06:54
3781 | Maxwell-2.7V-450F_d_230907_015_4.xlsx | Maxwell-2.7V-450F_d | 782 | 391 | CCD | -3000 | 306 | 5.1 | 0.085 | 1065.814 | 3.947458 | 21.31627 | 94.74813 | 99.81135 | 0.003924384 | 0.011781 | 869.9147 | 3.221906 | 4.887161 | 65.16215 | 1 | 178 | 255.016 | 2.237568 | 0 | 918.0576 | 410.2926 | 8.205852 | 5.470568 | 1.973729 | 1.610953 | 32.58108 | 75 | 150 | 50 | 2023-09-17 07:24
3782 | Maxwell-2.7V-450F_d_230907_015_4.xlsx | Maxwell-2.7V-450F_d | 783 | 392 | CCCV | 3 | 1800 | 30 | 0.5 | 1122.883 | 4.158827 | 22.45767 | 0 | 0 | 0 | 0.020926 | 0 | 0 |  |  | 1 | 0 | 255.452 | 0.020926 | 2.249349 | 919.6272 | 412.6807 | 8.253614 | 5.50241 | 2.079414 | 0 |  | 75 | 150 | 50 | 2023-09-17 07:29
3783 | Maxwell-2.7V-450F_d_230907_015_4.xlsx | Maxwell-2.7V-450F_d | 784 | 392 | CCD | -3000 | 306 | 5.1 | 0.085 | 1065.714 | 3.947091 | 21.31429 | 94.90874 | 99.81954 | 0.004129537 | 0.012401 | 869.9485 | 3.222031 | 4.887351 | 65.16468 | 1 | 178 | 254.991 | 2.236948 | 0 | 917.9676 | 410.3661 | 8.207322 | 5.471548 | 1.973545 | 1.611016 | 32.58234 | 75 | 150 | 50 | 2023-09-17 07:59
3784 | Maxwell-2.7V-450F_d_230907_015_4.xlsx | Maxwell-2.7V-450F_d | 785 | 393 | CCCV | 2 | 1800 | 30 | 0.5 | 1123.576 | 4.161394 | 22.47153 | 0 | 0 | 0 | 0.020771 | 0 | 0 |  |  | 1 | 0 | 255.493 | 0.020771 | 2.249349 | 919.7748 | 412.7182 | 8.254365 | 5.50291 | 2.080697 | 0 |  | 75 | 150 | 50 | 2023-09-17 08:04
3785 | Maxwell-2.7V-450F_d_230907_015_4.xlsx | Maxwell-2.7V-450F_d | 786 | 393 | CCD | -3000 | 306 | 5.1 | 0.085 | 1065.604 | 3.94668 | 21.31207 | 94.84034 | 99.80391 | 0.003872751 | 0.011626 | 872.6821 | 3.232156 | 4.875319 | 65.00426 | 1 | 179 | 254.992 | 2.237723 | 0 | 917.9712 | 410.2256 | 8.204511 | 5.469674 | 1.97334 | 1.616078 | 32.50213 | 75 | 150 | 50 | 2023-09-17 08:34
3786 | Maxwell-2.7V-450F_d_230907_015_4.xlsx | Maxwell-2.7V-450F_d | 787 | 394 | CCCV | 3 | 1800 | 30 | 0.5 | 1123.508 | 4.161141 | 22.47016 | 0 | 0 | 0 | 0.020926 | 0 | 0 |  |  | 1 | 0 | 255.46 | 0.020926 | 2.249349 | 919.656 | 412.6936 | 8.253873 | 5.502582 | 2.080571 | 0 |  | 75 | 150 | 50 | 2023-09-17 08:40
3787 | Maxwell-2.7V-450F_d_230907_015_4.xlsx | Maxwell-2.7V-450F_d | 788 | 394 | CCD | -3000 | 306 | 5.1 | 0.085 | 1065.505 | 3.946316 | 21.31011 | 94.83735 | 99.79723 | 0.004129537 | 0.012401 | 872.7712 | 3.232486 | 4.875817 | 65.01089 | 1 | 179 | 254.942 | 2.236948 | 0 | 917.7912 | 410.2872 | 8.205745 | 5.470496 | 1.973158 | 1.616243 | 32.50544 | 75 | 150 | 50 | 2023-09-17 09:10
3788 | Maxwell-2.7V-450F_d_230907_015_4.xlsx | Maxwell-2.7V-450F_d | 789 | 395 | CCCV | 4 | 1800 | 30 | 0.5 | 1123.425 | 4.160834 | 22.4685 | 0 | 0 | 0 | 0.021081 | 0 | 0 |  |  | 1 | 0 | 255.414 | 0.021081 | 2.249349 | 919.4904 | 412.648 | 8.252961 | 5.501974 | 2.080417 | 0 |  | 75 | 150 | 50 | 2023-09-17 09:15
3789 | Maxwell-2.7V-450F_d_230907_015_4.xlsx | Maxwell-2.7V-450F_d | 790 | 395 | CCD | -3000 | 306 | 5.1 | 0.085 | 1065.519 | 3.946365 | 21.31037 | 94.84554 | 99.83439 | 0.004128162 | 0.012401 | 872.7567 | 3.232432 | 4.875736 | 65.00981 | 1 | 179 | 254.991 | 2.236948 | 0 | 917.9676 | 410.3661 | 8.207322 | 5.471548 | 1.973183 | 1.616216 | 32.50491 | 75 | 150 | 50 | 2023-09-17 09:45
3790 | Maxwell-2.7V-450F_d_230907_015_4.xlsx | Maxwell-2.7V-450F_d | 791 | 396 | CCCV | 2 | 1800 | 30 | 0.5 | 1123.495 | 4.161094 | 22.46991 | 0 | 0 | 0 | 0.020306 | 0 | 0 |  |  | 1 | 0 | 255.468 | 0.020306 | 2.249349 | 919.6848 | 412.5918 | 8.251835 | 5.501224 | 2.080547 | 0 |  | 75 | 150 | 50 | 2023-09-17 09:50
3791 | Maxwell-2.7V-450F_d_230907_015_4.xlsx | Maxwell-2.7V-450F_d | 792 | 396 | CCD | -3000 | 306 | 5.1 | 0.085 | 1065.623 | 3.946753 | 21.31246 | 94.84893 | 99.78393 | 0.004130913 | 0.012401 | 872.9205 | 3.233039 | 4.876651 | 65.02201 | 1 | 179 | 254.916 | 2.236948 | 0 | 917.6976 | 410.2454 | 8.204908 | 5.469939 | 1.973376 | 1.616519 | 32.511 | 75 | 150 | 50 | 2023-09-17 10:20
3792 | Maxwell-2.7V-450F_d_230907_015_4.xlsx | Maxwell-2.7V-450F_d | 793 | 397 | CCCV | 4 | 1800 | 30 | 0.5 | 1124.173 | 4.163604 | 22.48346 | 0 | 0 | 0 | 0.021236 | 0 | 0 |  |  | 1 | 0 | 255.431 | 0.021236 | 2.249349 | 919.5516 | 412.7042 | 8.254084 | 5.502723 | 2.081802 | 0 |  | 75 | 150 | 50 | 2023-09-17 10:25
3793 | Maxwell-2.7V-450F_d_230907_015_4.xlsx | Maxwell-2.7V-450F_d | 794 | 397 | CCD | -3000 | 306 | 5.1 | 0.085 | 1065.527 | 3.946395 | 21.31053 | 94.78315 | 99.81835 | 0.004128162 | 0.012401 | 872.818 | 3.232659 | 4.876078 | 65.01437 | 1 | 179 | 254.967 | 2.236948 | 0 | 917.8812 | 410.3275 | 8.206549 | 5.471033 | 1.973197 | 1.61633 | 32.50719 | 75 | 150 | 50 | 2023-09-17 10:55
3794 | Maxwell-2.7V-450F_d_230907_015_4.xlsx | Maxwell-2.7V-450F_d | 795 | 398 | CCCV | 2 | 1800 | 30 | 0.5 | 1123.273 | 4.16027 | 22.46546 | 0 | 0 | 0 | 0.028522 | 0 | 0 |  |  | 1 | 0 | 255.457 | 0.028522 | 2.249349 | 919.6452 | 414.1003 | 8.282007 | 5.521338 | 2.080135 | 0 |  | 75 | 150 | 50 | 2023-09-17 11:00
3795 | Maxwell-2.7V-450F_d_230907_015_4.xlsx | Maxwell-2.7V-450F_d | 796 | 398 | CCD | -3000 | 306 | 5.1 | 0.085 | 1065.268 | 3.945436 | 21.30536 | 94.83606 | 99.79801 | 0.00407928 | 0.012246 | 872.5587 | 3.231699 | 4.874629 | 64.99506 | 1 | 179 | 254.941 | 2.237103 | 0 | 917.7876 | 410.2572 | 8.205144 | 5.470096 | 1.972718 | 1.615849 | 32.49753 | 75 | 150 | 50 | 2023-09-17 11:30
3796 | Maxwell-2.7V-450F_d_230907_015_4.xlsx | Maxwell-2.7V-450F_d | 797 | 399 | CCCV | 4 | 1800 | 30 | 0.5 | 1122.835 | 4.158649 | 22.4567 | 0 | 0 | 0 | 0.021081 | 0 | 0 |  |  | 1 | 0 | 255.421 | 0.021081 | 2.249349 | 919.5156 | 412.6593 | 8.253187 | 5.502125 | 2.079325 | 0 |  | 75 | 150 | 50 | 2023-09-17 11:35
3797 | Maxwell-2.7V-450F_d_230907_015_4.xlsx | Maxwell-2.7V-450F_d | 798 | 399 | CCD | -3000 | 306 | 5.1 | 0.085 | 1065.414 | 3.94598 | 21.30829 | 94.88609 | 99.81207 | 0.004076565 | 0.012246 | 872.7332 | 3.232345 | 4.875604 | 65.00806 | 1 | 179 | 254.941 | 2.237103 | 0 | 917.7876 | 410.2572 | 8.205144 | 5.470096 | 1.97299 | 1.616173 | 32.50403 | 75 | 150 | 50 | 2023-09-17 12:05
3798 | Maxwell-2.7V-450F_d_230907_015_4.xlsx | Maxwell-2.7V-450F_d | 799 | 400 | CCCV | 2 | 1800 | 30 | 0.5 | 1123.374 | 4.160644 | 22.46748 | 0 | 0 | 0 | 0.021081 | 0 | 0 |  |  | 1 | 0 | 255.447 | 0.021081 | 2.249349 | 919.6092 | 412.7013 | 8.254027 | 5.502685 | 2.080322 | 0 |  | 75 | 150 | 50 | 2023-09-17 12:10
3799 | Maxwell-2.7V-450F_d_230907_015_4.xlsx | Maxwell-2.7V-450F_d | 800 | 400 | CCD | -3000 | 306 | 5.1 | 0.085 | 1065.385 | 3.94587 | 21.3077 | 94.83796 | 99.81209 | 0.003924384 | 0.011781 | 872.682 | 3.232156 | 4.875319 | 65.00425 | 1 | 179 | 254.967 | 2.237568 | 0 | 917.8812 | 410.2138 | 8.204275 | 5.469517 | 1.972935 | 1.616078 | 32.50212 | 75 | 150 | 50 | 2023-09-17 12:40
3800 | Maxwell-2.7V-450F_d_230907_015_4.xlsx | Maxwell-2.7V-450F_d | 801 | 401 | CCCV | 4 | 1800 | 30 | 0.5 | 988.5525 | 3.661306 | 19.77105 | 0 | 0 | 0 | 0.020771 | 0 | 0 |  |  | 1 | 0 | 238.581 | 0.020771 | 2.124411 | 858.8916 | 408.2883 | 8.165766 | 5.443844 | 1.830653 | 0 |  | 75 | 150 | 50 | 2023-09-17 12:45
3801 | Maxwell-2.7V-450F_d_230907_015_4.xlsx | Maxwell-2.7V-450F_d | 802 | 401 | CCD | -3000 | 286 | 4.766667 | 0.07944444 | 938.7565 | 3.476876 | 18.77513 | 94.96273 | 99.90737 | 0.004024967 | 0.012091 | 748.3777 | 2.771769 | 4.677361 | 62.36481 | 1 | 160 | 238.36 | 2.11232 | 0 | 858.096 | 406.2339 | 8.124678 | 5.416452 | 1.738438 | 1.385885 | 31.18241 | 75 | 150 | 50 | 2023-09-17 13:15
3802 | Maxwell-2.7V-450F_d_230907_015_4.xlsx | Maxwell-2.7V-450F_d | 803 | 402 | CCCV | 2 | 1800 | 30 | 0.5 | 988.2199 | 3.660074 | 19.7644 | 0 | 0 | 0 | 0.021546 | 0 | 0 |  |  | 1 | 0 | 238.702 | 0.021546 | 2.124411 | 859.3272 | 408.6459 | 8.172918 | 5.448612 | 1.830037 | 0 |  | 75 | 150 | 50 | 2023-09-17 13:20
3803 | Maxwell-2.7V-450F_d_230907_015_4.xlsx | Maxwell-2.7V-450F_d | 804 | 402 | CCD | -3000 | 286 | 4.766667 | 0.07944444 | 938.8347 | 3.477166 | 18.77669 | 95.00262 | 99.82572 | 0.004182545 | 0.012556 | 742.4333 | 2.749753 | 4.698945 | 62.6526 | 1 | 158 | 238.286 | 2.111855 | 0 | 857.8296 | 406.1972 | 8.123944 | 5.415963 | 1.738583 | 1.374876 | 31.3263 | 75 | 150 | 50 | 2023-09-17 13:50
3804 | Maxwell-2.7V-450F_d_230907_015_4.xlsx | Maxwell-2.7V-450F_d | 805 | 403 | CCCV | 1 | 1800 | 30 | 0.5 | 989.0845 | 3.663276 | 19.78169 | 0 | 0 | 0 | 0.020926 | 0 | 0 |  |  | 1 | 0 | 238.673 | 0.020926 | 2.124411 | 859.2228 | 408.4758 | 8.169517 | 5.446345 | 1.831638 | 0 |  | 75 | 150 | 50 | 2023-09-17 13:55
3805 | Maxwell-2.7V-450F_d_230907_015_4.xlsx | Maxwell-2.7V-450F_d | 806 | 403 | CCD | -3000 | 286 | 4.766667 | 0.07944444 | 938.3965 | 3.475542 | 18.76793 | 94.87526 | 99.81649 | 0.00408064 | 0.012246 | 742.3162 | 2.749319 | 4.698204 | 62.64272 | 1 | 158 | 238.235 | 2.112165 | 0 | 857.646 | 406.0507 | 8.121013 | 5.414009 | 1.737771 | 1.37466 | 31.32136 | 75 | 150 | 50 | 2023-09-17 14:25
3806 | Maxwell-2.7V-450F_d_230907_015_4.xlsx | Maxwell-2.7V-450F_d | 807 | 404 | CCCV | 1 | 1800 | 30 | 0.5 | 988.7393 | 3.661997 | 19.77479 | 0 | 0 | 0 | 0.021081 | 0 | 0 |  |  | 1 | 0 | 238.698 | 0.021081 | 2.124411 | 859.3128 | 408.5487 | 8.170975 | 5.447316 | 1.830999 | 0 |  | 75 | 150 | 50 | 2023-09-17 14:30
3807 | Maxwell-2.7V-450F_d_230907_015_4.xlsx | Maxwell-2.7V-450F_d | 808 | 404 | CCD | -3000 | 286 | 4.766667 | 0.07944444 | 938.4309 | 3.47567 | 18.76862 | 94.91187 | 99.81692 | 0.003977341 | 0.011936 | 745.4048 | 2.760758 | 4.68808 | 62.50774 | 1 | 159 | 238.261 | 2.112475 | 0 | 857.7396 | 406.0354 | 8.120708 | 5.413805 | 1.737835 | 1.380379 | 31.25387 | 75 | 150 | 50 | 2023-09-17 15:00
3808 | Maxwell-2.7V-450F_d_230907_015_4.xlsx | Maxwell-2.7V-450F_d | 809 | 405 | CCCV | 2 | 1800 | 30 | 0.5 | 989.3948 | 3.664425 | 19.7879 | 0 | 0 | 0 | 0.020616 | 0 | 0 |  |  | 1 | 0 | 238.763 | 0.020616 | 2.124566 | 859.5468 | 408.5396 | 8.170791 | 5.447194 | 1.832213 | 0 |  | 75 | 150 | 50 | 2023-09-17 15:04
3809 | Maxwell-2.7V-450F_d_230907_015_4.xlsx | Maxwell-2.7V-450F_d | 810 | 405 | CCD | -3000 | 286 | 4.766667 | 0.07944444 | 938.6371 | 3.476434 | 18.77274 | 94.86982 | 99.77886 | 0.004698867 | 0.014106 | 745.4508 | 2.760929 | 4.68837 | 62.5116 | 1 | 159 | 238.235 | 2.11046 | 0 | 857.646 | 406.3787 | 8.127574 | 5.418383 | 1.738217 | 1.380464 | 31.2558 | 75 | 150 | 50 | 2023-09-17 15:34
3810 | Maxwell-2.7V-450F_d_230907_015_4.xlsx | Maxwell-2.7V-450F_d | 811 | 406 | CCCV | 1 | 1800 | 30 | 0.5 | 988.7392 | 3.661997 | 19.77478 | 0 | 0 | 0 | 0.021546 | 0 | 0 |  |  | 1 | 0 | 238.633 | 0.021546 | 2.124411 | 859.0788 | 408.5278 | 8.170556 | 5.447037 | 1.830998 | 0 |  | 75 | 150 | 50 | 2023-09-17 15:39
3811 | Maxwell-2.7V-450F_d_230907_015_4.xlsx | Maxwell-2.7V-450F_d | 812 | 406 | CCD | -3000 | 286 | 4.766667 | 0.07944444 | 938.4556 | 3.475762 | 18.76911 | 94.91438 | 99.82274 | 0.003977341 | 0.011936 | 742.3456 | 2.749428 | 4.69839 | 62.6452 | 1 | 158 | 238.21 | 2.112475 | 0 | 857.556 | 405.9485 | 8.118969 | 5.412646 | 1.737881 | 1.374714 | 31.3226 | 75 | 150 | 50 | 2023-09-17 16:09
3812 | Maxwell-2.7V-450F_d_230907_015_4.xlsx | Maxwell-2.7V-450F_d | 813 | 407 | CCCV | 2 | 1800 | 30 | 0.5 | 989.4635 | 3.664679 | 19.78927 | 0 | 0 | 0 | 0.020616 | 0 | 0 |  |  | 1 | 0 | 238.646 | 0.020616 | 2.124411 | 859.1256 | 408.3694 | 8.167389 | 5.444926 | 1.83234 | 0 |  | 75 | 150 | 50 | 2023-09-17 16:14
3813 | Maxwell-2.7V-450F_d_230907_015_4.xlsx | Maxwell-2.7V-450F_d | 814 | 407 | CCD | -3000 | 286 | 4.766667 | 0.07944444 | 938.1427 | 3.474603 | 18.76285 | 94.81328 | 99.79635 | 0.004027648 | 0.012091 | 745.2692 | 2.760256 | 4.687228 | 62.49637 | 1 | 159 | 238.16 | 2.11232 | 0 | 857.376 | 405.893 | 8.117861 | 5.411907 | 1.737301 | 1.380128 | 31.24819 | 75 | 150 | 50 | 2023-09-17 16:44
3814 | Maxwell-2.7V-450F_d_230907_015_4.xlsx | Maxwell-2.7V-450F_d | 815 | 408 | CCCV | 2 | 1800 | 30 | 0.5 | 988.8657 | 3.662465 | 19.77731 | 0 | 0 | 0 | 0.020771 | 0 | 0 |  |  | 1 | 0 | 238.649 | 0.020771 | 2.124411 | 859.1364 | 408.4047 | 8.168093 | 5.445396 | 1.831233 | 0 |  | 75 | 150 | 50 | 2023-09-17 16:49
3815 | Maxwell-2.7V-450F_d_230907_015_4.xlsx | Maxwell-2.7V-450F_d | 816 | 408 | CCD | -3000 | 286 | 4.766667 | 0.07944444 | 938.2425 | 3.474972 | 18.76485 | 94.88068 | 99.79552 | 0.003976016 | 0.011936 | 742.2643 | 2.749127 | 4.697875 | 62.63834 | 1 | 158 | 238.161 | 2.112475 | 0 | 857.3796 | 405.865 | 8.117299 | 5.411533 | 1.737486 | 1.374564 | 31.31917 | 75 | 150 | 50 | 2023-09-17 17:19
3816 | Maxwell-2.7V-450F_d_230907_015_4.xlsx | Maxwell-2.7V-450F_d | 817 | 409 | CCCV | 2 | 1800 | 30 | 0.5 | 989.4561 | 3.664652 | 19.78912 | 0 | 0 | 0 | 0.021081 | 0 | 0 |  |  | 1 | 0 | 238.584 | 0.021081 | 2.124411 | 858.9024 | 408.3536 | 8.167072 | 5.444715 | 1.832326 | 0 |  | 75 | 150 | 50 | 2023-09-17 17:23
3817 | Maxwell-2.7V-450F_d_230907_015_4.xlsx | Maxwell-2.7V-450F_d | 818 | 409 | CCD | -3000 | 286 | 4.766667 | 0.07944444 | 937.9241 | 3.473793 | 18.75848 | 94.79188 | 99.8227 | 0.00407928 | 0.012246 | 745.1971 | 2.759989 | 4.686774 | 62.49032 | 1 | 159 | 238.161 | 2.112165 | 0 | 857.3796 | 405.9245 | 8.118491 | 5.412327 | 1.736896 | 1.379995 | 31.24516 | 75 | 150 | 50 | 2023-09-17 17:53
3818 | Maxwell-2.7V-450F_d_230907_015_4.xlsx | Maxwell-2.7V-450F_d | 819 | 410 | CCCV | 3 | 1800 | 30 | 0.5 | 989.0625 | 3.663194 | 19.78125 | 0 | 0 | 0 | 0.020461 | 0 | 0 |  |  | 1 | 0 | 238.659 | 0.020461 | 2.124411 | 859.1724 | 408.3616 | 8.167232 | 5.444821 | 1.831597 | 0 |  | 75 | 150 | 50 | 2023-09-17 17:58
3819 | Maxwell-2.7V-450F_d_230907_015_4.xlsx | Maxwell-2.7V-450F_d | 820 | 410 | CCD | -3000 | 286 | 4.766667 | 0.07944444 | 937.8696 | 3.473591 | 18.75739 | 94.8241 | 99.76955 | 0.004129537 | 0.012401 | 745.148 | 2.759808 | 4.686466 | 62.48621 | 1 | 159 | 238.109 | 2.11201 | 0 | 857.1924 | 405.8657 | 8.117314 | 5.411543 | 1.736796 | 1.379904 | 31.2431 | 75 | 150 | 50 | 2023-09-17 18:28
3820 | Maxwell-2.7V-450F_d_230907_015_4.xlsx | Maxwell-2.7V-450F_d | 821 | 411 | CCCV | 3 | 1800 | 30 | 0.5 | 988.735 | 3.661981 | 19.7747 | 0 | 0 | 0 | 0.020926 | 0 | 0 |  |  | 1 | 0 | 238.584 | 0.020926 | 2.124411 | 858.9024 | 408.3235 | 8.16647 | 5.444314 | 1.830991 | 0 |  | 75 | 150 | 50 | 2023-09-17 18:33
3821 | Maxwell-2.7V-450F_d_230907_015_4.xlsx | Maxwell-2.7V-450F_d | 822 | 411 | CCD | -3000 | 286 | 4.766667 | 0.07944444 | 938.1945 | 3.474795 | 18.76389 | 94.88837 | 99.81223 | 0.003974692 | 0.011936 | 742.3342 | 2.749386 | 4.698317 | 62.64423 | 1 | 158 | 238.136 | 2.112475 | 0 | 857.2896 | 405.8224 | 8.116447 | 5.410965 | 1.737397 | 1.374693 | 31.32212 | 75 | 150 | 50 | 2023-09-17 19:03
3822 | Maxwell-2.7V-450F_d_230907_015_4.xlsx | Maxwell-2.7V-450F_d | 823 | 412 | CCCV | 2 | 1800 | 30 | 0.5 | 988.7631 | 3.662086 | 19.77526 | 0 | 0 | 0 | 0.021081 | 0 | 0 |  |  | 1 | 0 | 238.573 | 0.021081 | 2.124411 | 858.8628 | 408.3348 | 8.166696 | 5.444464 | 1.831043 | 0 |  | 75 | 150 | 50 | 2023-09-17 19:08
3823 | Maxwell-2.7V-450F_d_230907_015_4.xlsx | Maxwell-2.7V-450F_d | 824 | 412 | CCD | -3000 | 286 | 4.766667 | 0.07944444 | 938.0992 | 3.474441 | 18.76198 | 94.87603 | 99.81683 | 0.004027648 | 0.012091 | 742.363 | 2.749492 | 4.6985 | 62.64666 | 1 | 158 | 238.136 | 2.11232 | 0 | 857.2896 | 405.8521 | 8.117043 | 5.411362 | 1.737221 | 1.374746 | 31.32333 | 75 | 150 | 50 | 2023-09-17 19:38
3824 | Maxwell-2.7V-450F_d_230907_015_4.xlsx | Maxwell-2.7V-450F_d | 825 | 413 | CCCV | 3 | 1800 | 30 | 0.5 | 989.3045 | 3.664091 | 19.78609 | 0 | 0 | 0 | 0.020616 | 0 | 0 |  |  | 1 | 0 | 238.636 | 0.020616 | 2.124411 | 859.0896 | 408.3523 | 8.167047 | 5.444698 | 1.832045 | 0 |  | 75 | 150 | 50 | 2023-09-17 19:42
3825 | Maxwell-2.7V-450F_d_230907_015_4.xlsx | Maxwell-2.7V-450F_d | 826 | 413 | CCD | -3000 | 286 | 4.766667 | 0.07944444 | 938.0986 | 3.474439 | 18.76197 | 94.82404 | 99.77958 | 0.003923077 | 0.011781 | 745.333 | 2.760493 | 4.687629 | 62.50172 | 1 | 159 | 238.11 | 2.11263 | 0 | 857.196 | 405.7483 | 8.114966 | 5.409977 | 1.73722 | 1.380246 | 31.25086 | 75 | 150 | 50 | 2023-09-17 20:12
3826 | Maxwell-2.7V-450F_d_230907_015_4.xlsx | Maxwell-2.7V-450F_d | 827 | 414 | CCCV | 1 | 1800 | 30 | 0.5 | 988.4349 | 3.66087 | 19.7687 | 0 | 0 | 0 | 0.021391 | 0 | 0 |  |  | 1 | 0 | 238.549 | 0.021391 | 2.124411 | 858.7764 | 408.3539 | 8.167078 | 5.444719 | 1.830435 | 0 |  | 75 | 150 | 50 | 2023-09-17 20:17
3827 | Maxwell-2.7V-450F_d_230907_015_4.xlsx | Maxwell-2.7V-450F_d | 828 | 414 | CCD | -3000 | 286 | 4.766667 | 0.07944444 | 937.6726 | 3.472862 | 18.75345 | 94.86438 | 99.80549 | 0.00408064 | 0.012246 | 745.1459 | 2.759799 | 4.686452 | 62.48603 | 1 | 159 | 238.085 | 2.112165 | 0 | 857.106 | 405.795 | 8.1159 | 5.4106 | 1.736431 | 1.3799 | 31.24301 | 75 | 150 | 50 | 2023-09-17 20:47
3828 | Maxwell-2.7V-450F_d_230907_015_4.xlsx | Maxwell-2.7V-450F_d | 829 | 415 | CCCV | 3 | 1800 | 30 | 0.5 | 989.3033 | 3.664086 | 19.78607 | 0 | 0 | 0 | 0.020616 | 0 | 0 |  |  | 1 | 0 | 238.568 | 0.020616 | 2.124411 | 858.8448 | 408.236 | 8.164719 | 5.443146 | 1.832043 | 0 |  | 75 | 150 | 50 | 2023-09-17 20:52
3829 | Maxwell-2.7V-450F_d_230907_015_4.xlsx | Maxwell-2.7V-450F_d | 830 | 415 | CCD | -3000 | 286 | 4.766667 | 0.07944444 | 937.8967 | 3.473691 | 18.75793 | 94.80376 | 99.78748 | 0.003923077 | 0.011781 | 742.2124 | 2.748935 | 4.697547 | 62.63396 | 1 | 158 | 238.061 | 2.11263 | 0 | 857.0196 | 405.6648 | 8.113296 | 5.408864 | 1.736846 | 1.374467 | 31.31698 | 75 | 150 | 50 | 2023-09-17 21:22
3830 | Maxwell-2.7V-450F_d_230907_015_4.xlsx | Maxwell-2.7V-450F_d | 831 | 416 | CCCV | 3 | 1800 | 30 | 0.5 | 988.7581 | 3.662067 | 19.77516 | 0 | 0 | 0 | 0.021701 | 0 | 0 |  |  | 1 | 0 | 238.544 | 0.021701 | 2.124411 | 858.7584 | 408.4055 | 8.168111 | 5.445407 | 1.831034 | 0 |  | 75 | 150 | 50 | 2023-09-17 21:27
3831 | Maxwell-2.7V-450F_d_230907_015_4.xlsx | Maxwell-2.7V-450F_d | 832 | 416 | CCD | -3000 | 286 | 4.766667 | 0.07944444 | 937.8323 | 3.473453 | 18.75665 | 94.84951 | 99.81764 | 0.003974692 | 0.011936 | 745.215 | 2.760056 | 4.686887 | 62.49183 | 1 | 159 | 238.109 | 2.112475 | 0 | 857.1924 | 405.7764 | 8.115527 | 5.410351 | 1.736726 | 1.380028 | 31.24591 | 75 | 150 | 50 | 2023-09-17 21:57
3832 | Maxwell-2.7V-450F_d_230907_015_4.xlsx | Maxwell-2.7V-450F_d | 833 | 417 | CCCV | 2 | 1800 | 30 | 0.5 | 988.8934 | 3.662568 | 19.77787 | 0 | 0 | 0 | 0.020771 | 0 | 0 |  |  | 1 | 0 | 238.608 | 0.020771 | 2.124566 | 858.9888 | 408.3044 | 8.166088 | 5.444059 | 1.831284 | 0 |  | 75 | 150 | 50 | 2023-09-17 22:01
3833 | Maxwell-2.7V-450F_d_230907_015_4.xlsx | Maxwell-2.7V-450F_d | 834 | 417 | CCD | -3000 | 286 | 4.766667 | 0.07944444 | 937.8629 | 3.473566 | 18.75726 | 94.83963 | 99.79171 | 0.003924384 | 0.011781 | 745.2066 | 2.760024 | 4.686834 | 62.49112 | 1 | 159 | 238.111 | 2.112785 | 0 | 857.1996 | 405.7202 | 8.114404 | 5.409603 | 1.736783 | 1.380012 | 31.24556 | 75 | 150 | 50 | 2023-09-17 22:31
3834 | Maxwell-2.7V-450F_d_230907_015_4.xlsx | Maxwell-2.7V-450F_d | 835 | 418 | CCCV | 2 | 1800 | 30 | 0.5 | 988.378 | 3.660659 | 19.76756 | 0 | 0 | 0 | 0.020616 | 0 | 0 |  |  | 1 | 0 | 238.541 | 0.020616 | 2.124411 | 858.7476 | 408.1898 | 8.163795 | 5.44253 | 1.83033 | 0 |  | 75 | 150 | 50 | 2023-09-17 22:36
3835 | Maxwell-2.7V-450F_d_230907_015_4.xlsx | Maxwell-2.7V-450F_d | 836 | 418 | CCD | -3000 | 286 | 4.766667 | 0.07944444 | 937.8725 | 3.473602 | 18.75745 | 94.89007 | 99.80884 | 0.003976016 | 0.011936 | 745.2612 | 2.760227 | 4.687177 | 62.4957 | 1 | 159 | 238.085 | 2.112475 | 0 | 857.106 | 405.7355 | 8.114709 | 5.409806 | 1.736801 | 1.380113 | 31.24785 | 75 | 150 | 50 | 2023-09-17 23:06
3836 | Maxwell-2.7V-450F_d_230907_015_4.xlsx | Maxwell-2.7V-450F_d | 837 | 419 | CCCV | 2 | 1800 | 30 | 0.5 | 987.8648 | 3.658759 | 19.7573 | 0 | 0 | 0 | 0.021236 | 0 | 0 |  |  | 1 | 0 | 238.514 | 0.021236 | 2.124411 | 858.6504 | 408.2639 | 8.165278 | 5.443518 | 1.829379 | 0 |  | 75 | 150 | 50 | 2023-09-17 23:11
3837 | Maxwell-2.7V-450F_d_230907_015_4.xlsx | Maxwell-2.7V-450F_d | 838 | 419 | CCD | -3000 | 286 | 4.766667 | 0.07944444 | 937.6402 | 3.472742 | 18.7528 | 94.91584 | 99.78911 | 0.00407928 | 0.012246 | 745.1698 | 2.759888 | 4.686603 | 62.48803 | 1 | 159 | 238.011 | 2.112165 | 0 | 856.8396 | 405.6689 | 8.113378 | 5.408918 | 1.736371 | 1.379944 | 31.24402 | 75 | 150 | 50 | 2023-09-17 23:41
3838 | Maxwell-2.7V-450F_d_230907_015_4.xlsx | Maxwell-2.7V-450F_d | 839 | 420 | CCCV | 2 | 1800 | 30 | 0.5 | 987.9259 | 3.658985 | 19.75852 | 0 | 0 | 0 | 0.020771 | 0 | 0 |  |  | 1 | 0 | 238.496 | 0.020771 | 2.124411 | 858.5856 | 408.1428 | 8.162857 | 5.441905 | 1.829492 | 0 |  | 75 | 150 | 50 | 2023-09-17 23:46
3839 | Maxwell-2.7V-450F_d_230907_015_4.xlsx | Maxwell-2.7V-450F_d | 840 | 420 | CCD | -3000 | 286 | 4.766667 | 0.07944444 | 937.3375 | 3.47162 | 18.74675 | 94.87934 | 99.78574 | 0.00407928 | 0.012246 | 742.005 | 2.748167 | 4.696234 | 62.61646 | 1 | 158 | 237.985 | 2.112165 | 0 | 856.746 | 405.6246 | 8.112491 | 5.408327 | 1.73581 | 1.374083 | 31.30823 | 75 | 150 | 50 | 2023-09-18 00:16
3840 | Maxwell-2.7V-450F_d_230907_015_4.xlsx | Maxwell-2.7V-450F_d | 841 | 421 | CCCV | 2 | 1800 | 30 | 0.5 | 987.8373 | 3.658657 | 19.75675 | 0 | 0 | 0 | 0.021236 | 0 | 0 |  |  | 1 | 0 | 238.454 | 0.021236 | 2.124411 | 858.4344 | 408.1612 | 8.163224 | 5.442149 | 1.829328 | 0 |  | 75 | 150 | 50 | 2023-09-18 00:21
3841 | Maxwell-2.7V-450F_d_230907_015_4.xlsx | Maxwell-2.7V-450F_d | 842 | 421 | CCD | -3000 | 286 | 4.766667 | 0.07944444 | 937.3907 | 3.471818 | 18.74781 | 94.89323 | 99.8029 | 0.00407928 | 0.012246 | 745.0669 | 2.759507 | 4.685955 | 62.4794 | 1 | 159 | 237.984 | 2.112165 | 0 | 856.7424 | 405.6229 | 8.112457 | 5.408305 | 1.735909 | 1.379754 | 31.2397 | 75 | 150 | 50 | 2023-09-18 00:51
3842 | Maxwell-2.7V-450F_d_230907_015_4.xlsx | Maxwell-2.7V-450F_d | 843 | 422 | CCCV | 2 | 1800 | 30 | 0.5 | 988.0457 | 3.659429 | 19.76091 | 0 | 0 | 0 | 0.021081 | 0 | 0 |  |  | 1 | 0 | 238.469 | 0.021081 | 2.124411 | 858.4884 | 408.1568 | 8.163136 | 5.44209 | 1.829714 | 0 |  | 75 | 150 | 50 | 2023-09-18 00:55
3843 | Maxwell-2.7V-450F_d_230907_015_4.xlsx | Maxwell-2.7V-450F_d | 844 | 422 | CCD | -3000 | 286 | 4.766667 | 0.07944444 | 937.4595 | 3.472072 | 18.74919 | 94.88017 | 99.80794 | 0.003976016 | 0.011936 | 745.1159 | 2.759689 | 4.686264 | 62.48352 | 1 | 159 | 238.011 | 2.112475 | 0 | 856.8396 | 405.6093 | 8.112187 | 5.408125 | 1.736036 | 1.379844 | 31.24176 | 75 | 150 | 50 | 2023-09-18 01:25
3844 | Maxwell-2.7V-450F_d_230907_015_4.xlsx | Maxwell-2.7V-450F_d | 845 | 423 | CCCV | 2 | 1800 | 30 | 0.5 | 988.5442 | 3.661275 | 19.77088 | 0 | 0 | 0 | 0.020926 | 0 | 0 |  |  | 1 | 0 | 238.506 | 0.020926 | 2.124411 | 858.6216 | 408.19 | 8.163801 | 5.442534 | 1.830637 | 0 |  | 75 | 150 | 50 | 2023-09-18 01:30
3845 | Maxwell-2.7V-450F_d_230907_015_4.xlsx | Maxwell-2.7V-450F_d | 846 | 423 | CCD | -3000 | 286 | 4.766667 | 0.07944444 | 937.5948 | 3.472573 | 18.7519 | 94.84602 | 99.80252 | 0.00407928 | 0.012246 | 745.1507 | 2.759817 | 4.686482 | 62.48643 | 1 | 159 | 238.035 | 2.112165 | 0 | 856.926 | 405.7098 | 8.114196 | 5.409464 | 1.736287 | 1.379909 | 31.24322 | 75 | 150 | 50 | 2023-09-18 02:00
3846 | Maxwell-2.7V-450F_d_230907_015_4.xlsx | Maxwell-2.7V-450F_d | 847 | 424 | CCCV | 3 | 1800 | 30 | 0.5 | 988.7061 | 3.661875 | 19.77412 | 0 | 0 | 0 | 0.020461 | 0 | 0 |  |  | 1 | 0 | 238.476 | 0.020461 | 2.124411 | 858.5136 | 408.0485 | 8.16097 | 5.440646 | 1.830937 | 0 |  | 75 | 150 | 50 | 2023-09-18 02:05
3847 | Maxwell-2.7V-450F_d_230907_015_4.xlsx | Maxwell-2.7V-450F_d | 848 | 424 | CCD | -3000 | 286 | 4.766667 | 0.07944444 | 937.3642 | 3.471719 | 18.74728 | 94.80716 | 99.79411 | 0.003974692 | 0.011936 | 744.9914 | 2.759227 | 4.68548 | 62.47307 | 1 | 159 | 237.985 | 2.112475 | 0 | 856.746 | 405.565 | 8.111301 | 5.407534 | 1.73586 | 1.379614 | 31.23654 | 75 | 150 | 50 | 2023-09-18 02:35
3848 | Maxwell-2.7V-450F_d_230907_015_4.xlsx | Maxwell-2.7V-450F_d | 849 | 425 | CCCV | 1 | 1800 | 30 | 0.5 | 988.2159 | 3.660059 | 19.76432 | 0 | 0 | 0 | 0.021081 | 0 | 0 |  |  | 1 | 0 | 238.449 | 0.021081 | 2.124411 | 858.4164 | 408.1225 | 8.162451 | 5.441634 | 1.830029 | 0 |  | 75 | 150 | 50 | 2023-09-18 02:40
3849 | Maxwell-2.7V-450F_d_230907_015_4.xlsx | Maxwell-2.7V-450F_d | 850 | 425 | CCD | -3000 | 286 | 4.766667 | 0.07944444 | 937.1035 | 3.470754 | 18.74207 | 94.82782 | 99.81631 | 0.004132289 | 0.012401 | 744.912 | 2.758933 | 4.684981 | 62.46641 | 1 | 159 | 238.011 | 2.11201 | 0 | 856.8396 | 405.6986 | 8.113973 | 5.409315 | 1.735377 | 1.379467 | 31.23321 | 75 | 150 | 50 | 2023-09-18 03:10
3850 | Maxwell-2.7V-450F_d_230907_015_4.xlsx | Maxwell-2.7V-450F_d | 851 | 426 | CCCV | 2 | 1800 | 30 | 0.5 | 988.2966 | 3.660358 | 19.76593 | 0 | 0 | 0 | 0.020771 | 0 | 0 |  |  | 1 | 0 | 238.495 | 0.020771 | 2.124411 | 858.582 | 408.1411 | 8.162823 | 5.441882 | 1.830179 | 0 |  | 75 | 150 | 50 | 2023-09-18 03:14
3851 | Maxwell-2.7V-450F_d_230907_015_4.xlsx | Maxwell-2.7V-450F_d | 852 | 426 | CCD | -3000 | 285 | 4.75 | 0.07916667 | 937.3023 | 3.47149 | 18.74605 | 94.84019 | 99.77568 | 0.004027648 | 0.012091 | 745.0947 | 2.75961 | 4.68613 | 62.48173 | 1 | 159 | 237.96 | 2.11232 | 0 | 856.656 | 405.5522 | 8.111044 | 5.407363 | 1.735745 | 1.379805 | 31.24087 | 75 | 150 | 50 | 2023-09-18 03:44
3852 | Maxwell-2.7V-450F_d_230907_015_4.xlsx | Maxwell-2.7V-450F_d | 853 | 427 | CCCV | 3 | 1800 | 30 | 0.5 | 988.2561 | 3.660208 | 19.76512 | 0 | 0 | 0 | 0.020926 | 0 | 0 |  |  | 1 | 0 | 238.425 | 0.020926 | 2.124411 | 858.33 | 408.0514 | 8.161028 | 5.440685 | 1.830104 | 0 |  | 75 | 150 | 50 | 2023-09-18 03:49
3853 | Maxwell-2.7V-450F_d_230907_015_4.xlsx | Maxwell-2.7V-450F_d | 854 | 427 | CCD | -3000 | 285 | 4.75 | 0.07916667 | 937.1001 | 3.470741 | 18.742 | 94.82361 | 99.80539 | 0.004026307 | 0.012091 | 741.936 | 2.747911 | 4.695797 | 62.61063 | 1 | 158 | 237.961 | 2.11232 | 0 | 856.6596 | 405.5539 | 8.111078 | 5.407385 | 1.735371 | 1.373955 | 31.30531 | 75 | 150 | 50 | 2023-09-18 04:19
3854 | Maxwell-2.7V-450F_d_230907_015_4.xlsx | Maxwell-2.7V-450F_d | 855 | 428 | CCCV | 3 | 1800 | 30 | 0.5 | 987.4555 | 3.657243 | 19.74911 | 0 | 0 | 0 | 0.020616 | 0 | 0 |  |  | 1 | 0 | 238.452 | 0.020616 | 2.124411 | 858.4272 | 408.0375 | 8.16075 | 5.4405 | 1.828621 | 0 |  | 75 | 150 | 50 | 2023-09-18 04:24
3855 | Maxwell-2.7V-450F_d_230907_015_4.xlsx | Maxwell-2.7V-450F_d | 856 | 428 | CCD | -3000 | 286 | 4.766667 | 0.07944444 | 937.2524 | 3.471305 | 18.74505 | 94.91591 | 99.80415 | 0.003974692 | 0.011936 | 745.0091 | 2.759293 | 4.685592 | 62.47456 | 1 | 159 | 237.985 | 2.112475 | 0 | 856.746 | 405.565 | 8.111301 | 5.407534 | 1.735653 | 1.379647 | 31.23728 | 75 | 150 | 50 | 2023-09-18 04:54
3856 | Maxwell-2.7V-450F_d_230907_015_4.xlsx | Maxwell-2.7V-450F_d | 857 | 429 | CCCV | 2 | 1800 | 30 | 0.5 | 988.4746 | 3.661017 | 19.76949 | 0 | 0 | 0 | 0.020461 | 0 | 0 |  |  | 1 | 0 | 238.43 | 0.020461 | 2.124411 | 858.348 | 407.9698 | 8.159395 | 5.439597 | 1.830509 | 0 |  | 75 | 150 | 50 | 2023-09-18 04:59
3857 | Maxwell-2.7V-450F_d_230907_015_4.xlsx | Maxwell-2.7V-450F_d | 858 | 429 | CCD | -3000 | 285 | 4.75 | 0.07916667 | 936.9822 | 3.470305 | 18.73964 | 94.79072 | 99.79281 | 0.004027648 | 0.012091 | 741.9691 | 2.748034 | 4.696007 | 62.61343 | 1 | 158 | 237.936 | 2.11232 | 0 | 856.5696 | 405.5113 | 8.110226 | 5.406817 | 1.735152 | 1.374017 | 31.30671 | 75 | 150 | 50 | 2023-09-18 05:29
3858 | Maxwell-2.7V-450F_d_230907_015_4.xlsx | Maxwell-2.7V-450F_d | 859 | 430 | CCCV | 2 | 1800 | 30 | 0.5 | 987.9177 | 3.658955 | 19.75835 | 0 | 0 | 0 | 0.021081 | 0 | 0 |  |  | 1 | 0 | 238.403 | 0.021081 | 2.124411 | 858.2508 | 408.0438 | 8.160876 | 5.440584 | 1.829477 | 0 |  | 75 | 150 | 50 | 2023-09-18 05:33
3859 | Maxwell-2.7V-450F_d_230907_015_4.xlsx | Maxwell-2.7V-450F_d | 860 | 430 | CCD | -3000 | 285 | 4.75 | 0.07916667 | 936.998 | 3.470363 | 18.73996 | 94.84575 | 99.79321 | 0.004027648 | 0.012091 | 744.9252 | 2.758982 | 4.685064 | 62.46752 | 1 | 159 | 237.91 | 2.11232 | 0 | 856.476 | 405.467 | 8.109339 | 5.406226 | 1.735181 | 1.379491 | 31.23376 | 75 | 150 | 50 | 2023-09-18 06:03
3860 | Maxwell-2.7V-450F_d_230907_015_4.xlsx | Maxwell-2.7V-450F_d | 861 | 431 | CCCV | 2 | 1800 | 30 | 0.5 | 987.422 | 3.657119 | 19.74844 | 0 | 0 | 0 | 0.020926 | 0 | 0 |  |  | 1 | 0 | 238.382 | 0.020926 | 2.124411 | 858.1752 | 407.9778 | 8.159556 | 5.439704 | 1.828559 | 0 |  | 75 | 150 | 50 | 2023-09-18 06:08
3861 | Maxwell-2.7V-450F_d_230907_015_4.xlsx | Maxwell-2.7V-450F_d | 862 | 431 | CCD | -3000 | 285 | 4.75 | 0.07916667 | 936.8765 | 3.469913 | 18.73753 | 94.88107 | 99.80158 | 0.003976016 | 0.011936 | 744.9173 | 2.758953 | 4.685015 | 62.46686 | 1 | 159 | 237.909 | 2.112475 | 0 | 856.4724 | 405.4355 | 8.10871 | 5.405807 | 1.734957 | 1.379476 | 31.23343 | 75 | 150 | 50 | 2023-09-18 06:38
3862 | Maxwell-2.7V-450F_d_230907_015_4.xlsx | Maxwell-2.7V-450F_d | 863 | 432 | CCCV | 2 | 1800 | 30 | 0.5 | 988.0473 | 3.659434 | 19.76095 | 0 | 0 | 0 | 0.020926 | 0 | 0 |  |  | 1 | 0 | 238.412 | 0.020926 | 2.124411 | 858.2832 | 408.0292 | 8.160583 | 5.440389 | 1.829717 | 0 |  | 75 | 150 | 50 | 2023-09-18 06:43
3863 | Maxwell-2.7V-450F_d_230907_015_4.xlsx | Maxwell-2.7V-450F_d | 864 | 432 | CCD | -3000 | 285 | 4.75 | 0.07916667 | 936.9716 | 3.470265 | 18.73943 | 94.83064 | 99.78902 | 0.004027648 | 0.012091 | 744.9273 | 2.75899 | 4.685077 | 62.46769 | 1 | 159 | 237.909 | 2.11232 | 0 | 856.4724 | 405.4653 | 8.109305 | 5.406204 | 1.735133 | 1.379495 | 31.23385 | 75 | 150 | 50 | 2023-09-18 07:13
3864 | Maxwell-2.7V-450F_d_230907_015_4.xlsx | Maxwell-2.7V-450F_d | 865 | 433 | CCCV | 2 | 1800 | 30 | 0.5 | 987.7577 | 3.658362 | 19.75515 | 0 | 0 | 0 | 0.021701 | 0 | 0 |  |  | 1 | 0 | 238.372 | 0.021701 | 2.124411 | 858.1392 | 408.1111 | 8.162221 | 5.441481 | 1.829181 | 0 |  | 75 | 150 | 50 | 2023-09-18 07:18
3865 | Maxwell-2.7V-450F_d_230907_015_4.xlsx | Maxwell-2.7V-450F_d | 866 | 433 | CCD | -3000 | 285 | 4.75 | 0.07916667 | 936.8824 | 3.469935 | 18.73765 | 94.84942 | 99.78479 | 0.00407928 | 0.012246 | 741.8777 | 2.747695 | 4.695428 | 62.60571 | 1 | 158 | 237.859 | 2.112165 | 0 | 856.2924 | 405.4098 | 8.108196 | 5.405464 | 1.734967 | 1.373848 | 31.30286 | 75 | 150 | 50 | 2023-09-18 07:48
3866 | Maxwell-2.7V-450F_d_230907_015_4.xlsx | Maxwell-2.7V-450F_d | 867 | 434 | CCCV | 2 | 1800 | 30 | 0.5 | 989.0486 | 3.663143 | 19.78097 | 0 | 0 | 0 | 0.021701 | 0 | 0 |  |  | 1 | 0 | 238.388 | 0.021701 | 2.124566 | 858.1968 | 408.1084 | 8.162167 | 5.441445 | 1.831572 | 0 |  | 75 | 150 | 50 | 2023-09-18 07:52
3867 | Maxwell-2.7V-450F_d_230907_015_4.xlsx | Maxwell-2.7V-450F_d | 868 | 434 | CCD | -3000 | 285 | 4.75 | 0.07916667 | 937.2037 | 3.471125 | 18.74407 | 94.7581 | 99.82088 | 0.003976016 | 0.011936 | 742.0799 | 2.748444 | 4.696708 | 62.62278 | 1 | 158 | 237.961 | 2.11263 | 0 | 856.6596 | 405.4944 | 8.109888 | 5.406592 | 1.735562 | 1.374222 | 31.31139 | 75 | 150 | 50 | 2023-09-18 08:22
3868 | Maxwell-2.7V-450F_d_230907_015_4.xlsx | Maxwell-2.7V-450F_d | 869 | 435 | CCCV | 2 | 1800 | 30 | 0.5 | 988.6422 | 3.661638 | 19.77284 | 0 | 0 | 0 | 0.020461 | 0 | 0 |  |  | 1 | 0 | 238.36 | 0.020461 | 2.124256 | 858.096 | 407.88 | 8.157601 | 5.438401 | 1.830819 | 0 |  | 75 | 150 | 50 | 2023-09-18 08:27
3869 | Maxwell-2.7V-450F_d_230907_015_4.xlsx | Maxwell-2.7V-450F_d | 870 | 435 | CCD | -3000 | 285 | 4.75 | 0.07916667 | 936.5685 | 3.468772 | 18.73137 | 94.73281 | 99.79023 | 0.004027648 | 0.012091 | 744.709 | 2.758181 | 4.683704 | 62.44939 | 1 | 159 | 237.86 | 2.112165 | 0 | 856.296 | 405.4115 | 8.10823 | 5.405487 | 1.734386 | 1.379091 | 31.2247 | 75 | 150 | 50 | 2023-09-18 08:57
3870 | Maxwell-2.7V-450F_d_230907_015_4.xlsx | Maxwell-2.7V-450F_d | 871 | 436 | CCCV | 3 | 1800 | 30 | 0.5 | 988.0711 | 3.659522 | 19.76142 | 0 | 0 | 0 | 0.020771 | 0 | 0 |  |  | 1 | 0 | 238.345 | 0.020771 | 2.124411 | 858.042 | 407.8844 | 8.157689 | 5.438459 | 1.829761 | 0 |  | 75 | 150 | 50 | 2023-09-18 09:02
3871 | Maxwell-2.7V-450F_d_230907_015_4.xlsx | Maxwell-2.7V-450F_d | 872 | 436 | CCD | -3000 | 285 | 4.75 | 0.07916667 | 936.7782 | 3.469549 | 18.73556 | 94.80878 | 99.82001 | 0.003974692 | 0.011936 | 741.8903 | 2.747742 | 4.695508 | 62.60677 | 1 | 158 | 237.916 | 2.112475 | 0 | 856.4976 | 405.4474 | 8.108949 | 5.405966 | 1.734774 | 1.373871 | 31.30339 | 75 | 150 | 50 | 2023-09-18 09:32
3872 | Maxwell-2.7V-450F_d_230907_015_4.xlsx | Maxwell-2.7V-450F_d | 873 | 437 | CCCV | 2 | 1800 | 30 | 0.5 | 987.7686 | 3.658402 | 19.75537 | 0 | 0 | 0 | 0.020461 | 0 | 0 |  |  | 1 | 0 | 238.417 | 0.020461 | 2.124411 | 858.3012 | 407.9475 | 8.158951 | 5.4393 | 1.829201 | 0 |  | 75 | 150 | 50 | 2023-09-18 09:37
3873 | Maxwell-2.7V-450F_d_230907_015_4.xlsx | Maxwell-2.7V-450F_d | 874 | 437 | CCD | -3000 | 285 | 4.75 | 0.07916667 | 936.861 | 3.469855 | 18.73722 | 94.84619 | 99.78777 | 0.003976016 | 0.011936 | 744.8578 | 2.758732 | 4.68464 | 62.46187 | 1 | 159 | 237.911 | 2.112475 | 0 | 856.4796 | 405.4389 | 8.108779 | 5.405852 | 1.734928 | 1.379366 | 31.23093 | 75 | 150 | 50 | 2023-09-18 10:07
3874 | Maxwell-2.7V-450F_d_230907_015_4.xlsx | Maxwell-2.7V-450F_d | 875 | 438 | CCCV | 2 | 1800 | 30 | 0.5 | 987.2524 | 3.656491 | 19.74505 | 0 | 0 | 0 | 0.020461 | 0 | 0 |  |  | 1 | 0 | 238.369 | 0.020461 | 2.124411 | 858.1284 | 407.8654 | 8.157308 | 5.438205 | 1.828245 | 0 |  | 75 | 150 | 50 | 2023-09-18 10:11
3875 | Maxwell-2.7V-450F_d_230907_015_4.xlsx | Maxwell-2.7V-450F_d | 876 | 438 | CCD | -3000 | 285 | 4.75 | 0.07916667 | 936.7374 | 3.469398 | 18.73475 | 94.88327 | 99.79653 | 0.00407928 | 0.012246 | 741.8259 | 2.747503 | 4.695101 | 62.60134 | 1 | 158 | 237.884 | 2.112165 | 0 | 856.3824 | 405.4524 | 8.109048 | 5.406032 | 1.734699 | 1.373752 | 31.30067 | 75 | 150 | 50 | 2023-09-18 10:41
3876 | Maxwell-2.7V-450F_d_230907_015_4.xlsx | Maxwell-2.7V-450F_d | 877 | 439 | CCCV | 2 | 1800 | 30 | 0.5 | 988.3003 | 3.660371 | 19.76601 | 0 | 0 | 0 | 0.020461 | 0 | 0 |  |  | 1 | 0 | 238.339 | 0.020461 | 2.124411 | 858.0204 | 407.8141 | 8.156281 | 5.437521 | 1.830186 | 0 |  | 75 | 150 | 50 | 2023-09-18 10:46
3877 | Maxwell-2.7V-450F_d_230907_015_4.xlsx | Maxwell-2.7V-450F_d | 878 | 439 | CCD | -3000 | 285 | 4.75 | 0.07916667 | 936.7532 | 3.469456 | 18.73506 | 94.78427 | 99.77805 | 0.00407928 | 0.012246 | 744.8753 | 2.758797 | 4.68475 | 62.46334 | 1 | 159 | 237.81 | 2.112165 | 0 | 856.116 | 405.3263 | 8.106526 | 5.404351 | 1.734728 | 1.379399 | 31.23167 | 75 | 150 | 50 | 2023-09-18 11:16
3878 | Maxwell-2.7V-450F_d_230907_015_4.xlsx | Maxwell-2.7V-450F_d | 879 | 440 | CCCV | 2 | 1800 | 30 | 0.5 | 987.5487 | 3.657588 | 19.75097 | 0 | 0 | 0 | 0.020926 | 0 | 0 |  |  | 1 | 0 | 238.376 | 0.020926 | 2.124566 | 858.1536 | 407.9375 | 8.15875 | 5.439166 | 1.828794 | 0 |  | 75 | 150 | 50 | 2023-09-18 11:21
3879 | Maxwell-2.7V-450F_d_230907_015_4.xlsx | Maxwell-2.7V-450F_d | 880 | 440 | CCD | -3000 | 285 | 4.75 | 0.07916667 | 937.1837 | 3.471051 | 18.74367 | 94.89999 | 99.80535 | 0.003924384 | 0.011781 | 745.0783 | 2.759549 | 4.686027 | 62.48036 | 1 | 159 | 237.912 | 2.112785 | 0 | 856.4832 | 405.3811 | 8.107623 | 5.405082 | 1.735525 | 1.379775 | 31.24018 | 75 | 150 | 50 | 2023-09-18 11:51
3880 | Maxwell-2.7V-450F_d_230907_015_4.xlsx | Maxwell-2.7V-450F_d | 881 | 441 | CCCV | 3 | 1800 | 30 | 0.5 | 988.3653 | 3.660612 | 19.76731 | 0 | 0 | 0 | 0.020926 | 0 | 0 |  |  | 1 | 0 | 238.376 | 0.020926 | 2.124411 | 858.1536 | 407.9675 | 8.159351 | 5.439567 | 1.830306 | 0 |  | 75 | 150 | 50 | 2023-09-18 11:56
3881 | Maxwell-2.7V-450F_d_230907_015_4.xlsx | Maxwell-2.7V-450F_d | 882 | 441 | CCD | -3000 | 285 | 4.75 | 0.07916667 | 936.7277 | 3.469362 | 18.73455 | 94.77546 | 99.79402 | 0.003923077 | 0.011781 | 741.9215 | 2.747857 | 4.695705 | 62.60941 | 1 | 158 | 237.885 | 2.11263 | 0 | 856.386 | 405.3649 | 8.107298 | 5.404865 | 1.734681 | 1.373929 | 31.3047 | 75 | 150 | 50 | 2023-09-18 12:26
3882 | Maxwell-2.7V-450F_d_230907_015_4.xlsx | Maxwell-2.7V-450F_d | 883 | 442 | CCCV | 2 | 1800 | 30 | 0.5 | 987.8816 | 3.658821 | 19.75763 | 0 | 0 | 0 | 0.020926 | 0 | 0 |  |  | 1 | 0 | 238.325 | 0.020926 | 2.124411 | 857.97 | 407.8803 | 8.157605 | 5.438403 | 1.82941 | 0 |  | 75 | 150 | 50 | 2023-09-18 12:31
3883 | Maxwell-2.7V-450F_d_230907_015_4.xlsx | Maxwell-2.7V-450F_d | 884 | 442 | CCD | -3000 | 285 | 4.75 | 0.07916667 | 936.5577 | 3.468732 | 18.73115 | 94.80464 | 99.7944 | 0.004027648 | 0.012091 | 741.8049 | 2.747425 | 4.694967 | 62.59957 | 1 | 158 | 237.835 | 2.11232 | 0 | 856.206 | 405.3392 | 8.106783 | 5.404522 | 1.734366 | 1.373713 | 31.29978 | 75 | 150 | 50 | 2023-09-18 13:00
3884 | Maxwell-2.7V-450F_d_230907_015_4.xlsx | Maxwell-2.7V-450F_d | 885 | 443 | CCCV | 2 | 1800 | 30 | 0.5 | 987.3196 | 3.656739 | 19.74639 | 0 | 0 | 0 | 0.020771 | 0 | 0 |  |  | 1 | 0 | 238.364 | 0.020771 | 2.124411 | 858.1104 | 407.9169 | 8.158339 | 5.438893 | 1.82837 | 0 |  | 75 | 150 | 50 | 2023-09-18 13:05
3885 | Maxwell-2.7V-450F_d_230907_015_4.xlsx | Maxwell-2.7V-450F_d | 886 | 443 | CCD | -3000 | 285 | 4.75 | 0.07916667 | 936.7007 | 3.469262 | 18.73401 | 94.8731 | 99.79905 | 0.003872751 | 0.011626 | 741.8469 | 2.747581 | 4.695234 | 62.60311 | 1 | 158 | 237.885 | 2.112785 | 0 | 856.386 | 405.3351 | 8.106703 | 5.404469 | 1.734631 | 1.373791 | 31.30156 | 75 | 150 | 50 | 2023-09-18 13:35
3886 | Maxwell-2.7V-450F_d_230907_015_4.xlsx | Maxwell-2.7V-450F_d | 887 | 444 | CCCV | 2 | 1800 | 30 | 0.5 | 988.2159 | 3.660059 | 19.76432 | 0 | 0 | 0 | 0.020771 | 0 | 0 |  |  | 1 | 0 | 238.306 | 0.020771 | 2.124411 | 857.9016 | 407.8177 | 8.156354 | 5.437569 | 1.830029 | 0 |  | 75 | 150 | 50 | 2023-09-18 13:40
3887 | Maxwell-2.7V-450F_d_230907_015_4.xlsx | Maxwell-2.7V-450F_d | 888 | 444 | CCD | -3000 | 285 | 4.75 | 0.07916667 | 936.4348 | 3.468277 | 18.7287 | 94.76015 | 99.80194 | 0.003976016 | 0.011936 | 744.696 | 2.758133 | 4.683623 | 62.4483 | 1 | 159 | 237.834 | 2.112475 | 0 | 856.2024 | 405.3077 | 8.106154 | 5.404103 | 1.734139 | 1.379067 | 31.22415 | 75 | 150 | 50 | 2023-09-18 14:10
3888 | Maxwell-2.7V-450F_d_230907_015_4.xlsx | Maxwell-2.7V-450F_d | 889 | 445 | CCCV | 2 | 1800 | 30 | 0.5 | 987.6793 | 3.658071 | 19.75359 | 0 | 0 | 0 | 0.020616 | 0 | 0 |  |  | 1 | 0 | 238.337 | 0.020616 | 2.124411 | 858.0132 | 407.8407 | 8.156814 | 5.437876 | 1.829036 | 0 |  | 75 | 150 | 50 | 2023-09-18 14:15
3889 | Maxwell-2.7V-450F_d_230907_015_4.xlsx | Maxwell-2.7V-450F_d | 890 | 445 | CCD | -3000 | 285 | 4.75 | 0.07916667 | 936.4655 | 3.468391 | 18.72931 | 94.81474 | 99.7684 | 0.003976016 | 0.011936 | 744.7536 | 2.758347 | 4.683985 | 62.45313 | 1 | 159 | 237.785 | 2.112475 | 0 | 856.026 | 405.2242 | 8.104484 | 5.402989 | 1.734195 | 1.379173 | 31.22657 | 75 | 150 | 50 | 2023-09-18 14:45
3890 | Maxwell-2.7V-450F_d_230907_015_4.xlsx | Maxwell-2.7V-450F_d | 891 | 446 | CCCV | 3 | 1800 | 30 | 0.5 | 987.102 | 3.655933 | 19.74204 | 0 | 0 | 0 | 0.020926 | 0 | 0 |  |  | 1 | 0 | 238.256 | 0.020926 | 2.124411 | 857.7216 | 407.7622 | 8.155243 | 5.436829 | 1.827967 | 0 |  | 75 | 150 | 50 | 2023-09-18 14:50
3891 | Maxwell-2.7V-450F_d_230907_015_4.xlsx | Maxwell-2.7V-450F_d | 892 | 446 | CCD | -3000 | 285 | 4.75 | 0.07916667 | 936.4716 | 3.468413 | 18.72943 | 94.87081 | 99.81239 | 0.003974692 | 0.011936 | 744.7368 | 2.758285 | 4.683879 | 62.45172 | 1 | 159 | 237.809 | 2.112475 | 0 | 856.1124 | 405.2651 | 8.105302 | 5.403535 | 1.734207 | 1.379142 | 31.22586 | 75 | 150 | 50 | 2023-09-18 15:20
3892 | Maxwell-2.7V-450F_d_230907_015_4.xlsx | Maxwell-2.7V-450F_d | 893 | 447 | CCCV | 3 | 1800 | 30 | 0.5 | 987.978 | 3.659178 | 19.75956 | 0 | 0 | 0 | 0.020771 | 0 | 0 |  |  | 1 | 0 | 238.338 | 0.020771 | 2.124566 | 858.0168 | 407.8424 | 8.156848 | 5.437899 | 1.829589 | 0 |  | 75 | 150 | 50 | 2023-09-18 15:24
3893 | Maxwell-2.7V-450F_d_230907_015_4.xlsx | Maxwell-2.7V-450F_d | 894 | 447 | CCD | -3000 | 285 | 4.75 | 0.07916667 | 936.5705 | 3.46878 | 18.73141 | 94.7967 | 99.78854 | 0.003974692 | 0.011936 | 744.7522 | 2.758341 | 4.683976 | 62.45301 | 1 | 159 | 237.834 | 2.11263 | 0 | 856.2024 | 405.278 | 8.105559 | 5.403706 | 1.73439 | 1.379171 | 31.22651 | 75 | 150 | 50 | 2023-09-18 15:54
3894 | Maxwell-2.7V-450F_d_230907_015_4.xlsx | Maxwell-2.7V-450F_d | 895 | 448 | CCCV | 1 | 1800 | 30 | 0.5 | 987.1588 | 3.656144 | 19.74318 | 0 | 0 | 0 | 0.021081 | 0 | 0 |  |  | 1 | 0 | 238.261 | 0.021081 | 2.124411 | 857.7396 | 407.8008 | 8.156015 | 5.437344 | 1.828072 | 0 |  | 75 | 150 | 50 | 2023-09-18 15:59
3895 | Maxwell-2.7V-450F_d_230907_015_4.xlsx | Maxwell-2.7V-450F_d | 896 | 448 | CCD | -3000 | 285 | 4.75 | 0.07916667 | 936.255 | 3.467611 | 18.7251 | 94.84341 | 99.78931 | 0.00402899 | 0.012091 | 744.6606 | 2.758002 | 4.6834 | 62.44533 | 1 | 159 | 237.759 | 2.11232 | 0 | 855.9324 | 405.2096 | 8.104193 | 5.402795 | 1.733806 | 1.379001 | 31.22267 | 75 | 150 | 50 | 2023-09-18 16:29
3896 | Maxwell-2.7V-450F_d_230907_015_4.xlsx | Maxwell-2.7V-450F_d | 897 | 449 | CCCV | 2 | 1800 | 30 | 0.5 | 986.4522 | 3.653527 | 19.72904 | 0 | 0 | 0 | 0.021236 | 0 | 0 |  |  | 1 | 0 | 238.261 | 0.021236 | 2.124411 | 857.7396 | 407.8308 | 8.156617 | 5.437744 | 1.826763 | 0 |  | 75 | 150 | 50 | 2023-09-18 16:34
3897 | Maxwell-2.7V-450F_d_230907_015_4.xlsx | Maxwell-2.7V-450F_d | 898 | 449 | CCD | -3000 | 285 | 4.75 | 0.07916667 | 936.4364 | 3.468283 | 18.72873 | 94.92973 | 99.80022 | 0.004027648 | 0.012091 | 744.7755 | 2.758428 | 4.684122 | 62.45496 | 1 | 159 | 237.785 | 2.11232 | 0 | 856.026 | 405.2539 | 8.105079 | 5.403386 | 1.734141 | 1.379214 | 31.22748 | 75 | 150 | 50 | 2023-09-18 17:04
3898 | Maxwell-2.7V-450F_d_230907_015_4.xlsx | Maxwell-2.7V-450F_d | 899 | 450 | CCCV | 2 | 1800 | 30 | 0.5 | 987.7462 | 3.658319 | 19.75492 | 0 | 0 | 0 | 0.020771 | 0 | 0 |  |  | 1 | 0 | 238.248 | 0.020771 | 2.124411 | 857.6928 | 407.7184 | 8.154369 | 5.436246 | 1.82916 | 0 |  | 75 | 150 | 50 | 2023-09-18 17:09
3899 | Maxwell-2.7V-450F_d_230907_015_4.xlsx | Maxwell-2.7V-450F_d | 900 | 450 | CCD | -3000 | 285 | 4.75 | 0.07916667 | 936.1779 | 3.467326 | 18.72356 | 94.77919 | 99.80566 | 0.004027648 | 0.012091 | 744.6228 | 2.757862 | 4.683162 | 62.44216 | 1 | 159 | 237.785 | 2.11232 | 0 | 856.026 | 405.2539 | 8.105079 | 5.403386 | 1.733663 | 1.378931 | 31.22108 | 75 | 150 | 50 | 2023-09-18 17:39
3900 | Maxwell-2.7V-450F_d_230907_015_4.xlsx | Maxwell-2.7V-450F_d | 901 | 451 | CCCV | 1 | 1800 | 30 | 0.5 | 862.4221 | 3.194156 | 17.24844 | 0 | 0 | 0 | 0.020771 | 0 | 0 |  |  | 1 | 0 | 221.754 | 0.020771 | 1.999318 | 798.3144 | 403.4852 | 8.069704 | 5.379802 | 1.597078 | 0 |  | 75 | 150 | 50 | 2023-09-18 17:43
3901 | Maxwell-2.7V-450F_d_230907_015_4.xlsx | Maxwell-2.7V-450F_d | 902 | 451 | CCD | -3000 | 266 | 4.433333 | 0.07388889 | 819.2128 | 3.034122 | 16.38426 | 94.98978 | 99.90981 | 0.004132289 | 0.012401 | 628.5649 | 2.328018 | 4.489749 | 59.86332 | 1 | 140 | 221.554 | 1.986917 | 0 | 797.5944 | 401.4231 | 8.028462 | 5.352308 | 1.517061 | 1.164009 | 29.93166 | 75 | 150 | 50 | 2023-09-18 18:13
3902 | Maxwell-2.7V-450F_d_230907_015_4.xlsx | Maxwell-2.7V-450F_d | 903 | 452 | CCCV | 1 | 1800 | 30 | 0.5 | 863.7669 | 3.199136 | 17.27534 | 0 | 0 | 0 | 0.021081 | 0 | 0 |  |  | 1 | 0 | 221.907 | 0.021081 | 1.999318 | 798.8652 | 403.8268 | 8.076537 | 5.384358 | 1.599568 | 0 |  | 75 | 150 | 50 | 2023-09-18 18:18
3903 | Maxwell-2.7V-450F_d_230907_015_4.xlsx | Maxwell-2.7V-450F_d | 904 | 452 | CCD | -3000 | 266 | 4.433333 | 0.07388889 | 819.2301 | 3.034186 | 16.3846 | 94.84389 | 99.83011 | 0.00402899 | 0.012091 | 625.649 | 2.317219 | 4.501072 | 60.0143 | 1 | 139 | 221.53 | 1.987227 | 0 | 797.508 | 401.317 | 8.02634 | 5.350893 | 1.517093 | 1.158609 | 30.00715 | 75 | 150 | 50 | 2023-09-18 18:48
3904 | Maxwell-2.7V-450F_d_230907_015_4.xlsx | Maxwell-2.7V-450F_d | 905 | 453 | CCCV | 1 | 1800 | 30 | 0.5 | 864.0605 | 3.200224 | 17.28121 | 0 | 0 | 0 | 0.020926 | 0 | 0 |  |  | 1 | 0 | 221.932 | 0.020926 | 1.999318 | 798.9552 | 403.8407 | 8.076814 | 5.384543 | 1.600112 | 0 |  | 75 | 150 | 50 | 2023-09-18 18:52
3905 | Maxwell-2.7V-450F_d_230907_015_4.xlsx | Maxwell-2.7V-450F_d | 906 | 453 | CCD | -3000 | 266 | 4.433333 | 0.07388889 | 818.9898 | 3.033296 | 16.3798 | 94.78384 | 99.79633 | 0.00408064 | 0.012246 | 625.572 | 2.316933 | 4.500518 | 60.00691 | 1 | 139 | 221.48 | 1.987072 | 0 | 797.328 | 401.2577 | 8.025155 | 5.350103 | 1.516648 | 1.158467 | 30.00346 | 75 | 150 | 50 | 2023-09-18 19:22
3906 | Maxwell-2.7V-450F_d_230907_015_4.xlsx | Maxwell-2.7V-450F_d | 907 | 454 | CCCV | 1 | 1800 | 30 | 0.5 | 864.0011 | 3.200004 | 17.28002 | 0 | 0 | 0 | 0.021546 | 0 | 0 |  |  | 1 | 0 | 221.911 | 0.021546 | 1.999318 | 798.8796 | 403.9291 | 8.078581 | 5.385721 | 1.600002 | 0 |  | 75 | 150 | 50 | 2023-09-18 19:27
3907 | Maxwell-2.7V-450F_d_230907_015_4.xlsx | Maxwell-2.7V-450F_d | 908 | 454 | CCD | -3000 | 266 | 4.433333 | 0.07388889 | 819.1212 | 3.033782 | 16.38242 | 94.80557 | 99.80623 | 0.00402899 | 0.012091 | 625.6068 | 2.317062 | 4.500769 | 60.01025 | 1 | 139 | 221.481 | 1.987227 | 0 | 797.3316 | 401.2282 | 8.024565 | 5.34971 | 1.516891 | 1.158531 | 30.00512 | 75 | 150 | 50 | 2023-09-18 19:57
3908 | Maxwell-2.7V-450F_d_230907_015_4.xlsx | Maxwell-2.7V-450F_d | 909 | 455 | CCCV | 2 | 1800 | 30 | 0.5 | 863.8262 | 3.199356 | 17.27652 | 0 | 0 | 0 | 0.021391 | 0 | 0 |  |  | 1 | 0 | 221.912 | 0.021391 | 1.999318 | 798.8832 | 403.8992 | 8.077985 | 5.385323 | 1.599678 | 0 |  | 75 | 150 | 50 | 2023-09-18 20:01
3909 | Maxwell-2.7V-450F_d_230907_015_4.xlsx | Maxwell-2.7V-450F_d | 910 | 455 | CCD | -3000 | 266 | 4.433333 | 0.07388889 | 818.6281 | 3.031956 | 16.37256 | 94.76768 | 99.77198 | 0.004027648 | 0.012091 | 625.3925 | 2.316269 | 4.499227 | 59.98969 | 1 | 139 | 221.406 | 1.987227 | 0 | 797.0616 | 401.0924 | 8.021848 | 5.347898 | 1.515978 | 1.158134 | 29.99485 | 75 | 150 | 50 | 2023-09-18 20:31
3910 | Maxwell-2.7V-450F_d_230907_015_4.xlsx | Maxwell-2.7V-450F_d | 911 | 456 | CCCV | 3 | 1800 | 30 | 0.5 | 864.0384 | 3.200142 | 17.28077 | 0 | 0 | 0 | 0.020771 | 0 | 0 |  |  | 1 | 0 | 221.871 | 0.020771 | 1.999318 | 798.7356 | 403.6981 | 8.073961 | 5.382641 | 1.600071 | 0 |  | 75 | 150 | 50 | 2023-09-18 20:35
3911 | Maxwell-2.7V-450F_d_230907_015_4.xlsx | Maxwell-2.7V-450F_d | 912 | 456 | CCD | -3000 | 266 | 4.433333 | 0.07388889 | 818.8291 | 3.0327 | 16.37658 | 94.76767 | 99.80124 | 0.004077922 | 0.012246 | 625.5049 | 2.316685 | 4.500035 | 60.00047 | 1 | 139 | 221.43 | 1.987072 | 0 | 797.148 | 401.1671 | 8.023343 | 5.348895 | 1.51635 | 1.158342 | 30.00023 | 75 | 150 | 50 | 2023-09-18 21:05
3912 | Maxwell-2.7V-450F_d_230907_015_4.xlsx | Maxwell-2.7V-450F_d | 913 | 457 | CCCV | 1 | 1800 | 30 | 0.5 | 863.0262 | 3.196393 | 17.26052 | 0 | 0 | 0 | 0.020926 | 0 | 0 |  |  | 1 | 0 | 221.891 | 0.020926 | 1.999318 | 798.8076 | 403.7661 | 8.075322 | 5.383548 | 1.598197 | 0 |  | 75 | 150 | 50 | 2023-09-18 21:10
3913 | Maxwell-2.7V-450F_d_230907_015_4.xlsx | Maxwell-2.7V-450F_d | 914 | 457 | CCD | -3000 | 266 | 4.433333 | 0.07388889 | 818.836 | 3.032726 | 16.37672 | 94.87963 | 99.78052 | 0.003977341 | 0.011936 | 625.6257 | 2.317132 | 4.500904 | 60.01205 | 1 | 139 | 221.404 | 1.987382 | 0 | 797.0544 | 401.0575 | 8.021149 | 5.347433 | 1.516363 | 1.158566 | 30.00603 | 75 | 150 | 50 | 2023-09-18 21:40
3914 | Maxwell-2.7V-450F_d_230907_015_4.xlsx | Maxwell-2.7V-450F_d | 915 | 458 | CCCV | 2 | 1800 | 30 | 0.5 | 863.6792 | 3.198812 | 17.27358 | 0 | 0 | 0 | 0.021081 | 0 | 0 |  |  | 1 | 0 | 221.855 | 0.021081 | 1.999318 | 798.678 | 403.7322 | 8.074644 | 5.383096 | 1.599406 | 0 |  | 75 | 150 | 50 | 2023-09-18 21:44
3915 | Maxwell-2.7V-450F_d_230907_015_4.xlsx | Maxwell-2.7V-450F_d | 916 | 458 | CCD | -3000 | 266 | 4.433333 | 0.07388889 | 818.418 | 3.031178 | 16.36836 | 94.7595 | 99.79671407 | 0.00407928 | 0.012246 | 625.4071 | 2.316322 | 4.499331 | 59.99108 | 1 | 139 | 221.404 | 1.987072 | 0 | 797.0544 | 401.12 | 8.022401 | 5.348267 | 1.515589 | 1.158161 | 29.99554 | 75 | 150 | 50 | 2023-09-18 22:14
3916 | Maxwell-2.7V-450F_d_230907_015_4.xlsx | Maxwell-2.7V-450F_d | 917 | 459 | CCCV | 3 | 1800 | 30 | 0.5 | 863.2694 | 3.197294 | 17.26539 | 0 | 0 | 0 | 0.020461 | 0 | 0 |  |  | 1 | 0 | 221.893 | 0.020461 | 1.999318 | 798.8148 | 403.6748 | 8.073497 | 5.382331 | 1.598647 | 0 |  | 75 | 150 | 50 | 2023-09-18 22:19
3917 | Maxwell-2.7V-450F_d_230907_015_4.xlsx | Maxwell-2.7V-450F_d | 918 | 459 | CCD | -3000 | 266 | 4.433333 | 0.07388889 | 818.6806 | 3.03215 | 16.37361 | 94.8349 | 99.77962 | 0.004026307 | 0.012091 | 625.5086 | 2.316699 | 4.500062 | 60.00083 | 1 | 139 | 221.404 | 1.987227 | 0 | 797.0544 | 401.0888 | 8.021775 | 5.34785 | 1.516075 | 1.158349 | 30.00041 | 75 | 150 | 50 | 2023-09-18 22:49
3918 | Maxwell-2.7V-450F_d_230907_015_4.xlsx | Maxwell-2.7V-450F_d | 919 | 460 | CCCV | 3 | 1800 | 30 | 0.5 | 864.3461 | 3.201282 | 17.28692 | 0 | 0 | 0 | 0.020461 | 0 | 0 |  |  | 1 | 0 | 221.836 | 0.020461 | 1.999318 | 798.6096 | 403.5712 | 8.071423 | 5.380949 | 1.600641 | 0 |  | 75 | 150 | 50 | 2023-09-18 22:53
3919 | Maxwell-2.7V-450F_d_230907_015_4.xlsx | Maxwell-2.7V-450F_d | 920 | 460 | CCD | -3000 | 266 | 4.433333 | 0.07388889 | 818.529 | 3.031589 | 16.37058 | 94.69922 | 99.78272 | 0.004026307 | 0.012091 | 625.522 | 2.316748 | 4.500158 | 60.00211 | 1 | 139 | 221.354 | 1.987227 | 0 | 796.8744 | 400.9982 | 8.019963 | 5.346642 | 1.515794 | 1.158374 | 30.00105 | 75 | 150 | 50 | 2023-09-18 23:23
3920 | Maxwell-2.7V-450F_d_230907_015_4.xlsx | Maxwell-2.7V-450F_d | 921 | 461 | CCCV | 2 | 1800 | 30 | 0.5 | 862.7754 | 3.195464 | 17.25551 | 0 | 0 | 0 | 0.021081 | 0 | 0 |  |  | 1 | 0 | 221.786 | 0.021081 | 1.999163 | 798.4296 | 403.6383 | 8.072765 | 5.381844 | 1.597732 | 0 |  | 75 | 150 | 50 | 2023-09-18 23:28
3921 | Maxwell-2.7V-450F_d_230907_015_4.xlsx | Maxwell-2.7V-450F_d | 922 | 461 | CCD | -3000 | 266 | 4.433333 | 0.07388889 | 818.2162 | 3.03043 | 16.36432 | 94.83537 | 99.79395 | 0.00407928 | 0.012246 | 625.318 | 2.315993 | 4.498691 | 59.98254 | 1 | 139 | 221.329 | 1.986917 | 0 | 796.7844 | 401.0154 | 8.020309 | 5.346873 | 1.515215 | 1.157996 | 29.99127 | 75 | 150 | 50 | 2023-09-18 23:58
3922 | Maxwell-2.7V-450F_d_230907_015_4.xlsx | Maxwell-2.7V-450F_d | 923 | 462 | CCCV | 3 | 1800 | 30 | 0.5 | 863.4031 | 3.197789 | 17.26806 | 0 | 0 | 0 | 0.021391 | 0 | 0 |  |  | 1 | 0 | 221.813 | 0.021391 | 1.999318 | 798.5268 | 403.719 | 8.074381 | 5.382921 | 1.598895 | 0 |  | 75 | 150 | 50 | 2023-09-19 00:02
3923 | Maxwell-2.7V-450F_d_230907_015_4.xlsx | Maxwell-2.7V-450F_d | 924 | 462 | CCD | -3000 | 266 | 4.433333 | 0.07388889 | 818.1706 | 3.030261 | 16.36341 | 94.76114 | 99.77053 | 0.004077922 | 0.012246 | 625.305 | 2.315945 | 4.498597 | 59.9813 | 1 | 139 | 221.304 | 1.987072 | 0 | 796.6944 | 400.9389 | 8.018777 | 5.345852 | 1.515131 | 1.157972 | 29.99065 | 75 | 150 | 50 | 2023-09-19 00:32
3924 | Maxwell-2.7V-450F_d_230907_015_4.xlsx | Maxwell-2.7V-450F_d | 925 | 463 | CCCV | 2 | 1800 | 30 | 0.5 | 862.8917 | 3.195895 | 17.25783 | 0 | 0 | 0 | 0.021081 | 0 | 0 |  |  | 1 | 0 | 221.75 | 0.021081 | 1.999318 | 798.3 | 403.5411 | 8.070823 | 5.380548 | 1.597948 | 0 |  | 75 | 150 | 50 | 2023-09-19 00:36
3925 | Maxwell-2.7V-450F_d_230907_015_4.xlsx | Maxwell-2.7V-450F_d | 926 | 463 | CCD | -3000 | 266 | 4.433333 | 0.07388889 | 818.1884 | 3.030328 | 16.36377 | 94.81937 | 99.8106 | 0.004130913 | 0.012401 | 625.3158 | 2.315985 | 4.498675 | 59.98233 | 1 | 139 | 221.33 | 1.986917 | 0 | 796.788 | 401.0173 | 8.020345 | 5.346897 | 1.515164 | 1.157992 | 29.99117 | 75 | 150 | 50 | 2023-09-19 01:06
3926 | Maxwell-2.7V-450F_d_230907_015_4.xlsx | Maxwell-2.7V-450F_d | 927 | 464 | CCCV | 2 | 1800 | 30 | 0.5 | 863.8725 | 3.199528 | 17.27745 | 0 | 0 | 0 | 0.020771 | 0 | 0 |  |  | 1 | 0 | 221.855 | 0.020771 | 1.999318 | 798.678 | 403.669 | 8.073379 | 5.382253 | 1.599764 | 0 |  | 75 | 150 | 50 | 2023-09-19 01:11
3927 | Maxwell-2.7V-450F_d_230907_015_4.xlsx | Maxwell-2.7V-450F_d | 928 | 464 | CCD | -3000 | 266 | 4.433333 | 0.07388889 | 818.4809 | 3.031411 | 16.36962 | 94.74557 | 99.77463 | 0.004027648 | 0.012091 | 625.474 | 2.31657 | 4.499813 | 59.99751 | 1 | 139 | 221.355 | 1.987227 | 0 | 796.878 | 401 | 8.02 | 5.346666 | 1.515705 | 1.158285 | 29.99875 | 75 | 150 | 50 | 2023-09-19 01:41
3928 | Maxwell-2.7V-450F_d_230907_015_4.xlsx | Maxwell-2.7V-450F_d | 929 | 465 | CCCV | 3 | 1800 | 30 | 0.5 | 862.8066 | 3.19558 | 17.25613 | 0 | 0 | 0 | 0.020616 | 0 | 0 |  |  | 1 | 0 | 221.819 | 0.020616 | 1.999318 | 798.5484 | 403.5718 | 8.071437 | 5.380958 | 1.59779 | 0 |  | 75 | 150 | 50 | 2023-09-19 01:45
3929 | Maxwell-2.7V-450F_d_230907_015_4.xlsx | Maxwell-2.7V-450F_d | 930 | 465 | CCD | -3000 | 265 | 4.416667 | 0.07361111 | 818.261 | 3.030596 | 16.36522 | 94.83713 | 99.75656 | 0.003974692 | 0.011936 | 625.3577 | 2.31614 | 4.498976 | 59.98635 | 1 | 139 | 221.279 | 1.987382 | 0 | 796.6044 | 400.831 | 8.016621 | 5.344414 | 1.515298 | 1.15807 | 29.99317 | 75 | 150 | 50 | 2023-09-19 02:15
3930 | Maxwell-2.7V-450F_d_230907_015_4.xlsx | Maxwell-2.7V-450F_d | 931 | 466 | CCCV | 3 | 1800 | 30 | 0.5 | 863.0879 | 3.196622 | 17.26176 | 0 | 0 | 0 | 0.021236 | 0 | 0 |  |  | 1 | 0 | 221.756 | 0.021236 | 1.999318 | 798.3216 | 403.5837 | 8.071673 | 5.381116 | 1.598311 | 0 |  | 75 | 150 | 50 | 2023-09-19 02:20
3931 | Maxwell-2.7V-450F_d_230907_015_4.xlsx | Maxwell-2.7V-450F_d | 932 | 466 | CCD | -3000 | 266 | 4.433333 | 0.07388889 | 818.4976 | 3.031473 | 16.36995 | 94.83363 | 99.79662 | 0.003974692 | 0.011936 | 625.483 | 2.316604 | 4.499877 | 59.99836 | 1 | 139 | 221.305 | 1.987382 | 0 | 796.698 | 400.8781 | 8.017563 | 5.345042 | 1.515736 | 1.158302 | 29.99918 | 75 | 150 | 50 | 2023-09-19 02:50
3932 | Maxwell-2.7V-450F_d_230907_015_4.xlsx | Maxwell-2.7V-450F_d | 933 | 467 | CCCV | 3 | 1800 | 30 | 0.5 | 862.9108 | 3.195966 | 17.25822 | 0 | 0 | 0 | 0.020926 | 0 | 0 |  |  | 1 | 0 | 221.778 | 0.020926 | 1.999318 | 798.4008 | 403.5605 | 8.071209 | 5.380806 | 1.597983 | 0 |  | 75 | 150 | 50 | 2023-09-19 02:54
3933 | Maxwell-2.7V-450F_d_230907_015_4.xlsx | Maxwell-2.7V-450F_d | 934 | 467 | CCD | -3000 | 265 | 4.416667 | 0.07361111 | 818.1969 | 3.030359 | 16.36394 | 94.81825 | 99.77545 | 0.003923077 | 0.011781 | 625.2862 | 2.315875 | 4.498462 | 59.97949 | 1 | 139 | 221.28 | 1.987537 | 0 | 796.608 | 400.8016 | 8.016032 | 5.344021 | 1.515179 | 1.157937 | 29.98974 | 75 | 150 | 50 | 2023-09-19 03:24
3934 | Maxwell-2.7V-450F_d_230907_015_4.xlsx | Maxwell-2.7V-450F_d | 935 | 468 | CCCV | 3 | 1800 | 30 | 0.5 | 863.6988 | 3.198885 | 17.27398 | 0 | 0 | 0 | 0.021546 | 0 | 0 |  |  | 1 | 0 | 221.7 | 0.021546 | 1.999163 | 798.12 | 403.5766 | 8.071533 | 5.381022 | 1.599442 | 0 |  | 75 | 150 | 50 | 2023-09-19 03:29
3935 | Maxwell-2.7V-450F_d_230907_015_4.xlsx | Maxwell-2.7V-450F_d | 936 | 468 | CCD | -3000 | 265 | 4.416667 | 0.07361111 | 817.9266 | 3.029358 | 16.35853 | 94.70044 | 99.79928 | 0.004077922 | 0.012246 | 625.2065 | 2.31558 | 4.497888 | 59.97184 | 1 | 139 | 221.255 | 1.986917 | 0 | 796.518 | 400.8814 | 8.017627 | 5.345085 | 1.514679 | 1.15779 | 29.98592 | 75 | 150 | 50 | 2023-09-19 03:59
3936 | Maxwell-2.7V-450F_d_230907_015_4.xlsx | Maxwell-2.7V-450F_d | 937 | 469 | CCCV | 1 | 1800 | 30 | 0.5 | 863.3991 | 3.197775 | 17.26798 | 0 | 0 | 0 | 0.021391 | 0 | 0 |  |  | 1 | 0 | 221.766 | 0.021391 | 1.999318 | 798.3576 | 403.6335 | 8.07267 | 5.38178 | 1.598887 | 0 |  | 75 | 150 | 50 | 2023-09-19 04:03
3937 | Maxwell-2.7V-450F_d_230907_015_4.xlsx | Maxwell-2.7V-450F_d | 938 | 469 | CCD | -3000 | 265 | 4.416667 | 0.07361111 | 817.9559 | 3.029466 | 16.35912 | 94.7367 | 99.76913 | 0.00408064 | 0.012246 | 625.2569 | 2.315766 | 4.498251 | 59.97668 | 1 | 139 | 221.254 | 1.987072 | 0 | 796.5144 | 400.8483 | 8.016966 | 5.344644 | 1.514733 | 1.157883 | 29.98834 | 75 | 150 | 50 | 2023-09-19 04:33
3938 | Maxwell-2.7V-450F_d_230907_015_4.xlsx | Maxwell-2.7V-450F_d | 939 | 470 | CCCV | 2 | 1800 | 30 | 0.5 | 863.4905 | 3.198113 | 17.26981 | 0 | 0 | 0 | 0.021081 | 0 | 0 |  |  | 1 | 0 | 221.698 | 0.021081 | 1.999318 | 798.1128 | 403.4465 | 8.06893 | 5.379287 | 1.599056 | 0 |  | 75 | 150 | 50 | 2023-09-19 04:37
3939 | Maxwell-2.7V-450F_d_230907_015_4.xlsx | Maxwell-2.7V-450F_d | 940 | 470 | CCD | -3000 | 265 | 4.416667 | 0.07361111 | 817.8243 | 3.028979 | 16.35649 | 94.71145 | 99.78845 | 0.004130913 | 0.012401 | 625.1444 | 2.31535 | 4.497442 | 59.96589 | 1 | 139 | 221.229 | 1.986917 | 0 | 796.4244 | 400.8343 | 8.016685 | 5.344457 | 1.51449 | 1.157675 | 29.98294 | 75 | 150 | 50 | 2023-09-19 05:07
3940 | Maxwell-2.7V-450F_d_230907_015_4.xlsx | Maxwell-2.7V-450F_d | 941 | 471 | CCCV | 2 | 1800 | 30 | 0.5 | 862.4132 | 3.194123 | 17.24826 | 0 | 0 | 0 | 0.021081 | 0 | 0 |  |  | 1 | 0 | 221.703 | 0.021081 | 1.999318 | 798.1308 | 403.4556 | 8.069112 | 5.379408 | 1.597061 | 0 |  | 75 | 150 | 50 | 2023-09-19 05:12
3941 | Maxwell-2.7V-450F_d_230907_015_4.xlsx | Maxwell-2.7V-450F_d | 942 | 471 | CCD | -3000 | 265 | 4.416667 | 0.07361111 | 817.8037 | 3.028903 | 16.35607 | 94.82736 | 99.78575 | 0.004027648 | 0.012091 | 625.1493 | 2.315368 | 4.497477 | 59.96636 | 1 | 139 | 221.228 | 1.987227 | 0 | 796.4208 | 400.7699 | 8.015398 | 5.343599 | 1.514451 | 1.157684 | 29.98318 | 75 | 150 | 50 | 2023-09-19 05:42
3942 | Maxwell-2.7V-450F_d_230907_015_4.xlsx | Maxwell-2.7V-450F_d | 943 | 472 | CCCV | 1 | 1800 | 30 | 0.5 | 863.2966 | 3.197395 | 17.26593 | 0 | 0 | 0 | 0.020926 | 0 | 0 |  |  | 1 | 0 | 221.703 | 0.020926 | 1.999318 | 798.1308 | 403.424 | 8.06848 | 5.378987 | 1.598697 | 0 |  | 75 | 150 | 50 | 2023-09-19 05:46
3943 | Maxwell-2.7V-450F_d_230907_015_4.xlsx | Maxwell-2.7V-450F_d | 944 | 472 | CCD | -3000 | 265 | 4.416667 | 0.07361111 | 817.9187 | 3.029328 | 16.35837 | 94.74365 | 99.78665 | 0.00408064 | 0.012246 | 625.1876 | 2.31551 | 4.497753 | 59.97004 | 1 | 139 | 221.23 | 1.987072 | 0 | 796.428 | 400.8048 | 8.016096 | 5.344064 | 1.514664 | 1.157755 | 29.98502 | 75 | 150 | 50 | 2023-09-19 06:16
3944 | Maxwell-2.7V-450F_d_230907_015_4.xlsx | Maxwell-2.7V-450F_d | 945 | 473 | CCCV | 2 | 1800 | 30 | 0.5 | 862.6408 | 3.194966 | 17.25282 | 0 | 0 | 0 | 0.021081 | 0 | 0 |  |  | 1 | 0 | 221.723 | 0.021081 | 1.999318 | 798.2028 | 403.492 | 8.06984 | 5.379893 | 1.597483 | 0 |  | 75 | 150 | 50 | 2023-09-19 06:21
3945 | Maxwell-2.7V-450F_d_230907_015_4.xlsx | Maxwell-2.7V-450F_d | 946 | 473 | CCD | -3000 | 265 | 4.416667 | 0.07361111 | 817.8066 | 3.028913 | 16.35613 | 94.80267 | 99.78893 | 0.004027648 | 0.012091 | 625.2072 | 2.315582 | 4.497893 | 59.97191 | 1 | 139 | 221.255 | 1.987227 | 0 | 796.518 | 400.8188 | 8.016377 | 5.344251 | 1.514457 | 1.157791 | 29.98596 | 75 | 150 | 50 | 2023-09-19 06:51
3946 | Maxwell-2.7V-450F_d_230907_015_4.xlsx | Maxwell-2.7V-450F_d | 947 | 474 | CCCV | 3 | 1800 | 30 | 0.5 | 862.4981 | 3.194437 | 17.24996 | 0 | 0 | 0 | 0.020926 | 0 | 0 |  |  | 1 | 0 | 221.718 | 0.020926 | 1.999318 | 798.1848 | 403.4513 | 8.069026 | 5.379351 | 1.597219 | 0 |  | 75 | 150 | 50 | 2023-09-19 06:55
3947 | Maxwell-2.7V-450F_d_230907_015_4.xlsx | Maxwell-2.7V-450F_d | 948 | 474 | CCD | -3000 | 265 | 4.416667 | 0.07361111 | 817.8017 | 3.028895 | 16.35603 | 94.8178 | 99.77945 | 0.004077922 | 0.012246 | 625.2665 | 2.315802 | 4.49832 | 59.9776 | 1 | 139 | 221.229 | 1.987072 | 0 | 796.4244 | 400.803 | 8.01606 | 5.34404 | 1.514448 | 1.157901 | 29.9888 | 75 | 150 | 50 | 2023-09-19 07:25
3948 | Maxwell-2.7V-450F_d_230907_015_4.xlsx | Maxwell-2.7V-450F_d | 949 | 475 | CCCV | 1 | 1800 | 30 | 0.5 | 862.3858 | 3.194022 | 17.24772 | 0 | 0 | 0 | 0.020616 | 0 | 0 |  |  | 1 | 0 | 221.7 | 0.020616 | 1.999318 | 798.12 | 403.3553 | 8.067107 | 5.378071 | 1.597011 | 0 |  | 75 | 150 | 50 | 2023-09-19 07:30
3949 | Maxwell-2.7V-450F_d_230907_015_4.xlsx | Maxwell-2.7V-450F_d | 950 | 475 | CCD | -3000 | 265 | 4.416667 | 0.07361111 | 817.8176 | 3.028954 | 16.35635 | 94.83198 | 99.76545 | 0.00402899 | 0.012091 | 625.184 | 2.315496 | 4.497727 | 59.96969 | 1 | 139 | 221.18 | 1.987227 | 0 | 796.248 | 400.683 | 8.013659 | 5.342439 | 1.514477 | 1.157748 | 29.98484 | 75 | 150 | 50 | 2023-09-19 08:00
3950 | Maxwell-2.7V-450F_d_230907_015_4.xlsx | Maxwell-2.7V-450F_d | 951 | 476 | CCCV | 1 | 1800 | 30 | 0.5 | 862.8499 | 3.19574 | 17.257 | 0 | 0 | 0 | 0.021701 | 0 | 0 |  |  | 1 | 0 | 221.665 | 0.021701 | 1.999318 | 797.994 | 403.5129 | 8.070258 | 5.380172 | 1.59787 | 0 |  | 75 | 150 | 50 | 2023-09-19 08:04
3951 | Maxwell-2.7V-450F_d_230907_015_4.xlsx | Maxwell-2.7V-450F_d | 952 | 476 | CCD | -3000 | 265 | 4.416667 | 0.07361111 | 817.6516 | 3.028339 | 16.35303 | 94.76175 | 99.7812 | 0.00408064 | 0.012246 | 625.1598 | 2.315407 | 4.497552 | 59.96737 | 1 | 139 | 221.18 | 1.987072 | 0 | 796.248 | 400.7142 | 8.014284 | 5.342856 | 1.51417 | 1.157703 | 29.98368 | 75 | 150 | 50 | 2023-09-19 08:34
3952 | Maxwell-2.7V-450F_d_230907_015_4.xlsx | Maxwell-2.7V-450F_d | 953 | 477 | CCCV | 3 | 1800 | 30 | 0.5 | 863.1976 | 3.197028 | 17.26395 | 0 | 0 | 0 | 0.021081 | 0 | 0 |  |  | 1 | 0 | 221.714 | 0.021081 | 1.999473 | 798.1704 | 403.444 | 8.06888 | 5.379253 | 1.598514 | 0 |  | 75 | 150 | 50 | 2023-09-19 08:38
3953 | Maxwell-2.7V-450F_d_230907_015_4.xlsx | Maxwell-2.7V-450F_d | 954 | 477 | CCD | -3000 | 265 | 4.416667 | 0.07361111 | 818.0748 | 3.029907 | 16.3615 | 94.77259 | 99.80425 | 0.003871462 | 0.011626 | 625.3408 | 2.316077 | 4.498855 | 59.98473 | 1 | 139 | 221.28 | 1.987847 | 0 | 796.608 | 400.7391 | 8.014782 | 5.343188 | 1.514953 | 1.158039 | 29.99236 | 75 | 150 | 50 | 2023-09-19 09:08
3954 | Maxwell-2.7V-450F_d_230907_015_4.xlsx | Maxwell-2.7V-450F_d | 955 | 478 | CCCV | 1 | 1800 | 30 | 0.5 | 862.6056 | 3.194836 | 17.25211 | 0 | 0 | 0 | 0.020926 | 0 | 0 |  |  | 1 | 0 | 221.689 | 0.020926 | 1.999318 | 798.0804 | 403.3985 | 8.06797 | 5.378647 | 1.597418 | 0 |  | 75 | 150 | 50 | 2023-09-19 09:13
3955 | Maxwell-2.7V-450F_d_230907_015_4.xlsx | Maxwell-2.7V-450F_d | 956 | 478 | CCD | -3000 | 265 | 4.416667 | 0.07361111 | 817.5781 | 3.028067 | 16.35156 | 94.78006 | 99.78213 | 0.00408064 | 0.012246 | 625.1776 | 2.315472 | 4.49768 | 59.96907 | 1 | 139 | 221.206 | 1.987072 | 0 | 796.3416 | 400.7613 | 8.015226 | 5.343484 | 1.514034 | 1.157736 | 29.98454 | 75 | 150 | 50 | 2023-09-19 09:43
3956 | Maxwell-2.7V-450F_d_230907_015_4.xlsx | Maxwell-2.7V-450F_d | 957 | 479 | CCCV | 1 | 1800 | 30 | 0.5 | 863.1408 | 3.196818 | 17.26282 | 0 | 0 | 0 | 0.020771 | 0 | 0 |  |  | 1 | 0 | 221.673 | 0.020771 | 1.999318 | 798.0228 | 403.3378 | 8.066756 | 5.377837 | 1.598409 | 0 |  | 75 | 150 | 50 | 2023-09-19 09:47
3957 | Maxwell-2.7V-450F_d_230907_015_4.xlsx | Maxwell-2.7V-450F_d | 958 | 479 | CCD | -3000 | 265 | 4.416667 | 0.07361111 | 817.4812 | 3.027708 | 16.34962 | 94.71006 | 99.7776 | 0.004132289 | 0.012401 | 625.1338 | 2.31531 | 4.497365 | 59.96487 | 1 | 139 | 221.18 | 1.986917 | 0 | 796.248 | 400.7455 | 8.01491 | 5.343273 | 1.513854 | 1.157655 | 29.98244 | 75 | 150 | 50 | 2023-09-19 10:17
3958 | Maxwell-2.7V-450F_d_230907_015_4.xlsx | Maxwell-2.7V-450F_d | 959 | 480 | CCCV | 3 | 1800 | 30 | 0.5 | 863.0282 | 3.196401 | 17.26056 | 0 | 0 | 0 | 0.020926 | 0 | 0 |  |  | 1 | 0 | 221.663 | 0.020926 | 1.999318 | 797.9868 | 403.3512 | 8.067024 | 5.378016 | 1.5982 | 0 |  | 75 | 150 | 50 | 2023-09-19 10:22
3959 | Maxwell-2.7V-450F_d_230907_015_4.xlsx | Maxwell-2.7V-450F_d | 960 | 480 | CCD | -3000 | 265 | 4.416667 | 0.07361111 | 817.3397 | 3.027184 | 16.34679 | 94.70603 | 99.78165 | 0.004026307 | 0.012091 | 625.021 | 2.314893 | 4.496554 | 59.95405 | 1 | 139 | 221.179 | 1.987227 | 0 | 796.2444 | 400.6812 | 8.013623 | 5.342415 | 1.513592 | 1.157446 | 29.97703 | 75 | 150 | 50 | 2023-09-19 10:52
3960 | Maxwell-2.7V-450F_d_230907_015_4.xlsx | Maxwell-2.7V-450F_d | 961 | 481 | CCCV | 2 | 1800 | 30 | 0.5 | 862.064 | 3.192829 | 17.24128 | 0 | 0 | 0 | 0.020616 | 0 | 0 |  |  | 1 | 0 | 221.646 | 0.020616 | 1.999318 | 797.9256 | 403.2571 | 8.065142 | 5.376761 | 1.596415 | 0 |  | 75 | 150 | 50 | 2023-09-19 10:56
3961 | Maxwell-2.7V-450F_d_230907_015_4.xlsx | Maxwell-2.7V-450F_d | 962 | 481 | CCD | -3000 | 265 | 4.416667 | 0.07361111 | 817.5966 | 3.028136 | 16.35193 | 94.84176 | 99.78975 | 0.00407928 | 0.012246 | 625.1895 | 2.315517 | 4.497766 | 59.97022 | 1 | 139 | 221.18 | 1.987072 | 0 | 796.248 | 400.7142 | 8.014284 | 5.342856 | 1.514068 | 1.157758 | 29.98511 | 75 | 150 | 50 | 2023-09-19 11:26
3962 | Maxwell-2.7V-450F_d_230907_015_4.xlsx | Maxwell-2.7V-450F_d | 963 | 482 | CCCV | 2 | 1800 | 30 | 0.5 | 862.8545 | 3.195757 | 17.25709 | 0 | 0 | 0 | 0.020926 | 0 | 0 |  |  | 1 | 0 | 221.622 | 0.020926 | 1.999163 | 797.8392 | 403.3082 | 8.066164 | 5.377443 | 1.597879 | 0 |  | 75 | 150 | 50 | 2023-09-19 11:31
3963 | Maxwell-2.7V-450F_d_230907_015_4.xlsx | Maxwell-2.7V-450F_d | 964 | 482 | CCD | -3000 | 265 | 4.416667 | 0.07361111 | 817.4704 | 3.027668 | 16.34941 | 94.74024 | 99.77755 | 0.004027648 | 0.012091 | 625.107 | 2.315211 | 4.497173 | 59.9623 | 1 | 139 | 221.129 | 1.987072 | 0 | 796.0644 | 400.6218 | 8.012436 | 5.341624 | 1.513834 | 1.157606 | 29.98115 | 75 | 150 | 50 | 2023-09-19 12:01
3964 | Maxwell-2.7V-450F_d_230907_015_4.xlsx | Maxwell-2.7V-450F_d | 965 | 483 | CCCV | 3 | 1800 | 30 | 0.5 | 862.3043 | 3.19372 | 17.24609 | 0 | 0 | 0 | 0.020771 | 0 | 0 |  |  | 1 | 0 | 221.634 | 0.020771 | 1.999318 | 797.8824 | 403.2668 | 8.065337 | 5.376891 | 1.59686 | 0 |  | 75 | 150 | 50 | 2023-09-19 12:05
3965 | Maxwell-2.7V-450F_d_230907_015_4.xlsx | Maxwell-2.7V-450F_d | 966 | 483 | CCD | -3000 | 265 | 4.416667 | 0.07361111 | 817.3229 | 3.027122 | 16.34646 | 94.78359 | 99.78343 | 0.004026307 | 0.012091 | 625.0028 | 2.314825 | 4.496423 | 59.95231 | 1 | 139 | 221.154 | 1.987227 | 0 | 796.1544 | 400.6359 | 8.012717 | 5.341811 | 1.513561 | 1.157413 | 29.97615 | 75 | 150 | 50 | 2023-09-19 12:35
3966 | Maxwell-2.7V-450F_d_230907_015_4.xlsx | Maxwell-2.7V-450F_d | 967 | 484 | CCCV | 1 | 1800 | 30 | 0.5 | 862.6256 | 3.19491 | 17.25251 | 0 | 0 | 0 | 0.020926 | 0 | 0 |  |  | 1 | 0 | 221.664 | 0.020926 | 1.999318 | 797.9904 | 403.353 | 8.067061 | 5.37804 | 1.597455 | 0 |  | 75 | 150 | 50 | 2023-09-19 12:39
3967 | Maxwell-2.7V-450F_d_230907_015_4.xlsx | Maxwell-2.7V-450F_d | 968 | 484 | CCD | -3000 | 265 | 4.416667 | 0.07361111 | 817.4642 | 3.027645 | 16.34928 | 94.76465 | 99.77037 | 0.004183939 | 0.012556 | 625.1679 | 2.315436 | 4.49761 | 59.96814 | 1 | 139 | 221.155 | 1.986762 | 0 | 796.158 | 400.7314 | 8.014629 | 5.343086 | 1.513823 | 1.157718 | 29.98407 | 75 | 150 | 50 | 2023-09-19 13:09
3968 | Maxwell-2.7V-450F_d_230907_015_4.xlsx | Maxwell-2.7V-450F_d | 969 | 485 | CCCV | 2 | 1800 | 30 | 0.5 | 862.2479 | 3.193511 | 17.24496 | 0 | 0 | 0 | 0.020926 | 0 | 0 |  |  | 1 | 0 | 221.643 | 0.020926 | 1.999318 | 797.9148 | 403.3148 | 8.066296 | 5.377531 | 1.596755 | 0 |  | 75 | 150 | 50 | 2023-09-19 13:14
3969 | Maxwell-2.7V-450F_d_230907_015_4.xlsx | Maxwell-2.7V-450F_d | 970 | 485 | CCD | -3000 | 265 | 4.416667 | 0.07361111 | 817.6317 | 3.028265 | 16.35263 | 94.82559 | 99.79111 | 0.004027648 | 0.012091 | 625.1499 | 2.31537 | 4.497481 | 59.96642 | 1 | 139 | 221.18 | 1.987227 | 0 | 796.248 | 400.683 | 8.013659 | 5.342439 | 1.514133 | 1.157685 | 29.98321 | 75 | 150 | 50 | 2023-09-19 13:44
3970 | Maxwell-2.7V-450F_d_230907_015_4.xlsx | Maxwell-2.7V-450F_d | 971 | 486 | CCCV | 3 | 1800 | 30 | 0.5 | 862.4495 | 3.194258 | 17.24899 | 0 | 0 | 0 | 0.020616 | 0 | 0 |  |  | 1 | 0 | 221.614 | 0.020616 | 1.999163 | 797.8104 | 403.2305 | 8.064609 | 5.376406 | 1.597129 | 0 |  | 75 | 150 | 50 | 2023-09-19 13:48
3971 | Maxwell-2.7V-450F_d_230907_015_4.xlsx | Maxwell-2.7V-450F_d | 972 | 486 | CCD | -3000 | 265 | 4.416667 | 0.07361111 | 817.1136 | 3.026347 | 16.34227 | 94.74336 | 99.75814 | 0.004077922 | 0.012246 | 624.9363 | 2.314579 | 4.495945 | 59.94593 | 1 | 139 | 221.078 | 1.986917 | 0 | 795.8808 | 400.5607 | 8.011213 | 5.340809 | 1.513173 | 1.157289 | 29.97296 | 75 | 150 | 50 | 2023-09-19 14:18
3972 | Maxwell-2.7V-450F_d_230907_015_4.xlsx | Maxwell-2.7V-450F_d | 973 | 487 | CCCV | 1 | 1800 | 30 | 0.5 | 863.0314 | 3.196413 | 17.26063 | 0 | 0 | 0 | 0.021236 | 0 | 0 |  |  | 1 | 0 | 221.567 | 0.021236 | 1.999318 | 797.6412 | 403.2397 | 8.064794 | 5.376529 | 1.598206 | 0 |  | 75 | 150 | 50 | 2023-09-19 14:23
3973 | Maxwell-2.7V-450F_d_230907_015_4.xlsx | Maxwell-2.7V-450F_d | 974 | 487 | CCD | -3000 | 265 | 4.416667 | 0.07361111 | 817.3162 | 3.027097 | 16.34632 | 94.70295 | 99.79149 | 0.00408064 | 0.012246 | 625.0581 | 2.31503 | 4.496821 | 59.95761 | 1 | 139 | 221.105 | 1.987072 | 0 | 795.978 | 400.5783 | 8.011567 | 5.341045 | 1.513549 | 1.157515 | 29.9788 | 75 | 150 | 50 | 2023-09-19 14:53
3974 | Maxwell-2.7V-450F_d_230907_015_4.xlsx | Maxwell-2.7V-450F_d | 975 | 488 | CCCV | 3 | 1800 | 30 | 0.5 | 862.1025 | 3.192972 | 17.24205 | 0 | 0 | 0 | 0.021081 | 0 | 0 |  |  | 1 | 0 | 221.575 | 0.021081 | 1.999163 | 797.67 | 403.2543 | 8.065085 | 5.376724 | 1.596486 | 0 |  | 75 | 150 | 50 | 2023-09-19 14:57
3975 | Maxwell-2.7V-450F_d_230907_015_4.xlsx | Maxwell-2.7V-450F_d | 976 | 488 | CCD | -3000 | 265 | 4.416667 | 0.07361111 | 817.0181 | 3.025993 | 16.34036 | 94.77042 | 99.77615 | 0.004129537 | 0.012401 | 624.8951 | 2.314426 | 4.495649 | 59.94198 | 1 | 139 | 221.079 | 1.986762 | 0 | 795.8844 | 400.5937 | 8.011875 | 5.34125 | 1.512996 | 1.157213 | 29.97099 | 75 | 150 | 50 | 2023-09-19 15:27
3976 | Maxwell-2.7V-450F_d_230907_015_4.xlsx | Maxwell-2.7V-450F_d | 977 | 489 | CCCV | 1 | 1800 | 30 | 0.5 | 862.3094 | 3.193739 | 17.24619 | 0 | 0 | 0 | 0.021236 | 0 | 0 |  |  | 1 | 0 | 221.626 | 0.021236 | 1.999473 | 797.8536 | 403.3155 | 8.06631 | 5.37754 | 1.596869 | 0 |  | 75 | 150 | 50 | 2023-09-19 15:32
3977 | Maxwell-2.7V-450F_d_230907_015_4.xlsx | Maxwell-2.7V-450F_d | 978 | 489 | CCD | -3000 | 265 | 4.416667 | 0.07361111 | 817.5452 | 3.027945 | 16.3509 | 94.8088 | 99.7762 | 0.00408064 | 0.012246 | 625.202 | 2.315563 | 4.497856 | 59.97142 | 1 | 139 | 221.13 | 1.987227 | 0 | 796.068 | 400.5924 | 8.011848 | 5.341232 | 1.513973 | 1.157782 | 29.98571 | 75 | 150 | 50 | 2023-09-19 16:02
3978 | Maxwell-2.7V-450F_d_230907_015_4.xlsx | Maxwell-2.7V-450F_d | 979 | 490 | CCCV | 1 | 1800 | 30 | 0.5 | 862.8568 | 3.195766 | 17.25714 | 0 | 0 | 0 | 0.021236 | 0 | 0 |  |  | 1 | 0 | 221.562 | 0.021236 | 1.999163 | 797.6232 | 403.2622 | 8.065244 | 5.376829 | 1.597883 | 0 |  | 75 | 150 | 50 | 2023-09-19 16:06
3979 | Maxwell-2.7V-450F_d_230907_015_4.xlsx | Maxwell-2.7V-450F_d | 980 | 490 | CCD | -3000 | 265 | 4.416667 | 0.07361111 | 817.0804 | 3.026224 | 16.34161 | 94.69479 | 99.782 | 0.00402899 | 0.012091 | 624.9626 | 2.314676 | 4.496134 | 59.94845 | 1 | 139 | 221.079 | 1.987072 | 0 | 795.8844 | 400.5312 | 8.010625 | 5.340416 | 1.513112 | 1.157338 | 29.97423 | 75 | 150 | 50 | 2023-09-19 16:36
3980 | Maxwell-2.7V-450F_d_230907_015_4.xlsx | Maxwell-2.7V-450F_d | 981 | 491 | CCCV | 2 | 1800 | 30 | 0.5 | 862.4921 | 3.194415 | 17.24984 | 0 | 0 | 0 | 0.021081 | 0 | 0 |  |  | 1 | 0 | 221.575 | 0.021081 | 1.999318 | 797.67 | 403.2227 | 8.064453 | 5.376302 | 1.597208 | 0 |  | 75 | 150 | 50 | 2023-09-19 16:40
3981 | Maxwell-2.7V-450F_d_230907_015_4.xlsx | Maxwell-2.7V-450F_d | 982 | 491 | CCD | -3000 | 265 | 4.416667 | 0.07361111 | 817.3996 | 3.027406 | 16.34799 | 94.77184 | 99.77615 | 0.004027648 | 0.012091 | 625.0587 | 2.315032 | 4.496825 | 59.95766 | 1 | 139 | 221.079 | 1.987227 | 0 | 795.8844 | 400.5 | 8.01 | 5.34 | 1.513703 | 1.157516 | 29.97883 | 75 | 150 | 50 | 2023-09-19 17:10
3982 | Maxwell-2.7V-450F_d_230907_015_4.xlsx | Maxwell-2.7V-450F_d | 983 | 492 | CCCV | 2 | 1800 | 30 | 0.5 | 862.0506 | 3.19278 | 17.24101 | 0 | 0 | 0 | 0.020771 | 0 | 0 |  |  | 1 | 0 | 221.555 | 0.020771 | 1.999318 | 797.598 | 403.1231 | 8.062462 | 5.374975 | 1.59639 | 0 |  | 75 | 150 | 50 | 2023-09-19 17:15
3983 | Maxwell-2.7V-450F_d_230907_015_4.xlsx | Maxwell-2.7V-450F_d | 984 | 492 | CCD | -3000 | 265 | 4.416667 | 0.07361111 | 817.099 | 3.026292 | 16.34198 | 94.7855 | 99.77432 | 0.003976016 | 0.011936 | 624.9551 | 2.314649 | 4.49608 | 59.94774 | 1 | 139 | 221.055 | 1.987382 | 0 | 795.798 | 400.4253 | 8.008506 | 5.339004 | 1.513146 | 1.157324 | 29.97387 | 75 | 150 | 50 | 2023-09-19 17:45
3984 | Maxwell-2.7V-450F_d_230907_015_4.xlsx | Maxwell-2.7V-450F_d | 985 | 493 | CCCV | 2 | 1800 | 30 | 0.5 | 862.3159 | 3.193763 | 17.24632 | 0 | 0 | 0 | 0.021391 | 0 | 0 |  |  | 1 | 0 | 221.538 | 0.021391 | 1.999318 | 797.5368 | 403.2185 | 8.06437 | 5.376247 | 1.596881 | 0 |  | 75 | 150 | 50 | 2023-09-19 17:49
3985 | Maxwell-2.7V-450F_d_230907_015_4.xlsx | Maxwell-2.7V-450F_d | 986 | 493 | CCD | -3000 | 265 | 4.416667 | 0.07361111 | 817.054 | 3.026126 | 16.34108 | 94.75112 | 99.8041 | 0.003976016 | 0.011936 | 625.0078 | 2.314844 | 4.496459 | 59.95279 | 1 | 139 | 221.104 | 1.987382 | 0 | 795.9744 | 400.514 | 8.010281 | 5.340187 | 1.513063 | 1.157422 | 29.97639 | 75 | 150 | 50 | 2023-09-19 18:19
3986 | Maxwell-2.7V-450F_d_230907_015_4.xlsx | Maxwell-2.7V-450F_d | 987 | 494 | CCCV | 1 | 1800 | 30 | 0.5 | 861.5573 | 3.190953 | 17.23115 | 0 | 0 | 0 | 0.020771 | 0 | 0 |  |  | 1 | 0 | 221.615 | 0.020771 | 1.999318 | 797.814 | 403.2323 | 8.064645 | 5.37643 | 1.595476 | 0 |  | 75 | 150 | 50 | 2023-09-19 18:24
3987 | Maxwell-2.7V-450F_d_230907_015_4.xlsx | Maxwell-2.7V-450F_d | 988 | 494 | CCD | -3000 | 265 | 4.416667 | 0.07361111 | 817.4049 | 3.027426 | 16.3481 | 94.87529 | 99.79243 | 0.003874042 | 0.011626 | 625.0952 | 2.315167 | 4.497088 | 59.96117 | 1 | 139 | 221.155 | 1.987692 | 0 | 796.158 | 400.5439 | 8.010879 | 5.340586 | 1.513713 | 1.157584 | 29.98058 | 75 | 150 | 50 | 2023-09-19 18:54
3988 | Maxwell-2.7V-450F_d_230907_015_4.xlsx | Maxwell-2.7V-450F_d | 989 | 495 | CCCV | 3 | 1800 | 30 | 0.5 | 862.3376 | 3.193843 | 17.24675 | 0 | 0 | 0 | 0.021236 | 0 | 0 |  |  | 1 | 0 | 221.627 | 0.021236 | 1.999473 | 797.8572 | 403.3173 | 8.066346 | 5.377564 | 1.596921 | 0 |  | 75 | 150 | 50 | 2023-09-19 18:58
3989 | Maxwell-2.7V-450F_d_230907_015_4.xlsx | Maxwell-2.7V-450F_d | 990 | 495 | CCD | -3000 | 265 | 4.416667 | 0.07361111 | 817.4558 | 3.027614 | 16.34912 | 94.79533 | 99.75274 | 0.003974692 | 0.011936 | 625.1656 | 2.315428 | 4.497594 | 59.96793 | 1 | 139 | 221.079 | 1.987537 | 0 | 795.8844 | 400.4375 | 8.008751 | 5.339167 | 1.513807 | 1.157714 | 29.98396 | 75 | 150 | 50 | 2023-09-19 19:28
3990 | Maxwell-2.7V-450F_d_230907_015_4.xlsx | Maxwell-2.7V-450F_d | 991 | 496 | CCCV | 2 | 1800 | 30 | 0.5 | 861.5269 | 3.19084 | 17.23054 | 0 | 0 | 0 | 0.021236 | 0 | 0 |  |  | 1 | 0 | 221.495 | 0.021236 | 1.999318 | 797.382 | 403.1087 | 8.062173 | 5.374782 | 1.59542 | 0 |  | 75 | 150 | 50 | 2023-09-19 19:33
3991 | Maxwell-2.7V-450F_d_230907_015_4.xlsx | Maxwell-2.7V-450F_d | 992 | 496 | CCD | -3000 | 265 | 4.416667 | 0.07361111 | 817.0796 | 3.026221 | 16.34159 | 94.84087 | 99.8009 | 0.004182545 | 0.012556 | 624.9785 | 2.314735 | 4.496248 | 59.94997 | 1 | 139 | 221.054 | 1.986762 | 0 | 795.7944 | 400.5484 | 8.010969 | 5.340646 | 1.51311 | 1.157368 | 29.97499 | 75 | 150 | 50 | 2023-09-19 20:03
3992 | Maxwell-2.7V-450F_d_230907_015_4.xlsx | Maxwell-2.7V-450F_d | 993 | 497 | CCCV | 2 | 1800 | 30 | 0.5 | 861.6976 | 3.191473 | 17.23395 | 0 | 0 | 0 | 0.021081 | 0 | 0 |  |  | 1 | 0 | 221.577 | 0.021081 | 1.999318 | 797.6772 | 403.2263 | 8.064526 | 5.376351 | 1.595736 | 0 |  | 75 | 150 | 50 | 2023-09-19 20:07
3993 | Maxwell-2.7V-450F_d_230907_015_4.xlsx | Maxwell-2.7V-450F_d | 994 | 497 | CCD | -3000 | 265 | 4.416667 | 0.07361111 | 817.2853 | 3.026983 | 16.34571 | 94.84596 | 99.79826 | 0.004027648 | 0.012091 | 625.1081 | 2.315215 | 4.497181 | 59.96241 | 1 | 139 | 221.13 | 1.987227 | 0 | 796.068 | 400.5924 | 8.011848 | 5.341232 | 1.513491 | 1.157608 | 29.9812 | 75 | 150 | 50 | 2023-09-19 20:37
3994 | Maxwell-2.7V-450F_d_230907_015_4.xlsx | Maxwell-2.7V-450F_d | 995 | 498 | CCCV | 2 | 1800 | 30 | 0.5 | 862.0496 | 3.192776 | 17.24099 | 0 | 0 | 0 | 0.020151 | 0 | 0 |  |  | 1 | 0 | 221.589 | 0.020151 | 1.999318 | 797.7204 | 403.0587 | 8.061173 | 5.374115 | 1.596388 | 0 |  | 75 | 150 | 50 | 2023-09-19 20:41
3995 | Maxwell-2.7V-450F_d_230907_015_4.xlsx | Maxwell-2.7V-450F_d | 996 | 498 | CCD | -3000 | 265 | 4.416667 | 0.07361111 | 817.1368 | 3.026433 | 16.34274 | 94.78999 | 99.75856 | 0.003976016 | 0.011936 | 625.105 | 2.315204 | 4.497158 | 59.96211 | 1 | 139 | 221.054 | 1.987382 | 0 | 795.7944 | 400.4235 | 8.008469 | 5.33898 | 1.513216 | 1.157602 | 29.98106 | 75 | 150 | 50 | 2023-09-19 21:11
3996 | Maxwell-2.7V-450F_d_230907_015_4.xlsx | Maxwell-2.7V-450F_d | 997 | 499 | CCCV | 2 | 1800 | 30 | 0.5 | 862.0483 | 3.192772 | 17.24097 | 0 | 0 | 0 | 0.021236 | 0 | 0 |  |  | 1 | 0 | 221.536 | 0.021236 | 1.999318 | 797.5296 | 403.1833 | 8.063666 | 5.375777 | 1.596386 | 0 |  | 75 | 150 | 50 | 2023-09-19 21:16
3997 | Maxwell-2.7V-450F_d_230907_015_4.xlsx | Maxwell-2.7V-450F_d | 998 | 499 | CCD | -3000 | 265 | 4.416667 | 0.07361111 | 816.9944 | 3.025905 | 16.33989 | 94.77362 | 99.78784 | 0.004027648 | 0.012091 | 624.9401 | 2.314593 | 4.495972 | 59.94629 | 1 | 139 | 221.066 | 1.987227 | 0 | 795.8376 | 400.4764 | 8.009529 | 5.339686 | 1.512953 | 1.157296 | 29.97315 | 75 | 150 | 50 | 2023-09-19 21:46
3998 | Maxwell-2.7V-450F_d_230907_015_4.xlsx | Maxwell-2.7V-450F_d | 999 | 500 | CCCV | 2 | 1800 | 30 | 0.5 | 861.9212 | 3.192301 | 17.23842 | 0 | 0 | 0 | 0.020616 | 0 | 0 |  |  | 1 | 0 | 221.524 | 0.020616 | 1.999318 | 797.4864 | 403.0351 | 8.060702 | 5.373802 | 1.59615 | 0 |  | 75 | 150 | 50 | 2023-09-19 21:50
3999 | Maxwell-2.7V-450F_d_230907_015_4.xlsx | Maxwell-2.7V-450F_d | 1000 | 500 | CCD | -3000 | 265 | 4.416667 | 0.07361111 | 816.9716 | 3.025821 | 16.33943 | 94.78496 | 99.78603 | 0.003976016 | 0.011936 | 624.9705 | 2.314706 | 4.496191 | 59.94921 | 1 | 139 | 221.05 | 1.987382 | 0 | 795.78 | 400.4162 | 8.008325 | 5.338883 | 1.51291 | 1.157353 | 29.97461 | 75 | 150 | 50 | 2023-09-19 22:20
4000 | Maxwell-2.7V-450F_e_230907_015_5.xlsx | Maxwell-2.7V-450F_e | 1 | 1 | CCCV | 16 | 1800 | 30 | 0.5 | 1868.863 | 6.921713 | 37.37725 | 0 | 0 | 0 | 0.165396 | 0 | 0 |  |  | 1 | 0 | 327.32 | 0.165396 | 2.699498 | 1178.352 | 464.9979 | 9.299957 | 6.199971 | 3.460857 | 0 |  | 75 | 150 | 50 | 2023-09-07 12:10
4001 | Maxwell-2.7V-450F_e_230907_015_5.xlsx | Maxwell-2.7V-450F_e | 2 | 1 | CCD | -3000 | 390 | 6.5 | 0.1083333 | 1637.474 | 6.064719 | 32.74948 | 87.61875 | 99.29488 | 0.003700597 | 0.011161 | 1434.884 | 5.314385 | 5.583206 | 74.44275 | 1 | 257 | 325.012 | 2.688337 | 0 | 1170.0432 | 435.2294 | 8.704587 | 5.803058 | 3.032359 | 2.657193 | 37.22138 | 75 | 150 | 50 | 2023-09-07 12:40
4002 | Maxwell-2.7V-450F_e_230907_015_5.xlsx | Maxwell-2.7V-450F_e | 3 | 2 | CCCV | 12 | 1800 | 30 | 0.5 | 1773.871 | 6.569892 | 35.47742 | 0 | 0 | 0 | 0.019376 | 0 | 0 |  |  | 1 | 0 | 329.029 | 0.019376 | 2.699498 | 1184.5044 | 441.9591 | 8.839183 | 5.892788 | 3.284946 | 0 |  | 75 | 150 | 50 | 2023-09-07 12:46
4003 | Maxwell-2.7V-450F_e_230907_015_5.xlsx | Maxwell-2.7V-450F_e | 4 | 2 | CCD | -3000 | 389 | 6.483333 | 0.1080556 | 1632.949 | 6.04796 | 32.65899 | 92.05571 | 98.54359 | 0.003756972 | 0.011316 | 1429.936 | 5.296059 | 5.585687 | 74.47583 | 1 | 256 | 324.237 | 2.688182 | 0 | 1167.2532 | 434.2166 | 8.684332 | 5.789554 | 3.02398 | 2.648029 | 37.23791 | 75 | 150 | 50 | 2023-09-07 13:16
4004 | Maxwell-2.7V-450F_e_230907_015_5.xlsx | Maxwell-2.7V-450F_e | 5 | 3 | CCCV | 10 | 1800 | 30 | 0.5 | 1754.021 | 6.496374 | 35.08042 | 0 | 0 | 0 | 0.019376 | 0 | 0 |  |  | 1 | 0 | 326.767 | 0.019376 | 2.699498 | 1176.3612 | 438.9208 | 8.778415 | 5.852277 | 3.248187 | 0 |  | 75 | 150 | 50 | 2023-09-07 13:23
4005 | Maxwell-2.7V-450F_e_230907_015_5.xlsx | Maxwell-2.7V-450F_e | 6 | 3 | CCD | -3000 | 388 | 6.466667 | 0.1077778 | 1630.224 | 6.037865 | 32.60447 | 92.94208 | 99.08773 | 0.003810963 | 0.011471 | 1428.86 | 5.292073 | 5.581483 | 74.41978 | 1 | 256 | 323.786 | 2.688027 | 0 | 1165.6296 | 433.6376 | 8.672752 | 5.781835 | 3.018933 | 2.646037 | 37.20989 | 75 | 150 | 50 | 2023-09-07 13:53
4006 | Maxwell-2.7V-450F_e_230907_015_5.xlsx | Maxwell-2.7V-450F_e | 7 | 4 | CCCV | 8 | 1800 | 30 | 0.5 | 1744.775 | 6.462131 | 34.89551 | 0 | 0 | 0 | 0.019221 | 0 | 0 |  |  | 1 | 0 | 325.839 | 0.019221 | 2.699498 | 1173.0204 | 437.6489 | 8.752979 | 5.835319 | 3.231066 | 0 |  | 75 | 150 | 50 | 2023-09-07 13:59
4007 | Maxwell-2.7V-450F_e_230907_015_5.xlsx | Maxwell-2.7V-450F_e | 8 | 4 | CCD | -3000 | 388 | 6.466667 | 0.1077778 | 1628.615 | 6.031908 | 32.5723 | 93.3424 | 99.28554 | 0.003710439 | 0.011161 | 1425.082 | 5.278083 | 5.588558 | 74.51411 | 1 | 255 | 323.511 | 2.688337 | 0 | 1164.6396 | 433.2193 | 8.664387 | 5.776258 | 3.015954 | 2.639041 | 37.25705 | 75 | 150 | 50 | 2023-09-07 14:29
4008 | Maxwell-2.7V-450F_e_230907_015_5.xlsx | Maxwell-2.7V-450F_e | 9 | 5 | CCCV | 8 | 1800 | 30 | 0.5 | 1739.272 | 6.441748 | 34.78544 | 0 | 0 | 0 | 0.019686 | 0 | 0 |  |  | 1 | 0 | 325.201 | 0.019686 | 2.699343 | 1170.7236 | 436.8931 | 8.737862 | 5.825241 | 3.220874 | 0 |  | 75 | 150 | 50 | 2023-09-07 14:36
4009 | Maxwell-2.7V-450F_e_230907_015_5.xlsx | Maxwell-2.7V-450F_e | 10 | 5 | CCD | -3000 | 388 | 6.466667 | 0.1077778 | 1627.129 | 6.026403 | 32.54257 | 93.55229 | 99.39576 | 0.003813497 | 0.011471 | 1424.484 | 5.275865 | 5.58621 | 74.4828 | 1 | 255 | 323.236 | 2.687872 | 0 | 1163.6496 | 432.926 | 8.658519 | 5.772346 | 3.013201 | 2.637933 | 37.2414 | 75 | 150 | 50 | 2023-09-07 15:06
4010 | Maxwell-2.7V-450F_e_230907_015_5.xlsx | Maxwell-2.7V-450F_e | 11 | 6 | CCCV | 8 | 1800 | 30 | 0.5 | 1735.96 | 6.429481 | 34.7192 | 0 | 0 | 0 | 0.019531 | 0 | 0 |  |  | 1 | 0 | 324.809 | 0.019531 | 2.699498 | 1169.3124 | 436.316 | 8.726319 | 5.817546 | 3.214741 | 0 |  | 75 | 150 | 50 | 2023-09-07 15:12
4011 | Maxwell-2.7V-450F_e_230907_015_5.xlsx | Maxwell-2.7V-450F_e | 12 | 6 | CCD | -3000 | 388 | 6.466667 | 0.1077778 | 1626.44 | 6.023851 | 32.5288 | 93.69109 | 99.47723 | 0.003761968 | 0.011316 | 1427.189 | 5.285883 | 5.574955 | 74.33274 | 1 | 256 | 323.111 | 2.688182 | 0 | 1163.1996 | 432.7086 | 8.654173 | 5.769449 | 3.011925 | 2.642942 | 37.16637 | 75 | 150 | 50 | 2023-09-07 15:42
4012 | Maxwell-2.7V-450F_e_230907_015_5.xlsx | Maxwell-2.7V-450F_e | 13 | 7 | CCCV | 7 | 1800 | 30 | 0.5 | 1734.674 | 6.424719 | 34.69348 | 0 | 0 | 0 | 0.019066 | 0 | 0 |  |  | 1 | 0 | 324.578 | 0.019066 | 2.699498 | 1168.4808 | 435.93 | 8.718601 | 5.8124 | 3.21236 | 0 |  | 75 | 150 | 50 | 2023-09-07 15:49
4013 | Maxwell-2.7V-450F_e_230907_015_5.xlsx | Maxwell-2.7V-450F_e | 14 | 7 | CCD | -3000 | 388 | 6.466667 | 0.1077778 | 1625.939 | 6.021997 | 32.51879 | 93.73168 | 99.51722 | 0.003711673 | 0.011161 | 1423.926 | 5.2738 | 5.584023 | 74.45365 | 1 | 255 | 323.011 | 2.688337 | 0 | 1162.8396 | 432.5498 | 8.650996 | 5.767331 | 3.010999 | 2.6369 | 37.22682 | 75 | 150 | 50 | 2023-09-07 16:19
4014 | Maxwell-2.7V-450F_e_230907_015_5.xlsx | Maxwell-2.7V-450F_e | 15 | 8 | CCCV | 7 | 1800 | 30 | 0.5 | 1730.93 | 6.410853 | 34.6186 | 0 | 0 | 0 | 0.019221 | 0 | 0 |  |  | 1 | 0 | 324.3 | 0.019221 | 2.699498 | 1167.48 | 435.5818 | 8.711637 | 5.807758 | 3.205426 | 0 |  | 75 | 150 | 50 | 2023-09-07 16:25
4015 | Maxwell-2.7V-450F_e_230907_015_5.xlsx | Maxwell-2.7V-450F_e | 16 | 8 | CCD | -3000 | 387 | 6.45 | 0.1075 | 1625.184 | 6.019199 | 32.50367 | 93.89077 | 99.56398 | 0.003763219 | 0.011316 | 1423.718 | 5.27303 | 5.583209 | 74.44278 | 1 | 255 | 322.886 | 2.688182 | 0 | 1162.3896 | 432.4073 | 8.648147 | 5.765431 | 3.009599 | 2.636515 | 37.22139 | 75 | 150 | 50 | 2023-09-07 16:55
4016 | Maxwell-2.7V-450F_e_230907_015_5.xlsx | Maxwell-2.7V-450F_e | 17 | 9 | CCCV | 8 | 1800 | 30 | 0.5 | 1730.701 | 6.410005 | 34.61403 | 0 | 0 | 0 | 0.019841 | 0 | 0 |  |  | 1 | 0 | 324.17 | 0.019841 | 2.699498 | 1167.012 | 435.508 | 8.71016 | 5.806773 | 3.205003 | 0 |  | 75 | 150 | 50 | 2023-09-07 17:02
4017 | Maxwell-2.7V-450F_e_230907_015_5.xlsx | Maxwell-2.7V-450F_e | 18 | 9 | CCD | -3000 | 387 | 6.45 | 0.1075 | 1624.671 | 6.0173 | 32.49342 | 93.87356 | 99.57306 | 0.003761968 | 0.011316 | 1423.415 | 5.271907 | 5.582019 | 74.42692 | 1 | 255 | 322.786 | 2.688182 | 0 | 1162.0296 | 432.2734 | 8.645468 | 5.763645 | 3.00865 | 2.635954 | 37.21346 | 75 | 150 | 50 | 2023-09-07 17:31
4018 | Maxwell-2.7V-450F_e_230907_015_5.xlsx | Maxwell-2.7V-450F_e | 19 | 10 | CCCV | 7 | 1800 | 30 | 0.5 | 1729.017 | 6.403765 | 34.58033 | 0 | 0 | 0 | 0.019996 | 0 | 0 |  |  | 1 | 0 | 323.979 | 0.019996 | 2.699498 | 1166.3244 | 435.2766 | 8.705531 | 5.803687 | 3.201883 | 0 |  | 75 | 150 | 50 | 2023-09-07 17:38
4019 | Maxwell-2.7V-450F_e_230907_015_5.xlsx | Maxwell-2.7V-450F_e | 20 | 10 | CCD | -3000 | 387 | 6.45 | 0.1075 | 1624.463 | 6.01653 | 32.48926 | 93.953 | 99.62405 | 0.003763219 | 0.011316 | 1423.424 | 5.271939 | 5.582053 | 74.42737 | 1 | 255 | 322.761 | 2.688182 | 0 | 1161.9396 | 432.2399 | 8.644799 | 5.763199 | 3.008265 | 2.635969 | 37.21369 | 75 | 150 | 50 | 2023-09-07 18:08
4020 | Maxwell-2.7V-450F_e_230907_015_5.xlsx | Maxwell-2.7V-450F_e | 21 | 11 | CCCV | 7 | 1800 | 30 | 0.5 | 1728.279 | 6.401032 | 34.56557 | 0 | 0 | 0 | 0.019686 | 0 | 0 |  |  | 1 | 0 | 323.911 | 0.019686 | 2.699498 | 1166.0796 | 435.1349 | 8.702697 | 5.801798 | 3.200516 | 0 |  | 75 | 150 | 50 | 2023-09-07 18:14
4021 | Maxwell-2.7V-450F_e_230907_015_5.xlsx | Maxwell-2.7V-450F_e | 22 | 11 | CCD | -3000 | 387 | 6.45 | 0.1075 | 1623.629 | 6.01344 | 32.47258 | 93.94485 | 99.60637 | 0.003763219 | 0.011316 | 1422.943 | 5.270161 | 5.58017 | 74.40227 | 1 | 255 | 322.636 | 2.688182 | 0 | 1161.4896 | 432.0725 | 8.641451 | 5.760967 | 3.00672 | 2.63508 | 37.20113 | 75 | 150 | 50 | 2023-09-07 18:44
4022 | Maxwell-2.7V-450F_e_230907_015_5.xlsx | Maxwell-2.7V-450F_e | 23 | 12 | CCCV | 6 | 1800 | 30 | 0.5 | 1726.446 | 6.394244 | 34.52892 | 0 | 0 | 0 | 0.019686 | 0 | 0 |  |  | 1 | 0 | 323.772 | 0.019686 | 2.699498 | 1165.5792 | 434.9481 | 8.698962 | 5.799308 | 3.197122 | 0 |  | 75 | 150 | 50 | 2023-09-07 18:51
4023 | Maxwell-2.7V-450F_e_230907_015_5.xlsx | Maxwell-2.7V-450F_e | 24 | 12 | CCD | -3000 | 387 | 6.45 | 0.1075 | 1623.91 | 6.01448 | 32.47819 | 94.06085 | 99.64914 | 0.003712908 | 0.011161 | 1420.119 | 5.2597 | 5.591019 | 74.54693 | 1 | 254 | 322.636 | 2.688337 | 0 | 1161.4896 | 432.0476 | 8.640952 | 5.760635 | 3.00724 | 2.62985 | 37.27346 | 75 | 150 | 50 | 2023-09-07 19:21
4024 | Maxwell-2.7V-450F_e_230907_015_5.xlsx | Maxwell-2.7V-450F_e | 25 | 13 | CCCV | 6 | 1800 | 30 | 0.5 | 1725.321 | 6.390079 | 34.50643 | 0 | 0 | 0 | 0.019376 | 0 | 0 |  |  | 1 | 0 | 323.635 | 0.019376 | 2.699498 | 1165.086 | 434.7138 | 8.694276 | 5.796184 | 3.195039 | 0 |  | 75 | 150 | 50 | 2023-09-07 19:27
4025 | Maxwell-2.7V-450F_e_230907_015_5.xlsx | Maxwell-2.7V-450F_e | 26 | 13 | CCD | -3000 | 387 | 6.45 | 0.1075 | 1623.053 | 6.011307 | 32.46106 | 94.07251 | 99.66042 | 0.003816035 | 0.011471 | 1422.639 | 5.269034 | 5.578977 | 74.38637 | 1 | 255 | 322.536 | 2.688027 | 0 | 1161.1296 | 431.9635 | 8.63927 | 5.759514 | 3.005654 | 2.634517 | 37.19318 | 75 | 150 | 50 | 2023-09-07 19:57
4026 | Maxwell-2.7V-450F_e_230907_015_5.xlsx | Maxwell-2.7V-450F_e | 27 | 14 | CCCV | 8 | 1800 | 30 | 0.5 | 1725.019 | 6.38896 | 34.50039 | 0 | 0 | 0 | 0.019841 | 0 | 0 |  |  | 1 | 0 | 323.594 | 0.019841 | 2.699498 | 1164.9384 | 434.7341 | 8.694683 | 5.796455 | 3.19448 | 0 |  | 75 | 150 | 50 | 2023-09-07 20:04
4027 | Maxwell-2.7V-450F_e_230907_015_5.xlsx | Maxwell-2.7V-450F_e | 28 | 14 | CCD | -3000 | 387 | 6.45 | 0.1075 | 1622.648 | 6.009809 | 32.45297 | 94.06552 | 99.64956 | 0.003865027 | 0.011626 | 1419.458 | 5.257252 | 5.588418 | 74.51224 | 1 | 254 | 322.46 | 2.687872 | 0 | 1160.856 | 431.8866 | 8.637733 | 5.758488 | 3.004905 | 2.628626 | 37.25612 | 75 | 150 | 50 | 2023-09-07 20:34
4028 | Maxwell-2.7V-450F_e_230907_015_5.xlsx | Maxwell-2.7V-450F_e | 29 | 15 | CCCV | 7 | 1800 | 30 | 0.5 | 1723.459 | 6.383182 | 34.46918 | 0 | 0 | 0 | 0.019221 | 0 | 0 |  |  | 1 | 0 | 323.469 | 0.019221 | 2.699498 | 1164.4884 | 434.4657 | 8.689314 | 5.792876 | 3.191591 | 0 |  | 75 | 150 | 50 | 2023-09-07 20:40
4029 | Maxwell-2.7V-450F_e_230907_015_5.xlsx | Maxwell-2.7V-450F_e | 30 | 15 | CCD | -3000 | 387 | 6.45 | 0.1075 | 1622.519 | 6.009328 | 32.45037 | 94.14314 | 99.68034 | 0.003763219 | 0.011316 | 1419.457 | 5.25725 | 5.588415 | 74.5122 | 1 | 254 | 322.435 | 2.688182 | 0 | 1160.766 | 431.8034 | 8.636067 | 5.757378 | 3.004664 | 2.628625 | 37.2561 | 75 | 150 | 50 | 2023-09-07 21:10
4030 | Maxwell-2.7V-450F_e_230907_015_5.xlsx | Maxwell-2.7V-450F_e | 31 | 16 | CCCV | 5 | 1800 | 30 | 0.5 | 1723.74 | 6.384222 | 34.4748 | 0 | 0 | 0 | 0.019376 | 0 | 0 |  |  | 1 | 0 | 323.435 | 0.019376 | 2.699498 | 1164.366 | 434.4451 | 8.688903 | 5.792602 | 3.192111 | 0 |  | 75 | 150 | 50 | 2023-09-07 21:17
4031 | Maxwell-2.7V-450F_e_230907_015_5.xlsx | Maxwell-2.7V-450F_e | 32 | 16 | CCD | -3000 | 387 | 6.45 | 0.1075 | 1622.429 | 6.008995 | 32.44857 | 94.12258 | 99.68309 | 0.003765724 | 0.011316 | 1419.4 | 5.257037 | 5.588189 | 74.50919 | 1 | 254 | 322.41 | 2.688182 | 0 | 1160.676 | 431.7699 | 8.635397 | 5.756932 | 3.004498 | 2.628519 | 37.2546 | 75 | 150 | 50 | 2023-09-07 21:47
4032 | Maxwell-2.7V-450F_e_230907_015_5.xlsx | Maxwell-2.7V-450F_e | 33 | 17 | CCCV | 6 | 1800 | 30 | 0.5 | 1722.947 | 6.381284 | 34.45893 | 0 | 0 | 0 | 0.019221 | 0 | 0 |  |  | 1 | 0 | 323.353 | 0.019221 | 2.699343 | 1164.0708 | 434.335 | 8.6867 | 5.791133 | 3.190642 | 0 |  | 75 | 150 | 50 | 2023-09-07 21:53
4033 | Maxwell-2.7V-450F_e_230907_015_5.xlsx | Maxwell-2.7V-450F_e | 34 | 17 | CCD | -3000 | 387 | 6.45 | 0.1075 | 1621.926 | 6.007134 | 32.43852 | 94.13677 | 99.69291 | 0.003764471 | 0.011316 | 1419.119 | 5.255996 | 5.587082 | 74.49443 | 1 | 254 | 322.36 | 2.688027 | 0 | 1160.496 | 431.7278 | 8.634556 | 5.756371 | 3.003567 | 2.627998 | 37.24721 | 75 | 150 | 50 | 2023-09-07 22:23
4034 | Maxwell-2.7V-450F_e_230907_015_5.xlsx | Maxwell-2.7V-450F_e | 35 | 18 | CCCV | 6 | 1800 | 30 | 0.5 | 1722.703 | 6.380382 | 34.45406 | 0 | 0 | 0 | 0.019066 | 0 | 0 |  |  | 1 | 0 | 323.372 | 0.019066 | 2.699498 | 1164.1392 | 434.3103 | 8.686206 | 5.790804 | 3.190191 | 0 |  | 75 | 150 | 50 | 2023-09-07 22:30
4035 | Maxwell-2.7V-450F_e_230907_015_5.xlsx | Maxwell-2.7V-450F_e | 36 | 18 | CCD | -3000 | 387 | 6.45 | 0.1075 | 1622.222 | 6.008231 | 32.44445 | 94.16726 | 99.69478 | 0.003712908 | 0.011161 | 1422.324 | 5.267868 | 5.577743 | 74.36991 | 1 | 255 | 322.385 | 2.688337 | 0 | 1160.586 | 431.7115 | 8.63423 | 5.756153 | 3.004116 | 2.633934 | 37.18495 | 75 | 150 | 50 | 2023-09-07 23:00
4036 | Maxwell-2.7V-450F_e_230907_015_5.xlsx | Maxwell-2.7V-450F_e | 37 | 19 | CCCV | 8 | 1800 | 30 | 0.5 | 1722.28 | 6.378816 | 34.44561 | 0 | 0 | 0 | 0.018911 | 0 | 0 |  |  | 1 | 0 | 323.296 | 0.018911 | 2.699498 | 1163.8656 | 434.1831 | 8.683662 | 5.789108 | 3.189408 | 0 |  | 75 | 150 | 50 | 2023-09-07 23:06
4037 | Maxwell-2.7V-450F_e_230907_015_5.xlsx | Maxwell-2.7V-450F_e | 38 | 19 | CCD | -3000 | 387 | 6.45 | 0.1075 | 1621.629 | 6.006032 | 32.43257 | 94.1559 | 99.69502 | 0.003761968 | 0.011316 | 1421.986 | 5.266616 | 5.576417 | 74.35223 | 1 | 255 | 322.31 | 2.688182 | 0 | 1160.316 | 431.636 | 8.632719 | 5.755146 | 3.003016 | 2.633308 | 37.17611 | 75 | 150 | 50 | 2023-09-07 23:36
4038 | Maxwell-2.7V-450F_e_230907_015_5.xlsx | Maxwell-2.7V-450F_e | 39 | 20 | CCCV | 7 | 1800 | 30 | 0.5 | 1721.052 | 6.374266 | 34.42104 | 0 | 0 | 0 | 0.019066 | 0 | 0 |  |  | 1 | 0 | 323.256 | 0.019066 | 2.699498 | 1163.7216 | 434.1545 | 8.68309 | 5.788727 | 3.187133 | 0 |  | 75 | 150 | 50 | 2023-09-07 23:42
4039 | Maxwell-2.7V-450F_e_230907_015_5.xlsx | Maxwell-2.7V-450F_e | 40 | 20 | CCD | -3000 | 387 | 6.45 | 0.1075 | 1621.872 | 6.006935 | 32.43745 | 94.23727 | 99.70766 | 0.003711673 | 0.011161 | 1419.074 | 5.255831 | 5.586907 | 74.4921 | 1 | 254 | 322.311 | 2.688337 | 0 | 1160.3196 | 431.6124 | 8.632248 | 5.754832 | 3.003467 | 2.627916 | 37.24605 | 75 | 150 | 50 | 2023-09-08 00:12
4040 | Maxwell-2.7V-450F_e_230907_015_5.xlsx | Maxwell-2.7V-450F_e | 41 | 21 | CCCV | 7 | 1800 | 30 | 0.5 | 1721.647 | 6.376469 | 34.43293 | 0 | 0 | 0 | 0.019376 | 0 | 0 |  |  | 1 | 0 | 323.19 | 0.019376 | 2.699498 | 1163.484 | 434.1161 | 8.682321 | 5.788214 | 3.188234 | 0 |  | 75 | 150 | 50 | 2023-09-08 00:19
4041 | Maxwell-2.7V-450F_e_230907_015_5.xlsx | Maxwell-2.7V-450F_e | 42 | 21 | CCD | -3000 | 387 | 6.45 | 0.1075 | 1621.391 | 6.005153 | 32.42783 | 94.17678 | 99.70451 | 0.003660126 | 0.011006 | 1418.78 | 5.25474 | 5.585747 | 74.47663 | 1 | 254 | 322.235 | 2.688492 | 0 | 1160.046 | 431.4858 | 8.629715 | 5.753143 | 3.002576 | 2.62737 | 37.23831 | 75 | 150 | 50 | 2023-09-08 00:49
4042 | Maxwell-2.7V-450F_e_230907_015_5.xlsx | Maxwell-2.7V-450F_e | 43 | 22 | CCCV | 5 | 1800 | 30 | 0.5 | 1721.452 | 6.375747 | 34.42903 | 0 | 0 | 0 | 0.019221 | 0 | 0 |  |  | 1 | 0 | 323.188 | 0.019221 | 2.699653 | 1163.4768 | 434.0632 | 8.681263 | 5.787509 | 3.187874 | 0 |  | 75 | 150 | 50 | 2023-09-08 00:55
4043 | Maxwell-2.7V-450F_e_230907_015_5.xlsx | Maxwell-2.7V-450F_e | 44 | 22 | CCD | -3000 | 387 | 6.45 | 0.1075 | 1622.01 | 6.007446 | 32.44021 | 94.2234 | 99.7206 | 0.003714143 | 0.011161 | 1422.251 | 5.267598 | 5.577456 | 74.36608 | 1 | 255 | 322.285 | 2.688492 | 0 | 1160.226 | 431.5527 | 8.631054 | 5.754036 | 3.003723 | 2.633799 | 37.18304 | 75 | 150 | 50 | 2023-09-08 01:25
4044 | Maxwell-2.7V-450F_e_230907_015_5.xlsx | Maxwell-2.7V-450F_e | 45 | 23 | CCCV | 5 | 1800 | 30 | 0.5 | 1720.794 | 6.373312 | 34.41588 | 0 | 0 | 0 | 0.019376 | 0 | 0 |  |  | 1 | 0 | 323.148 | 0.019376 | 2.699498 | 1163.3328 | 434.0596 | 8.681193 | 5.787462 | 3.186656 | 0 |  | 75 | 150 | 50 | 2023-09-08 01:32
4045 | Maxwell-2.7V-450F_e_230907_015_5.xlsx | Maxwell-2.7V-450F_e | 46 | 23 | CCD | -3000 | 387 | 6.45 | 0.1075 | 1621.668 | 6.006178 | 32.43336 | 94.23952 | 99.7252 | 0.003714143 | 0.011161 | 1419.127 | 5.256026 | 5.587114 | 74.49485 | 1 | 254 | 322.26 | 2.688337 | 0 | 1160.136 | 431.5441 | 8.630882 | 5.753921 | 3.003089 | 2.628013 | 37.24743 | 75 | 150 | 50 | 2023-09-08 02:02
4046 | Maxwell-2.7V-450F_e_230907_015_5.xlsx | Maxwell-2.7V-450F_e | 47 | 24 | CCCV | 6 | 1800 | 30 | 0.5 | 1720.564 | 6.372459 | 34.41128 | 0 | 0 | 0 | 0.019066 | 0 | 0 |  |  | 1 | 0 | 323.132 | 0.019066 | 2.699498 | 1163.2752 | 433.988 | 8.679759 | 5.786506 | 3.186229 | 0 |  | 75 | 150 | 50 | 2023-09-08 02:08
4047 | Maxwell-2.7V-450F_e_230907_015_5.xlsx | Maxwell-2.7V-450F_e | 48 | 24 | CCD | -3000 | 387 | 6.45 | 0.1075 | 1621.342 | 6.004972 | 32.42685 | 94.23321 | 99.70693 | 0.003661344 | 0.011006 | 1419.007 | 5.255581 | 5.586641 | 74.48855 | 1 | 254 | 322.185 | 2.688492 | 0 | 1159.866 | 431.4188 | 8.628376 | 5.752251 | 3.002486 | 2.62779 | 37.24427 | 75 | 150 | 50 | 2023-09-08 02:38
4048 | Maxwell-2.7V-450F_e_230907_015_5.xlsx | Maxwell-2.7V-450F_e | 49 | 25 | CCCV | 6 | 1800 | 30 | 0.5 | 1720.663 | 6.372826 | 34.41326 | 0 | 0 | 0 | 0.019066 | 0 | 0 |  |  | 1 | 0 | 323.053 | 0.019066 | 2.699498 | 1162.9908 | 433.8819 | 8.677637 | 5.785091 | 3.186413 | 0 |  | 75 | 150 | 50 | 2023-09-08 02:45
4049 | Maxwell-2.7V-450F_e_230907_015_5.xlsx | Maxwell-2.7V-450F_e | 50 | 25 | CCD | -3000 | 387 | 6.45 | 0.1075 | 1621.088 | 6.004031 | 32.42177 | 94.213 | 99.72357 | 0.003661344 | 0.011006 | 1418.848 | 5.254992 | 5.586016 | 74.48021 | 1 | 254 | 322.16 | 2.688492 | 0 | 1159.776 | 431.3853 | 8.627707 | 5.751804 | 3.002015 | 2.627496 | 37.2401 | 75 | 150 | 50 | 2023-09-08 03:15
4050 | Maxwell-2.7V-450F_e_230907_015_5.xlsx | Maxwell-2.7V-450F_e | 51 | 26 | CCCV | 5 | 1800 | 30 | 0.5 | 1719.583 | 6.368827 | 34.39167 | 0 | 0 | 0 | 0.019841 | 0 | 0 |  |  | 1 | 0 | 323.04 | 0.019841 | 2.699498 | 1162.944 | 433.9899 | 8.679797 | 5.786532 | 3.184414 | 0 |  | 75 | 150 | 50 | 2023-09-08 03:21
4051 | Maxwell-2.7V-450F_e_230907_015_5.xlsx | Maxwell-2.7V-450F_e | 52 | 26 | CCD | -3000 | 387 | 6.45 | 0.1075 | 1621.199 | 6.004441 | 32.42398 | 94.2786 | 99.72759 | 0.003610982 | 0.010851 | 1418.903 | 5.255197 | 5.586233 | 74.48311 | 1 | 254 | 322.16 | 2.688647 | 0 | 1159.776 | 431.3605 | 8.627209 | 5.751473 | 3.00222 | 2.627598 | 37.24155 | 75 | 150 | 50 | 2023-09-08 03:51
4052 | Maxwell-2.7V-450F_e_230907_015_5.xlsx | Maxwell-2.7V-450F_e | 53 | 27 | CCCV | 6 | 1800 | 30 | 0.5 | 1719.576 | 6.368802 | 34.39153 | 0 | 0 | 0 | 0.019531 | 0 | 0 |  |  | 1 | 0 | 323.01 | 0.019531 | 2.699498 | 1162.836 | 433.8994 | 8.677987 | 5.785325 | 3.184401 | 0 |  | 75 | 150 | 50 | 2023-09-08 03:58
4053 | Maxwell-2.7V-450F_e_230907_015_5.xlsx | Maxwell-2.7V-450F_e | 54 | 27 | CCD | -3000 | 387 | 6.45 | 0.1075 | 1620.98 | 6.003629 | 32.4196 | 94.26623 | 99.73654 | 0.003661344 | 0.011006 | 1418.789 | 5.254774 | 5.585783 | 74.47711 | 1 | 254 | 322.159 | 2.688492 | 0 | 1159.7724 | 431.384 | 8.62768 | 5.751787 | 3.001815 | 2.627387 | 37.23855 | 75 | 150 | 50 | 2023-09-08 04:28
4054 | Maxwell-2.7V-450F_e_230907_015_5.xlsx | Maxwell-2.7V-450F_e | 55 | 28 | CCCV | 5 | 1800 | 30 | 0.5 | 1719.133 | 6.367158 | 34.38265 | 0 | 0 | 0 | 0.019066 | 0 | 0 |  |  | 1 | 0 | 323.017 | 0.019066 | 2.699653 | 1162.8612 | 433.8084 | 8.676168 | 5.784112 | 3.183579 | 0 |  | 75 | 150 | 50 | 2023-09-08 04:34
4055 | Maxwell-2.7V-450F_e_230907_015_5.xlsx | Maxwell-2.7V-450F_e | 56 | 28 | CCD | -3000 | 387 | 6.45 | 0.1075 | 1621.009 | 6.003737 | 32.42018 | 94.29227 | 99.72695 | 0.003662562 | 0.011006 | 1418.883 | 5.255121 | 5.586153 | 74.48204 | 1 | 254 | 322.135 | 2.688647 | 0 | 1159.686 | 431.327 | 8.62654 | 5.751026 | 3.001869 | 2.627561 | 37.24102 | 75 | 150 | 50 | 2023-09-08 05:04
4056 | Maxwell-2.7V-450F_e_230907_015_5.xlsx | Maxwell-2.7V-450F_e | 57 | 29 | CCCV | 6 | 1800 | 30 | 0.5 | 1719.734 | 6.369385 | 34.39468 | 0 | 0 | 0 | 0.019066 | 0 | 0 |  |  | 1 | 0 | 322.975 | 0.019066 | 2.699653 | 1162.71 | 433.752 | 8.67504 | 5.78336 | 3.184693 | 0 |  | 75 | 150 | 50 | 2023-09-08 05:10
4057 | Maxwell-2.7V-450F_e_230907_015_5.xlsx | Maxwell-2.7V-450F_e | 58 | 29 | CCD | -3000 | 386 | 6.433333 | 0.1072222 | 1620.993 | 6.003677 | 32.41985 | 94.25833 | 99.73218 | 0.003712908 | 0.011161 | 1421.837 | 5.266064 | 5.575832 | 74.34443 | 1 | 255 | 322.11 | 2.688492 | 0 | 1159.596 | 431.3184 | 8.626367 | 5.750912 | 3.001838 | 2.633032 | 37.17222 | 75 | 150 | 50 | 2023-09-08 05:40
4058 | Maxwell-2.7V-450F_e_230907_015_5.xlsx | Maxwell-2.7V-450F_e | 59 | 30 | CCCV | 6 | 1800 | 30 | 0.5 | 1718.756 | 6.365763 | 34.37512 | 0 | 0 | 0 | 0.019841 | 0 | 0 |  |  | 1 | 0 | 322.904 | 0.019841 | 2.699498 | 1162.4544 | 433.8072 | 8.676143 | 5.784096 | 3.182881 | 0 |  | 75 | 150 | 50 | 2023-09-08 05:47
4059 | Maxwell-2.7V-450F_e_230907_015_5.xlsx | Maxwell-2.7V-450F_e | 60 | 30 | CCD | -3000 | 386 | 6.433333 | 0.1072222 | 1620.478 | 6.001772 | 32.40957 | 94.28206 | 99.73862 | 0.003712908 | 0.011161 | 1418.574 | 5.253979 | 5.584938 | 74.46584 | 1 | 254 | 322.06 | 2.688337 | 0 | 1159.416 | 431.2763 | 8.625526 | 5.75035 | 3.000886 | 2.626989 | 37.23292 | 75 | 150 | 50 | 2023-09-08 06:17
4060 | Maxwell-2.7V-450F_e_230907_015_5.xlsx | Maxwell-2.7V-450F_e | 61 | 31 | CCCV | 6 | 1800 | 30 | 0.5 | 1718.868 | 6.366177 | 34.37736 | 0 | 0 | 0 | 0.019531 | 0 | 0 |  |  | 1 | 0 | 322.902 | 0.019531 | 2.699653 | 1162.4472 | 433.7292 | 8.674584 | 5.783056 | 3.183088 | 0 |  | 75 | 150 | 50 | 2023-09-08 06:23
4061 | Maxwell-2.7V-450F_e_230907_015_5.xlsx | Maxwell-2.7V-450F_e | 62 | 31 | CCD | -3000 | 386 | 6.433333 | 0.1072222 | 1620.972 | 6.003601 | 32.41945 | 94.30465 | 99.73893 | 0.003712908 | 0.011161 | 1421.845 | 5.266092 | 5.575863 | 74.34483 | 1 | 255 | 322.059 | 2.688492 | 0 | 1159.4124 | 431.2501 | 8.625002 | 5.750001 | 3.0018 | 2.633046 | 37.17242 | 75 | 150 | 50 | 2023-09-08 06:53
4062 | Maxwell-2.7V-450F_e_230907_015_5.xlsx | Maxwell-2.7V-450F_e | 63 | 32 | CCCV | 6 | 1800 | 30 | 0.5 | 1718.398 | 6.364438 | 34.36797 | 0 | 0 | 0 | 0.019221 | 0 | 0 |  |  | 1 | 0 | 322.901 | 0.019221 | 2.699653 | 1162.4436 | 433.6777 | 8.673554 | 5.782369 | 3.182219 | 0 |  | 75 | 150 | 50 | 2023-09-08 07:00
4063 | Maxwell-2.7V-450F_e_230907_015_5.xlsx | Maxwell-2.7V-450F_e | 64 | 32 | CCD | -3000 | 386 | 6.433333 | 0.1072222 | 1620.643 | 6.002381 | 32.41286 | 94.31124 | 99.73955 | 0.003712908 | 0.011161 | 1421.571 | 5.265079 | 5.574789 | 74.33052 | 1 | 255 | 322.06 | 2.688492 | 0 | 1159.416 | 431.2514 | 8.625028 | 5.750019 | 3.00119 | 2.632539 | 37.16526 | 75 | 150 | 50 | 2023-09-08 07:30
4064 | Maxwell-2.7V-450F_e_230907_015_5.xlsx | Maxwell-2.7V-450F_e | 65 | 33 | CCCV | 6 | 1800 | 30 | 0.5 | 1718.147 | 6.363509 | 34.36295 | 0 | 0 | 0 | 0.019221 | 0 | 0 |  |  | 1 | 0 | 322.851 | 0.019221 | 2.699653 | 1162.2636 | 433.6106 | 8.672211 | 5.781474 | 3.181754 | 0 |  | 75 | 150 | 50 | 2023-09-08 07:36
4065 | Maxwell-2.7V-450F_e_230907_015_5.xlsx | Maxwell-2.7V-450F_e | 66 | 33 | CCD | -3000 | 386 | 6.433333 | 0.1072222 | 1620.676 | 6.002502 | 32.41351 | 94.32692 | 99.7392 | 0.003661344 | 0.011006 | 1418.718 | 5.254513 | 5.585506 | 74.47341 | 1 | 254 | 322.009 | 2.688647 | 0 | 1159.2324 | 431.1583 | 8.623165 | 5.748777 | 3.001251 | 2.627256 | 37.23671 | 75 | 150 | 50 | 2023-09-08 08:06
4066 | Maxwell-2.7V-450F_e_230907_015_5.xlsx | Maxwell-2.7V-450F_e | 67 | 34 | CCCV | 5 | 1800 | 30 | 0.5 | 1717.976 | 6.362876 | 34.35953 | 0 | 0 | 0 | 0.019376 | 0 | 0 |  |  | 1 | 0 | 322.812 | 0.019376 | 2.699498 | 1162.1232 | 433.6083 | 8.672166 | 5.781444 | 3.181438 | 0 |  | 75 | 150 | 50 | 2023-09-08 08:13
4067 | Maxwell-2.7V-450F_e_230907_015_5.xlsx | Maxwell-2.7V-450F_e | 68 | 34 | CCD | -3000 | 386 | 6.433333 | 0.1072222 | 1620.272 | 6.001006 | 32.40543 | 94.31279 | 99.75156 | 0.003765724 | 0.011316 | 1421.469 | 5.264701 | 5.57439 | 74.3252 | 1 | 255 | 322.01 | 2.688182 | 0 | 1159.236 | 431.2342 | 8.624684 | 5.749789 | 3.000503 | 2.632351 | 37.1626 | 75 | 150 | 50 | 2023-09-08 08:43
4068 | Maxwell-2.7V-450F_e_230907_015_5.xlsx | Maxwell-2.7V-450F_e | 69 | 35 | CCCV | 6 | 1800 | 30 | 0.5 | 1718.084 | 6.363275 | 34.36168 | 0 | 0 | 0 | 0.018911 | 0 | 0 |  |  | 1 | 0 | 322.782 | 0.018911 | 2.699498 | 1162.0152 | 433.4928 | 8.669856 | 5.779904 | 3.181637 | 0 |  | 75 | 150 | 50 | 2023-09-08 08:49
4069 | Maxwell-2.7V-450F_e_230907_015_5.xlsx | Maxwell-2.7V-450F_e | 70 | 35 | CCD | -3000 | 386 | 6.433333 | 0.1072222 | 1619.58 | 5.998444 | 32.3916 | 94.26662 | 99.74534 | 0.003712908 | 0.011161 | 1418.014 | 5.251902 | 5.582731 | 74.43641 | 1 | 254 | 321.96 | 2.688337 | 0 | 1159.056 | 431.1424 | 8.622848 | 5.748565 | 2.999222 | 2.625951 | 37.21821 | 75 | 150 | 50 | 2023-09-08 09:19
4070 | Maxwell-2.7V-450F_e_230907_015_5.xlsx | Maxwell-2.7V-450F_e | 71 | 36 | CCCV | 5 | 1800 | 30 | 0.5 | 1716.976 | 6.359171 | 34.33953 | 0 | 0 | 0 | 0.019531 | 0 | 0 |  |  | 1 | 0 | 322.788 | 0.019531 | 2.699498 | 1162.0368 | 433.6012 | 8.672023 | 5.781349 | 3.179586 | 0 |  | 75 | 150 | 50 | 2023-09-08 09:26
4071 | Maxwell-2.7V-450F_e_230907_015_5.xlsx | Maxwell-2.7V-450F_e | 72 | 36 | CCD | -3000 | 386 | 6.433333 | 0.1072222 | 1620.311 | 6.001153 | 32.40623 | 94.37005 | 99.75092 | 0.003662562 | 0.011006 | 1418.516 | 5.253762 | 5.584707 | 74.46276 | 1 | 254 | 321.984 | 2.688492 | 0 | 1159.1424 | 431.1497 | 8.622993 | 5.748662 | 3.000577 | 2.626881 | 37.23138 | 75 | 150 | 50 | 2023-09-08 09:56
4072 | Maxwell-2.7V-450F_e_230907_015_5.xlsx | Maxwell-2.7V-450F_e | 73 | 37 | CCCV | 5 | 1800 | 30 | 0.5 | 1717.276 | 6.360281 | 34.34551 | 0 | 0 | 0 | 0.019531 | 0 | 0 |  |  | 1 | 0 | 322.737 | 0.019531 | 2.699653 | 1161.8532 | 433.5076 | 8.670152 | 5.780101 | 3.18014 | 0 |  | 75 | 150 | 50 | 2023-09-08 10:02
4073 | Maxwell-2.7V-450F_e_230907_015_5.xlsx | Maxwell-2.7V-450F_e | 74 | 37 | CCD | -3000 | 386 | 6.433333 | 0.1072222 | 1620.104 | 6.000384 | 32.40207 | 94.34149 | 99.7419 | 0.003765724 | 0.011316 | 1421.489 | 5.264772 | 5.574465 | 74.3262 | 1 | 255 | 321.904 | 2.688337 | 0 | 1158.8544 | 431.0674 | 8.621348 | 5.747565 | 3.000192 | 2.632386 | 37.1631 | 75 | 150 | 50 | 2023-09-08 10:32
4074 | Maxwell-2.7V-450F_e_230907_015_5.xlsx | Maxwell-2.7V-450F_e | 75 | 38 | CCCV | 6 | 1800 | 30 | 0.5 | 1717.741 | 6.362002 | 34.35481 | 0 | 0 | 0 | 0.019376 | 0 | 0 |  |  | 1 | 0 | 322.711 | 0.019376 | 2.699498 | 1161.7596 | 433.4727 | 8.669453 | 5.779635 | 3.181001 | 0 |  | 75 | 150 | 50 | 2023-09-08 10:38
4075 | Maxwell-2.7V-450F_e_230907_015_5.xlsx | Maxwell-2.7V-450F_e | 76 | 38 | CCD | -3000 | 386 | 6.433333 | 0.1072222 | 1619.637 | 5.998654 | 32.39273 | 94.28878 | 99.75179 | 0.003712908 | 0.011161 | 1418.165 | 5.252464 | 5.583328 | 74.44438 | 1 | 254 | 321.91 | 2.688337 | 0 | 1158.876 | 431.0754 | 8.621508 | 5.747672 | 2.999327 | 2.626232 | 37.22219 | 75 | 150 | 50 | 2023-09-08 11:08
4076 | Maxwell-2.7V-450F_e_230907_015_5.xlsx | Maxwell-2.7V-450F_e | 77 | 39 | CCCV | 5 | 1800 | 30 | 0.5 | 1715.846 | 6.354986 | 34.31692 | 0 | 0 | 0 | 0.018911 | 0 | 0 |  |  | 1 | 0 | 322.648 | 0.018911 | 2.699498 | 1161.5328 | 433.3129 | 8.666257 | 5.777505 | 3.177493 | 0 |  | 75 | 150 | 50 | 2023-09-08 11:15
4077 | Maxwell-2.7V-450F_e_230907_015_5.xlsx | Maxwell-2.7V-450F_e | 78 | 39 | CCD | -3000 | 386 | 6.433333 | 0.1072222 | 1619.328 | 5.99751 | 32.38656 | 94.37488 | 99.74802 | 0.003714143 | 0.011161 | 1420.989 | 5.262921 | 5.572505 | 74.30007 | 1 | 255 | 321.835 | 2.688337 | 0 | 1158.606 | 430.975 | 8.6195 | 5.746333 | 2.998755 | 2.631461 | 37.15003 | 75 | 150 | 50 | 2023-09-08 11:45
4078 | Maxwell-2.7V-450F_e_230907_015_5.xlsx | Maxwell-2.7V-450F_e | 79 | 40 | CCCV | 6 | 1800 | 30 | 0.5 | 1717.106 | 6.35965 | 34.34211 | 0 | 0 | 0 | 0.019686 | 0 | 0 |  |  | 1 | 0 | 322.683 | 0.019686 | 2.699653 | 1161.6588 | 433.4601 | 8.669202 | 5.779468 | 3.179825 | 0 |  | 75 | 150 | 50 | 2023-09-08 11:51
4079 | Maxwell-2.7V-450F_e_230907_015_5.xlsx | Maxwell-2.7V-450F_e | 80 | 40 | CCD | -3000 | 386 | 6.433333 | 0.1072222 | 1620.039 | 6.000145 | 32.40078 | 94.3471 | 99.74495 | 0.003558217 | 0.010696 | 1418.396 | 5.253318 | 5.584235 | 74.45647 | 1 | 254 | 321.86 | 2.688957 | 0 | 1158.696 | 430.9091 | 8.618182 | 5.745454 | 3.000073 | 2.626659 | 37.22824 | 75 | 150 | 50 | 2023-09-08 12:21
4080 | Maxwell-2.7V-450F_e_230907_015_5.xlsx | Maxwell-2.7V-450F_e | 81 | 41 | CCCV | 5 | 1800 | 30 | 0.5 | 1716.32 | 6.356742 | 34.32641 | 0 | 0 | 0 | 0.019841 | 0 | 0 |  |  | 1 | 0 | 322.593 | 0.019841 | 2.699498 | 1161.3348 | 433.3893 | 8.667787 | 5.778525 | 3.178371 | 0 |  | 75 | 150 | 50 | 2023-09-08 12:28
4081 | Maxwell-2.7V-450F_e_230907_015_5.xlsx | Maxwell-2.7V-450F_e | 82 | 41 | CCD | -3000 | 386 | 6.433333 | 0.1072222 | 1619.711 | 5.998931 | 32.39423 | 94.37116 | 99.78053 | 0.003662562 | 0.011006 | 1418.247 | 5.252768 | 5.583651 | 74.44868 | 1 | 254 | 321.885 | 2.688492 | 0 | 1158.786 | 431.0171 | 8.620342 | 5.746895 | 2.999465 | 2.626384 | 37.22434 | 75 | 150 | 50 | 2023-09-08 12:58
4082 | Maxwell-2.7V-450F_e_230907_015_5.xlsx | Maxwell-2.7V-450F_e | 83 | 42 | CCCV | 6 | 1800 | 30 | 0.5 | 1717.458 | 6.360957 | 34.34917 | 0 | 0 | 0 | 0.019376 | 0 | 0 |  |  | 1 | 0 | 322.706 | 0.019376 | 2.699653 | 1161.7416 | 433.4409 | 8.668817 | 5.779212 | 3.180479 | 0 |  | 75 | 150 | 50 | 2023-09-08 13:04
4083 | Maxwell-2.7V-450F_e_230907_015_5.xlsx | Maxwell-2.7V-450F_e | 84 | 42 | CCD | -3000 | 386 | 6.433333 | 0.1072222 | 1619.978 | 5.99992 | 32.39957 | 94.32417 | 99.74559 | 0.003558217 | 0.010696 | 1418.306 | 5.252986 | 5.583883 | 74.45178 | 1 | 254 | 321.885 | 2.688957 | 0 | 1158.786 | 430.9426 | 8.618851 | 5.745901 | 2.99996 | 2.626493 | 37.22589 | 75 | 150 | 50 | 2023-09-08 13:34
4084 | Maxwell-2.7V-450F_e_230907_015_5.xlsx | Maxwell-2.7V-450F_e | 85 | 43 | CCCV | 6 | 1800 | 30 | 0.5 | 1716.869 | 6.358774 | 34.33738 | 0 | 0 | 0 | 0.019531 | 0 | 0 |  |  | 1 | 0 | 322.63 | 0.019531 | 2.699653 | 1161.468 | 433.3639 | 8.667277 | 5.778185 | 3.179387 | 0 |  | 75 | 150 | 50 | 2023-09-08 13:41
4085 | Maxwell-2.7V-450F_e_230907_015_5.xlsx | Maxwell-2.7V-450F_e | 86 | 43 | CCD | -3000 | 386 | 6.433333 | 0.1072222 | 1619.912 | 5.999673 | 32.39823 | 94.35267 | 99.76165 | 0.003558217 | 0.010696 | 1418.43 | 5.253445 | 5.584371 | 74.45828 | 1 | 254 | 321.861 | 2.688957 | 0 | 1158.6996 | 430.9104 | 8.618208 | 5.745472 | 2.999836 | 2.626723 | 37.22914 | 75 | 150 | 50 | 2023-09-08 14:11
4086 | Maxwell-2.7V-450F_e_230907_015_5.xlsx | Maxwell-2.7V-450F_e | 87 | 44 | CCCV | 6 | 1800 | 30 | 0.5 | 1716.517 | 6.357471 | 34.33034 | 0 | 0 | 0 | 0.019996 | 0 | 0 |  |  | 1 | 0 | 322.588 | 0.019996 | 2.699498 | 1161.3168 | 433.4077 | 8.668154 | 5.778769 | 3.178736 | 0 |  | 75 | 150 | 50 | 2023-09-08 14:17
4087 | Maxwell-2.7V-450F_e_230907_015_5.xlsx | Maxwell-2.7V-450F_e | 88 | 44 | CCD | -3000 | 386 | 6.433333 | 0.1072222 | 1619.347 | 5.99758 | 32.38693 | 94.33909 | 99.75914 | 0.003661344 | 0.011006 | 1418.077 | 5.252138 | 5.582981 | 74.43975 | 1 | 254 | 321.811 | 2.688492 | 0 | 1158.5196 | 430.918 | 8.61836 | 5.745573 | 2.99879 | 2.626069 | 37.21987 | 75 | 150 | 50 | 2023-09-08 14:47
4088 | Maxwell-2.7V-450F_e_230907_015_5.xlsx | Maxwell-2.7V-450F_e | 89 | 45 | CCCV | 6 | 1800 | 30 | 0.5 | 1717.038 | 6.359401 | 34.34076 | 0 | 0 | 0 | 0.019221 | 0 | 0 |  |  | 1 | 0 | 322.605 | 0.019221 | 2.699653 | 1161.378 | 433.2802 | 8.665603 | 5.777069 | 3.1797 | 0 |  | 75 | 150 | 50 | 2023-09-08 14:54
4089 | Maxwell-2.7V-450F_e_230907_015_5.xlsx | Maxwell-2.7V-450F_e | 90 | 45 | CCD | -3000 | 386 | 6.433333 | 0.1072222 | 1619.473 | 5.998047 | 32.38945 | 94.31781 | 99.76132 | 0.00360978 | 0.010851 | 1418.163 | 5.252454 | 5.583317 | 74.44423 | 1 | 254 | 321.835 | 2.688802 | 0 | 1158.606 | 430.9005 | 8.618009 | 5.745339 | 2.999024 | 2.626227 | 37.22211 | 75 | 150 | 50 | 2023-09-08 15:24
4090 | Maxwell-2.7V-450F_e_230907_015_5.xlsx | Maxwell-2.7V-450F_e | 91 | 46 | CCCV | 5 | 1800 | 30 | 0.5 | 1716.647 | 6.357952 | 34.33294 | 0 | 0 | 0 | 0.019531 | 0 | 0 |  |  | 1 | 0 | 322.58 | 0.019531 | 2.699498 | 1161.288 | 433.3218 | 8.666435 | 5.777623 | 3.178976 | 0 |  | 75 | 150 | 50 | 2023-09-08 15:30
4091 | Maxwell-2.7V-450F_e_230907_015_5.xlsx | Maxwell-2.7V-450F_e | 92 | 46 | CCD | -3000 | 386 | 6.433333 | 0.1072222 | 1619.347 | 5.997583 | 32.38695 | 94.332 | 99.76161 | 0.003662562 | 0.011006 | 1421.075 | 5.263239 | 5.572841 | 74.30455 | 1 | 255 | 321.811 | 2.688492 | 0 | 1158.5196 | 430.918 | 8.61836 | 5.745573 | 2.998792 | 2.631619 | 37.15227 | 75 | 150 | 50 | 2023-09-08 16:00
4092 | Maxwell-2.7V-450F_e_230907_015_5.xlsx | Maxwell-2.7V-450F_e | 93 | 47 | CCCV | 6 | 1800 | 30 | 0.5 | 1715.871 | 6.355076 | 34.31741 | 0 | 0 | 0 | 0.019066 | 0 | 0 |  |  | 1 | 0 | 322.549 | 0.019066 | 2.699498 | 1161.1764 | 433.2049 | 8.664099 | 5.776066 | 3.177538 | 0 |  | 75 | 150 | 50 | 2023-09-08 16:06
4093 | Maxwell-2.7V-450F_e_230907_015_5.xlsx | Maxwell-2.7V-450F_e | 94 | 47 | CCD | -3000 | 386 | 6.433333 | 0.1072222 | 1618.908 | 5.995954 | 32.37815 | 94.34905 | 99.75539 | 0.003661344 | 0.011006 | 1417.834 | 5.251236 | 5.582023 | 74.42697 | 1 | 254 | 321.76 | 2.688492 | 0 | 1158.336 | 430.8497 | 8.616994 | 5.744663 | 2.997977 | 2.625618 | 37.21349 | 75 | 150 | 50 | 2023-09-08 16:36
4094 | Maxwell-2.7V-450F_e_230907_015_5.xlsx | Maxwell-2.7V-450F_e | 95 | 48 | CCCV | 6 | 1800 | 30 | 0.5 | 1715.979 | 6.355477 | 34.31958 | 0 | 0 | 0 | 0.019531 | 0 | 0 |  |  | 1 | 0 | 322.552 | 0.019531 | 2.699498 | 1161.1872 | 433.2841 | 8.665683 | 5.777122 | 3.177739 | 0 |  | 75 | 150 | 50 | 2023-09-08 16:43
4095 | Maxwell-2.7V-450F_e_230907_015_5.xlsx | Maxwell-2.7V-450F_e | 96 | 48 | CCD | -3000 | 386 | 6.433333 | 0.1072222 | 1618.917 | 5.99599 | 32.37835 | 94.34367 | 99.74671 | 0.00360978 | 0.010851 | 1417.818 | 5.251179 | 5.581962 | 74.42616 | 1 | 254 | 321.735 | 2.688647 | 0 | 1158.246 | 430.7914 | 8.615828 | 5.743885 | 2.997995 | 2.62559 | 37.21308 | 75 | 150 | 50 | 2023-09-08 17:13
4096 | Maxwell-2.7V-450F_e_230907_015_5.xlsx | Maxwell-2.7V-450F_e | 97 | 49 | CCCV | 5 | 1800 | 30 | 0.5 | 1715.2 | 6.352591 | 34.30399 | 0 | 0 | 0 | 0.019531 | 0 | 0 |  |  | 1 | 0 | 322.423 | 0.019531 | 2.699498 | 1160.7228 | 433.1109 | 8.662217 | 5.774811 | 3.176296 | 0 |  | 75 | 150 | 50 | 2023-09-08 17:19
4097 | Maxwell-2.7V-450F_e_230907_015_5.xlsx | Maxwell-2.7V-450F_e | 98 | 49 | CCD | -3000 | 386 | 6.433333 | 0.1072222 | 1618.289 | 5.993663 | 32.36578 | 94.34989 | 99.7708 | 0.003817304 | 0.011471 | 1417.436 | 5.249764 | 5.580458 | 74.40611 | 1 | 254 | 321.684 | 2.688027 | 0 | 1158.0624 | 430.8225 | 8.616449 | 5.744299 | 2.996832 | 2.624882 | 37.20305 | 75 | 150 | 50 | 2023-09-08 17:49
4098 | Maxwell-2.7V-450F_e_230907_015_5.xlsx | Maxwell-2.7V-450F_e | 99 | 50 | CCCV | 5 | 1800 | 30 | 0.5 | 1714.64 | 6.350518 | 34.29279 | 0 | 0 | 0 | 0.018911 | 0 | 0 |  |  | 1 | 0 | 322.432 | 0.018911 | 2.699498 | 1160.7552 | 433.0228 | 8.660455 | 5.773637 | 3.175259 | 0 |  | 75 | 150 | 50 | 2023-09-08 17:56
4099 | Maxwell-2.7V-450F_e_230907_015_5.xlsx | Maxwell-2.7V-450F_e | 100 | 50 | CCD | -3000 | 386 | 6.433333 | 0.1072222 | 1618.208 | 5.993364 | 32.36417 | 94.376 | 99.75282 | 0.003714143 | 0.011161 | 1417.409 | 5.249661 | 5.580348 | 74.40465 | 1 | 254 | 321.635 | 2.688337 | 0 | 1157.886 | 430.7072 | 8.614143 | 5.742762 | 2.996682 | 2.624831 | 37.20232 | 75 | 150 | 50 | 2023-09-08 18:26
4100 | Maxwell-2.7V-450F_e_230907_015_5.xlsx | Maxwell-2.7V-450F_e | 101 | 51 | CCCV | 7 | 1800 | 30 | 0.5 | 1715.204 | 6.352606 | 34.30407 | 0 | 0 | 0 | 0.019376 | 0 | 0 |  |  | 1 | 0 | 322.445 | 0.019376 | 2.699653 | 1160.802 | 433.0903 | 8.661806 | 5.774537 | 3.176303 | 0 |  | 75 | 150 | 50 | 2023-09-08 18:32
4101 | Maxwell-2.7V-450F_e_230907_015_5.xlsx | Maxwell-2.7V-450F_e | 102 | 51 | CCD | -3000 | 386 | 6.433333 | 0.1072222 | 1618.86 | 5.995777 | 32.3772 | 94.38295 | 99.77174 | 0.00360858 | 0.010851 | 1417.907 | 5.251506 | 5.58231 | 74.4308 | 1 | 254 | 321.709 | 2.688802 | 0 | 1158.1524 | 430.7318 | 8.614635 | 5.74309 | 2.997889 | 2.625753 | 37.2154 | 75 | 150 | 50 | 2023-09-08 19:02
4102 | Maxwell-2.7V-450F_e_230907_015_5.xlsx | Maxwell-2.7V-450F_e | 103 | 52 | CCCV | 7 | 1800 | 30 | 0.5 | 1714.418 | 6.349694 | 34.28835 | 0 | 0 | 0 | 0.019066 | 0 | 0 |  |  | 1 | 0 | 322.433 | 0.019066 | 2.699498 | 1160.7588 | 433.0492 | 8.660983 | 5.773989 | 3.174847 | 0 |  | 75 | 150 | 50 | 2023-09-08 19:09
4103 | Maxwell-2.7V-450F_e_230907_015_5.xlsx | Maxwell-2.7V-450F_e | 104 | 52 | CCD | -3000 | 386 | 6.433333 | 0.1072222 | 1618.659 | 5.995032 | 32.37317 | 94.41449 | 99.76026 | 0.003711673 | 0.011161 | 1417.834 | 5.251237 | 5.582023 | 74.42697 | 1 | 254 | 321.66 | 2.688337 | 0 | 1157.976 | 430.7406 | 8.614813 | 5.743209 | 2.997516 | 2.625618 | 37.21349 | 75 | 150 | 50 | 2023-09-08 19:39
4104 | Maxwell-2.7V-450F_e_230907_015_5.xlsx | Maxwell-2.7V-450F_e | 105 | 53 | CCCV | 5 | 1800 | 30 | 0.5 | 1713.984 | 6.348088 | 34.27967 | 0 | 0 | 0 | 0.018911 | 0 | 0 |  |  | 1 | 0 | 322.383 | 0.018911 | 2.699498 | 1160.5788 | 432.957 | 8.659139 | 5.772759 | 3.174044 | 0 |  | 75 | 150 | 50 | 2023-09-08 19:45
4105 | Maxwell-2.7V-450F_e_230907_015_5.xlsx | Maxwell-2.7V-450F_e | 106 | 53 | CCD | -3000 | 386 | 6.433333 | 0.1072222 | 1618.096 | 5.992949 | 32.36193 | 94.40559 | 99.76022 | 0.003714143 | 0.011161 | 1417.507 | 5.250026 | 5.580736 | 74.40982 | 1 | 254 | 321.61 | 2.688337 | 0 | 1157.796 | 430.6737 | 8.613474 | 5.742316 | 2.996475 | 2.625013 | 37.20491 | 75 | 150 | 50 | 2023-09-08 20:15
4106 | Maxwell-2.7V-450F_e_230907_015_5.xlsx | Maxwell-2.7V-450F_e | 107 | 54 | CCCV | 5 | 1800 | 30 | 0.5 | 1713.088 | 6.34477 | 34.26176 | 0 | 0 | 0 | 0.019066 | 0 | 0 |  |  | 1 | 0 | 322.27 | 0.019066 | 2.699498 | 1160.172 | 432.8302 | 8.656605 | 5.77107 | 3.172385 | 0 |  | 75 | 150 | 50 | 2023-09-08 20:21
4107 | Maxwell-2.7V-450F_e_230907_015_5.xlsx | Maxwell-2.7V-450F_e | 108 | 54 | CCD | -3000 | 386 | 6.433333 | 0.1072222 | 1618.057 | 5.992803 | 32.36114 | 94.45265 | 99.78745 | 0.003662562 | 0.011006 | 1414.429 | 5.238627 | 5.59063 | 74.54173 | 1 | 253 | 321.585 | 2.688492 | 0 | 1157.706 | 430.6154 | 8.612308 | 5.741538 | 2.996402 | 2.619313 | 37.27086 | 75 | 150 | 50 | 2023-09-08 20:51
4108 | Maxwell-2.7V-450F_e_230907_015_5.xlsx | Maxwell-2.7V-450F_e | 109 | 55 | CCCV | 5 | 1800 | 30 | 0.5 | 1714.455 | 6.349832 | 34.28909 | 0 | 0 | 0 | 0.019686 | 0 | 0 |  |  | 1 | 0 | 322.349 | 0.019686 | 2.699653 | 1160.4564 | 433.0115 | 8.660229 | 5.773486 | 3.174916 | 0 |  | 75 | 150 | 50 | 2023-09-08 20:58
4109 | Maxwell-2.7V-450F_e_230907_015_5.xlsx | Maxwell-2.7V-450F_e | 110 | 55 | CCD | -3000 | 386 | 6.433333 | 0.1072222 | 1618.669 | 5.995071 | 32.37338 | 94.41306 | 99.76299 | 0.003662562 | 0.011006 | 1417.921 | 5.251558 | 5.582365 | 74.43154 | 1 | 254 | 321.585 | 2.688647 | 0 | 1157.706 | 430.5906 | 8.611811 | 5.741207 | 2.997535 | 2.625779 | 37.21577 | 75 | 150 | 50 | 2023-09-08 21:28
4110 | Maxwell-2.7V-450F_e_230907_015_5.xlsx | Maxwell-2.7V-450F_e | 111 | 56 | CCCV | 5 | 1800 | 30 | 0.5 | 1714.519 | 6.350071 | 34.29038 | 0 | 0 | 0 | 0.019531 | 0 | 0 |  |  | 1 | 0 | 322.303 | 0.019531 | 2.699653 | 1160.2908 | 432.9246 | 8.658492 | 5.772328 | 3.175035 | 0 |  | 75 | 150 | 50 | 2023-09-08 21:34
4111 | Maxwell-2.7V-450F_e_230907_015_5.xlsx | Maxwell-2.7V-450F_e | 112 | 56 | CCD | -3000 | 386 | 6.433333 | 0.1072222 | 1618.46 | 5.994298 | 32.36921 | 94.39734 | 99.78436 | 0.003714143 | 0.011161 | 1417.836 | 5.251245 | 5.582033 | 74.4271 | 1 | 254 | 321.608 | 2.688492 | 0 | 1157.7888 | 430.6462 | 8.612924 | 5.741949 | 2.997149 | 2.625623 | 37.21355 | 75 | 150 | 50 | 2023-09-08 22:04
4112 | Maxwell-2.7V-450F_e_230907_015_5.xlsx | Maxwell-2.7V-450F_e | 113 | 57 | CCCV | 5 | 1800 | 30 | 0.5 | 1714.054 | 6.348347 | 34.28108 | 0 | 0 | 0 | 0.019221 | 0 | 0 |  |  | 1 | 0 | 322.317 | 0.019221 | 2.699653 | 1160.3412 | 432.8934 | 8.657867 | 5.771911 | 3.174174 | 0 |  | 75 | 150 | 50 | 2023-09-08 22:11
4113 | Maxwell-2.7V-450F_e_230907_015_5.xlsx | Maxwell-2.7V-450F_e | 114 | 57 | CCD | -3000 | 386 | 6.433333 | 0.1072222 | 1618.39 | 5.994036 | 32.3678 | 94.41885 | 99.76483 | 0.003662562 | 0.011006 | 1417.774 | 5.251016 | 5.581788 | 74.42385 | 1 | 254 | 321.559 | 2.688647 | 0 | 1157.6124 | 430.5557 | 8.611115 | 5.740743 | 2.997018 | 2.625508 | 37.21192 | 75 | 150 | 50 | 2023-09-08 22:41
4114 | Maxwell-2.7V-450F_e_230907_015_5.xlsx | Maxwell-2.7V-450F_e | 115 | 58 | CCCV | 5 | 1800 | 30 | 0.5 | 1713.555 | 6.346499 | 34.27109 | 0 | 0 | 0 | 0.019376 | 0 | 0 |  |  | 1 | 0 | 322.282 | 0.019376 | 2.699653 | 1160.2152 | 432.8714 | 8.657428 | 5.771618 | 3.173249 | 0 |  | 75 | 150 | 50 | 2023-09-08 22:47
4115 | Maxwell-2.7V-450F_e_230907_015_5.xlsx | Maxwell-2.7V-450F_e | 116 | 58 | CCD | -3000 | 386 | 6.433333 | 0.1072222 | 1618.461 | 5.994302 | 32.36923 | 94.45053 | 99.79118 | 0.003662562 | 0.011006 | 1417.841 | 5.251264 | 5.582052 | 74.42737 | 1 | 254 | 321.609 | 2.688647 | 0 | 1157.7924 | 430.6227 | 8.612454 | 5.741636 | 2.997151 | 2.625632 | 37.21368 | 75 | 150 | 50 | 2023-09-08 23:17
4116 | Maxwell-2.7V-450F_e_230907_015_5.xlsx | Maxwell-2.7V-450F_e | 117 | 59 | CCCV | 5 | 1800 | 30 | 0.5 | 1713.518 | 6.346363 | 34.27036 | 0 | 0 | 0 | 0.019066 | 0 | 0 |  |  | 1 | 0 | 322.307 | 0.019066 | 2.699653 | 1160.3052 | 432.8549 | 8.657098 | 5.771399 | 3.173181 | 0 |  | 75 | 150 | 50 | 2023-09-08 23:24
4117 | Maxwell-2.7V-450F_e_230907_015_5.xlsx | Maxwell-2.7V-450F_e | 118 | 59 | CCD | -3000 | 386 | 6.433333 | 0.1072222 | 1618.523 | 5.994529 | 32.37046 | 94.45613 | 99.77599 | 0.003662562 | 0.011006 | 1420.867 | 5.262472 | 5.572029 | 74.29372 | 1 | 255 | 321.585 | 2.688647 | 0 | 1157.706 | 430.5906 | 8.611811 | 5.741207 | 2.997265 | 2.631236 | 37.14686 | 75 | 150 | 50 | 2023-09-08 23:54
4118 | Maxwell-2.7V-450F_e_230907_015_5.xlsx | Maxwell-2.7V-450F_e | 119 | 60 | CCCV | 5 | 1800 | 30 | 0.5 | 1714.349 | 6.349442 | 34.28699 | 0 | 0 | 0 | 0.019376 | 0 | 0 |  |  | 1 | 0 | 322.312 | 0.019376 | 2.699653 | 1160.3232 | 432.9117 | 8.658233 | 5.772156 | 3.174721 | 0 |  | 75 | 150 | 50 | 2023-09-09
4119 | Maxwell-2.7V-450F_e_230907_015_5.xlsx | Maxwell-2.7V-450F_e | 120 | 60 | CCD | -3000 | 386 | 6.433333 | 0.1072222 | 1618.52 | 5.994519 | 32.3704 | 94.41018 | 99.77413 | 0.003610982 | 0.010851 | 1417.803 | 5.251124 | 5.581903 | 74.42538 | 1 | 254 | 321.584 | 2.688802 | 0 | 1157.7024 | 430.5644 | 8.611288 | 5.740859 | 2.99726 | 2.625562 | 37.21269 | 75 | 150 | 50 | 2023-09-09 00:30
4120 | Maxwell-2.7V-450F_e_230907_015_5.xlsx | Maxwell-2.7V-450F_e | 121 | 61 | CCCV | 5 | 1800 | 30 | 0.5 | 1714.165 | 6.348759 | 34.2833 | 0 | 0 | 0 | 0.019221 | 0 | 0 |  |  | 1 | 0 | 322.308 | 0.019221 | 2.699653 | 1160.3088 | 432.8813 | 8.657625 | 5.77175 | 3.174379 | 0 |  | 75 | 150 | 50 | 2023-09-09 00:36
4121 | Maxwell-2.7V-450F_e_230907_015_5.xlsx | Maxwell-2.7V-450F_e | 122 | 61 | CCD | -3000 | 386 | 6.433333 | 0.1072222 | 1618.439 | 5.994218 | 32.36878 | 94.41559 | 99.76761 | 0.003559401 | 0.010696 | 1417.871 | 5.251374 | 5.582169 | 74.42892 | 1 | 254 | 321.559 | 2.688957 | 0 | 1157.6124 | 430.5061 | 8.610122 | 5.740081 | 2.997109 | 2.625687 | 37.21446 | 75 | 150 | 50 | 2023-09-09 01:06
4122 | Maxwell-2.7V-450F_e_230907_015_5.xlsx | Maxwell-2.7V-450F_e | 123 | 62 | CCCV | 5 | 1800 | 30 | 0.5 | 1713.375 | 6.345835 | 34.26751 | 0 | 0 | 0 | 0.019376 | 0 | 0 |  |  | 1 | 0 | 322.227 | 0.019376 | 2.699498 | 1160.0172 | 432.8225 | 8.656451 | 5.770967 | 3.172917 | 0 |  | 75 | 150 | 50 | 2023-09-09 01:13
4123 | Maxwell-2.7V-450F_e_230907_015_5.xlsx | Maxwell-2.7V-450F_e | 124 | 62 | CCD | -3000 | 386 | 6.433333 | 0.1072222 | 1617.684 | 5.991424 | 32.35369 | 94.41506 | 99.76973 | 0.003559401 | 0.010696 | 1414.341 | 5.2383 | 5.59028 | 74.53707 | 1 | 253 | 321.485 | 2.688802 | 0 | 1157.346 | 430.4318 | 8.608637 | 5.739091 | 2.995712 | 2.61915 | 37.26853 | 75 | 150 | 50 | 2023-09-09 01:43
4124 | Maxwell-2.7V-450F_e_230907_015_5.xlsx | Maxwell-2.7V-450F_e | 125 | 63 | CCCV | 7 | 1800 | 30 | 0.5 | 1713.841 | 6.347559 | 34.27682 | 0 | 0 | 0 | 0.019531 | 0 | 0 |  |  | 1 | 0 | 322.212 | 0.019531 | 2.699498 | 1159.9632 | 432.8274 | 8.656548 | 5.771032 | 3.173779 | 0 |  | 75 | 150 | 50 | 2023-09-09 01:49
4125 | Maxwell-2.7V-450F_e_230907_015_5.xlsx | Maxwell-2.7V-450F_e | 126 | 63 | CCD | -3000 | 386 | 6.433333 | 0.1072222 | 1617.644 | 5.991273 | 32.35287 | 94.38704 | 99.77375 | 0.003711673 | 0.011161 | 1414.274 | 5.238052 | 5.590016 | 74.53354 | 1 | 253 | 321.483 | 2.688337 | 0 | 1157.3388 | 430.5036 | 8.610072 | 5.740048 | 2.995636 | 2.619026 | 37.26677 | 75 | 150 | 50 | 2023-09-09 02:19
4126 | Maxwell-2.7V-450F_e_230907_015_5.xlsx | Maxwell-2.7V-450F_e | 127 | 64 | CCCV | 5 | 1800 | 30 | 0.5 | 1713.427 | 6.346026 | 34.26854 | 0 | 0 | 0 | 0.019376 | 0 | 0 |  |  | 1 | 0 | 322.188 | 0.019376 | 2.699498 | 1159.8768 | 432.7702 | 8.655403 | 5.770269 | 3.173013 | 0 |  | 75 | 150 | 50 | 2023-09-09 02:26
4127 | Maxwell-2.7V-450F_e_230907_015_5.xlsx | Maxwell-2.7V-450F_e | 128 | 64 | CCD | -3000 | 386 | 6.433333 | 0.1072222 | 1617.717 | 5.991545 | 32.35434 | 94.41413 | 99.78925 | 0.003765724 | 0.011316 | 1417.409 | 5.249662 | 5.580349 | 74.40465 | 1 | 254 | 321.509 | 2.688182 | 0 | 1157.4324 | 430.5633 | 8.611265 | 5.740843 | 2.995772 | 2.624831 | 37.20233 | 75 | 150 | 50 | 2023-09-09 02:56
4128 | Maxwell-2.7V-450F_e_230907_015_5.xlsx | Maxwell-2.7V-450F_e | 129 | 65 | CCCV | 6 | 1800 | 30 | 0.5 | 1713.476 | 6.346206 | 34.26951 | 0 | 0 | 0 | 0.018756 | 0 | 0 |  |  | 1 | 0 | 322.269 | 0.018756 | 2.699653 | 1160.1684 | 432.7538 | 8.655076 | 5.770051 | 3.173103 | 0 |  | 75 | 150 | 50 | 2023-09-09 03:02
4129 | Maxwell-2.7V-450F_e_230907_015_5.xlsx | Maxwell-2.7V-450F_e | 130 | 65 | CCD | -2999 | 386 | 6.433333 | 0.1072222 | 1618.645 | 5.99498 | 32.37289 | 94.46557 | 99.78124 | 0.003559401 | 0.010696 | 1420.969 | 5.262846 | 5.572426 | 74.29901 | 1 | 255 | 321.564 | 2.688957 | 0 | 1157.6304 | 430.5128 | 8.610256 | 5.740171 | 2.99749 | 2.631423 | 37.1495 | 75 | 150 | 50 | 2023-09-09 03:32
4130 | Maxwell-2.7V-450F_e_230907_015_5.xlsx | Maxwell-2.7V-450F_e | 131 | 66 | CCCV | 6 | 1800 | 30 | 0.5 | 1713.36 | 6.345777 | 34.26719 | 0 | 0 | 0 | 0.018911 | 0 | 0 |  |  | 1 | 0 | 322.211 | 0.018911 | 2.699653 | 1159.9596 | 432.7009 | 8.654019 | 5.769346 | 3.172888 | 0 |  | 75 | 150 | 50 | 2023-09-09 03:39
4131 | Maxwell-2.7V-450F_e_230907_015_5.xlsx | Maxwell-2.7V-450F_e | 132 | 66 | CCD | -3000 | 386 | 6.433333 | 0.1072222 | 1617.7 | 5.991483 | 32.35401 | 94.41686 | 99.76661 | 0.003661344 | 0.011006 | 1417.398 | 5.249623 | 5.580308 | 74.4041 | 1 | 254 | 321.459 | 2.688647 | 0 | 1157.2524 | 430.4218 | 8.608437 | 5.738958 | 2.995741 | 2.624811 | 37.20205 | 75 | 150 | 50 | 2023-09-09 04:09
4132 | Maxwell-2.7V-450F_e_230907_015_5.xlsx | Maxwell-2.7V-450F_e | 133 | 67 | CCCV | 6 | 1800 | 30 | 0.5 | 1712.272 | 6.341747 | 34.24543 | 0 | 0 | 0 | 0.019221 | 0 | 0 |  |  | 1 | 0 | 322.151 | 0.019221 | 2.699498 | 1159.7436 | 432.6954 | 8.653909 | 5.769272 | 3.170873 | 0 |  | 75 | 150 | 50 | 2023-09-09 04:15
4133 | Maxwell-2.7V-450F_e_230907_015_5.xlsx | Maxwell-2.7V-450F_e | 134 | 67 | CCD | -3000 | 386 | 6.433333 | 0.1072222 | 1617.409 | 5.990402 | 32.34817 | 94.45982 | 99.78923 | 0.003661344 | 0.011006 | 1414.225 | 5.237872 | 5.589823 | 74.53098 | 1 | 253 | 321.472 | 2.688492 | 0 | 1157.2992 | 430.4641 | 8.609281 | 5.739521 | 2.995201 | 2.618936 | 37.26549 | 75 | 150 | 50 | 2023-09-09 04:45
4134 | Maxwell-2.7V-450F_e_230907_015_5.xlsx | Maxwell-2.7V-450F_e | 135 | 68 | CCCV | 5 | 1800 | 30 | 0.5 | 1713.613 | 6.346715 | 34.27226 | 0 | 0 | 0 | 0.018756 | 0 | 0 |  |  | 1 | 0 | 322.242 | 0.018756 | 2.699653 | 1160.0712 | 432.7176 | 8.654351 | 5.769567 | 3.173357 | 0 |  | 75 | 150 | 50 | 2023-09-09 04:52
4135 | Maxwell-2.7V-450F_e_230907_015_5.xlsx | Maxwell-2.7V-450F_e | 136 | 68 | CCD | -3000 | 386 | 6.433333 | 0.1072222 | 1618.179 | 5.993254 | 32.36357 | 94.4308 | 99.78029 | 0.00350782 | 0.010541 | 1417.704 | 5.250755 | 5.581511 | 74.42015 | 1 | 254 | 321.534 | 2.689112 | 0 | 1157.5224 | 430.4478 | 8.608956 | 5.739304 | 2.996627 | 2.625378 | 37.21008 | 75 | 150 | 50 | 2023-09-09 05:22
4136 | Maxwell-2.7V-450F_e_230907_015_5.xlsx | Maxwell-2.7V-450F_e | 137 | 69 | CCCV | 5 | 1800 | 30 | 0.5 | 1712.389 | 6.342181 | 34.24778 | 0 | 0 | 0 | 0.019531 | 0 | 0 |  |  | 1 | 0 | 322.103 | 0.019531 | 2.699343 | 1159.5708 | 432.706 | 8.654121 | 5.769414 | 3.17109 | 0 |  | 75 | 150 | 50 | 2023-09-09 05:28
4137 | Maxwell-2.7V-450F_e_230907_015_5.xlsx | Maxwell-2.7V-450F_e | 138 | 69 | CCD | -3000 | 386 | 6.433333 | 0.1072222 | 1616.752 | 5.987971 | 32.33504 | 94.41502 | 99.7535 | 0.003714143 | 0.011161 | 1416.81 | 5.247446 | 5.577993 | 74.37325 | 1 | 254 | 321.309 | 2.688182 | 0 | 1156.7124 | 430.2954 | 8.605908 | 5.737272 | 2.993986 | 2.623723 | 37.18662 | 75 | 150 | 50 | 2023-09-09 05:58
4138 | Maxwell-2.7V-450F_e_230907_015_5.xlsx | Maxwell-2.7V-450F_e | 139 | 70 | CCCV | 5 | 1800 | 30 | 0.5 | 1713.213 | 6.345232 | 34.26425 | 0 | 0 | 0 | 0.019996 | 0 | 0 |  |  | 1 | 0 | 322.139 | 0.019996 | 2.699653 | 1159.7004 | 432.7794 | 8.655588 | 5.770392 | 3.172616 | 0 |  | 75 | 150 | 50 | 2023-09-09 06:04
4139 | Maxwell-2.7V-450F_e_230907_015_5.xlsx | Maxwell-2.7V-450F_e | 140 | 70 | CCD | -3000 | 386 | 6.433333 | 0.1072222 | 1618.046 | 5.992765 | 32.36093 | 94.44516 | 99.80474 | 0.00350782 | 0.010541 | 1417.666 | 5.250614 | 5.581361 | 74.41815 | 1 | 254 | 321.51 | 2.689112 | 0 | 1157.436 | 430.4157 | 8.608314 | 5.738876 | 2.996382 | 2.625307 | 37.20908 | 75 | 150 | 50 | 2023-09-09 06:34
4140 | Maxwell-2.7V-450F_e_230907_015_5.xlsx | Maxwell-2.7V-450F_e | 141 | 71 | CCCV | 6 | 1800 | 30 | 0.5 | 1712.854 | 6.343905 | 34.25708 | 0 | 0 | 0 | 0.018911 | 0 | 0 |  |  | 1 | 0 | 322.16 | 0.018911 | 2.699653 | 1159.776 | 432.6325 | 8.652649 | 5.768433 | 3.171952 | 0 |  | 75 | 150 | 50 | 2023-09-09 06:41
4141 | Maxwell-2.7V-450F_e_230907_015_5.xlsx | Maxwell-2.7V-450F_e | 142 | 71 | CCD | -3000 | 386 | 6.433333 | 0.1072222 | 1617.788 | 5.991806 | 32.35575 | 94.44982 | 99.77465 | 0.003506653 | 0.010541 | 1417.582 | 5.250303 | 5.581031 | 74.41375 | 1 | 254 | 321.434 | 2.689112 | 0 | 1157.1624 | 430.3139 | 8.606279 | 5.737519 | 2.995903 | 2.625152 | 37.20687 | 75 | 150 | 50 | 2023-09-09 07:11
4142 | Maxwell-2.7V-450F_e_230907_015_5.xlsx | Maxwell-2.7V-450F_e | 143 | 72 | CCCV | 5 | 1800 | 30 | 0.5 | 1711.477 | 6.338805 | 34.22955 | 0 | 0 | 0 | 0.019376 | 0 | 0 |  |  | 1 | 0 | 322.072 | 0.019376 | 2.699498 | 1159.4592 | 432.6143 | 8.652287 | 5.768191 | 3.169402 | 0 |  | 75 | 150 | 50 | 2023-09-09 07:17
4143 | Maxwell-2.7V-450F_e_230907_015_5.xlsx | Maxwell-2.7V-450F_e | 144 | 72 | CCD | -3000 | 386 | 6.433333 | 0.1072222 | 1616.681 | 5.987708 | 32.33363 | 94.46116 | 99.77055 | 0.003714143 | 0.011161 | 1413.922 | 5.236748 | 5.588624 | 74.51499 | 1 | 253 | 321.333 | 2.688337 | 0 | 1156.7988 | 430.3027 | 8.606055 | 5.73737 | 2.993854 | 2.618374 | 37.2575 | 75 | 150 | 50 | 2023-09-09 07:47
4144 | Maxwell-2.7V-450F_e_230907_015_5.xlsx | Maxwell-2.7V-450F_e | 145 | 73 | CCCV | 6 | 1800 | 30 | 0.5 | 1713.042 | 6.344601 | 34.26085 | 0 | 0 | 0 | 0.019221 | 0 | 0 |  |  | 1 | 0 | 322.133 | 0.019221 | 2.699653 | 1159.6788 | 432.6462 | 8.652925 | 5.768616 | 3.172301 | 0 |  | 75 | 150 | 50 | 2023-09-09 07:54
4145 | Maxwell-2.7V-450F_e_230907_015_5.xlsx | Maxwell-2.7V-450F_e | 146 | 73 | CCD | -3000 | 386 | 6.433333 | 0.1072222 | 1618.047 | 5.992767 | 32.36094 | 94.45458 | 99.79108 | 0.00345509 | 0.010386 | 1420.767 | 5.262098 | 5.571634 | 74.28845 | 1 | 255 | 321.46 | 2.689267 | 0 | 1157.256 | 430.324 | 8.606479 | 5.737653 | 2.996383 | 2.631049 | 37.14422 | 75 | 150 | 50 | 2023-09-09 08:24
4146 | Maxwell-2.7V-450F_e_230907_015_5.xlsx | Maxwell-2.7V-450F_e | 147 | 74 | CCCV | 5 | 1800 | 30 | 0.5 | 1711.335 | 6.338279 | 34.22671 | 0 | 0 | 0 | 0.019066 | 0 | 0 |  |  | 1 | 0 | 322.065 | 0.019066 | 2.699498 | 1159.434 | 432.5549 | 8.651098 | 5.767399 | 3.16914 | 0 |  | 75 | 150 | 50 | 2023-09-09 08:30
4147 | Maxwell-2.7V-450F_e_230907_015_5.xlsx | Maxwell-2.7V-450F_e | 148 | 74 | CCD | -3000 | 386 | 6.433333 | 0.1072222 | 1616.913 | 5.988568 | 32.33827 | 94.48255 | 99.78079 | 0.003610982 | 0.010851 | 1420.123 | 5.259716 | 5.569111 | 74.25481 | 1 | 255 | 321.359 | 2.688647 | 0 | 1156.8924 | 430.2879 | 8.605759 | 5.737173 | 2.994284 | 2.629858 | 37.1274 | 75 | 150 | 50 | 2023-09-09 09:00
4148 | Maxwell-2.7V-450F_e_230907_015_5.xlsx | Maxwell-2.7V-450F_e | 149 | 75 | CCCV | 5 | 1800 | 30 | 0.5 | 1711.845 | 6.340165 | 34.23689 | 0 | 0 | 0 | 0.018756 | 0 | 0 |  |  | 1 | 0 | 322.079 | 0.018756 | 2.699653 | 1159.4844 | 432.4987 | 8.649973 | 5.766649 | 3.170083 | 0 |  | 75 | 150 | 50 | 2023-09-09 09:07
4149 | Maxwell-2.7V-450F_e_230907_015_5.xlsx | Maxwell-2.7V-450F_e | 150 | 75 | CCD | -3000 | 386 | 6.433333 | 0.1072222 | 1617.654 | 5.991311 | 32.35308 | 94.49771 | 99.78452 | 0.00345624 | 0.010386 | 1417.639 | 5.250516 | 5.581258 | 74.41677 | 1 | 254 | 321.385 | 2.689267 | 0 | 1156.986 | 430.2236 | 8.604471 | 5.736314 | 2.995655 | 2.625258 | 37.20838 | 75 | 150 | 50 | 2023-09-09 09:37
4150 | Maxwell-2.7V-450F_e_230907_015_5.xlsx | Maxwell-2.7V-450F_e | 151 | 76 | CCCV | 5 | 1800 | 30 | 0.5 | 1711.845 | 6.340167 | 34.2369 | 0 | 0 | 0 | 0.018756 | 0 | 0 |  |  | 1 | 0 | 322.01 | 0.018756 | 2.699498 | 1159.236 | 432.431 | 8.64862 | 5.765747 | 3.170083 | 0 |  | 75 | 150 | 50 | 2023-09-09 09:43
4151 | Maxwell-2.7V-450F_e_230907_015_5.xlsx | Maxwell-2.7V-450F_e | 152 | 76 | CCD | -3000 | 385 | 6.416667 | 0.1069444 | 1616.533 | 5.987161 | 32.33067 | 94.43223 | 99.76678 | 0.003765724 | 0.011316 | 1416.908 | 5.247807 | 5.578378 | 74.37837 | 1 | 254 | 321.259 | 2.688182 | 0 | 1156.5324 | 430.2285 | 8.604569 | 5.736379 | 2.99358 | 2.623904 | 37.18918 | 75 | 150 | 50 | 2023-09-09 10:13
4152 | Maxwell-2.7V-450F_e_230907_015_5.xlsx | Maxwell-2.7V-450F_e | 153 | 77 | CCCV | 5 | 1800 | 30 | 0.5 | 1710.935 | 6.336798 | 34.21871 | 0 | 0 | 0 | 0.019066 | 0 | 0 |  |  | 1 | 0 | 321.984 | 0.019066 | 2.699653 | 1159.1424 | 432.4211 | 8.648422 | 5.765615 | 3.168399 | 0 |  | 75 | 150 | 50 | 2023-09-09 10:19
4153 | Maxwell-2.7V-450F_e_230907_015_5.xlsx | Maxwell-2.7V-450F_e | 154 | 77 | CCD | -3000 | 386 | 6.433333 | 0.1072222 | 1617.123 | 5.989345 | 32.34246 | 94.5169 | 99.79067 | 0.003662562 | 0.011006 | 1414.265 | 5.238017 | 5.589979 | 74.53305 | 1 | 253 | 321.31 | 2.688647 | 0 | 1156.716 | 430.2223 | 8.604447 | 5.736298 | 2.994673 | 2.619009 | 37.26653 | 75 | 150 | 50 | 2023-09-09 10:49
4154 | Maxwell-2.7V-450F_e_230907_015_5.xlsx | Maxwell-2.7V-450F_e | 155 | 78 | CCCV | 5 | 1800 | 30 | 0.5 | 1710.662 | 6.335785 | 34.21324 | 0 | 0 | 0 | 0.019221 | 0 | 0 |  |  | 1 | 0 | 321.922 | 0.019221 | 2.699498 | 1158.9192 | 432.3878 | 8.647757 | 5.765171 | 3.167892 | 0 |  | 75 | 150 | 50 | 2023-09-09 10:56
4155 | Maxwell-2.7V-450F_e_230907_015_5.xlsx | Maxwell-2.7V-450F_e | 156 | 78 | CCD | -3000 | 385 | 6.416667 | 0.1069444 | 1616.507 | 5.987062 | 32.33014 | 94.49599 | 99.77883 | 0.003714143 | 0.011161 | 1413.855 | 5.236501 | 5.58836 | 74.51147 | 1 | 253 | 321.21 | 2.688337 | 0 | 1156.356 | 430.138 | 8.602761 | 5.735174 | 2.993531 | 2.61825 | 37.25574 | 75 | 150 | 50 | 2023-09-09 11:26
4156 | Maxwell-2.7V-450F_e_230907_015_5.xlsx | Maxwell-2.7V-450F_e | 157 | 79 | CCCV | 6 | 1800 | 30 | 0.5 | 1710.356 | 6.334653 | 34.20713 | 0 | 0 | 0 | 0.019531 | 0 | 0 |  |  | 1 | 0 | 321.935 | 0.019531 | 2.699498 | 1158.966 | 432.4553 | 8.649107 | 5.766071 | 3.167327 | 0 |  | 75 | 150 | 50 | 2023-09-09 11:32
4157 | Maxwell-2.7V-450F_e_230907_015_5.xlsx | Maxwell-2.7V-450F_e | 158 | 79 | CCD | -3000 | 385 | 6.416667 | 0.1069444 | 1616.831 | 5.988262 | 32.33662 | 94.53181 | 99.7981 | 0.003558217 | 0.010696 | 1414.191 | 5.237744 | 5.589688 | 74.52917 | 1 | 253 | 321.285 | 2.688802 | 0 | 1156.626 | 430.1641 | 8.603281 | 5.735521 | 2.994131 | 2.618872 | 37.26458 | 75 | 150 | 50 | 2023-09-09 12:02
4158 | Maxwell-2.7V-450F_e_230907_015_5.xlsx | Maxwell-2.7V-450F_e | 159 | 80 | CCCV | 6 | 1800 | 30 | 0.5 | 1711.37 | 6.338406 | 34.22739 | 0 | 0 | 0 | 0.019221 | 0 | 0 |  |  | 1 | 0 | 321.948 | 0.019221 | 2.699498 | 1159.0128 | 432.4228 | 8.648455 | 5.765637 | 3.169203 | 0 |  | 75 | 150 | 50 | 2023-09-09 12:09
4159 | Maxwell-2.7V-450F_e_230907_015_5.xlsx | Maxwell-2.7V-450F_e | 160 | 80 | CCD | -3000 | 385 | 6.416667 | 0.1069444 | 1616.668 | 5.987659 | 32.33336 | 94.46633 | 99.78599 | 0.003661344 | 0.011006 | 1413.976 | 5.236947 | 5.588836 | 74.51782 | 1 | 253 | 321.259 | 2.688492 | 0 | 1156.5324 | 430.1789 | 8.603577 | 5.735718 | 2.993829 | 2.618473 | 37.25891 | 75 | 150 | 50 | 2023-09-09 12:39
4160 | Maxwell-2.7V-450F_e_230907_015_5.xlsx | Maxwell-2.7V-450F_e | 161 | 81 | CCCV | 6 | 1800 | 30 | 0.5 | 1711.484 | 6.338831 | 34.22969 | 0 | 0 | 0 | 0.019531 | 0 | 0 |  |  | 1 | 0 | 321.97 | 0.019531 | 2.699653 | 1159.092 | 432.4773 | 8.649547 | 5.766364 | 3.169416 | 0 |  | 75 | 150 | 50 | 2023-09-09 12:45
4161 | Maxwell-2.7V-450F_e_230907_015_5.xlsx | Maxwell-2.7V-450F_e | 162 | 81 | CCD | -3000 | 386 | 6.433333 | 0.1072222 | 1616.826 | 5.988246 | 32.33653 | 94.46924 | 99.79501 | 0.003712908 | 0.011161 | 1417.081 | 5.248447 | 5.579057 | 74.38743 | 1 | 254 | 321.31 | 2.688492 | 0 | 1156.716 | 430.2471 | 8.604943 | 5.736629 | 2.994123 | 2.624223 | 37.19372 | 75 | 150 | 50 | 2023-09-09 13:15
4162 | Maxwell-2.7V-450F_e_230907_015_5.xlsx | Maxwell-2.7V-450F_e | 163 | 82 | CCCV | 5 | 1800 | 30 | 0.5 | 1711.292 | 6.338118 | 34.22584 | 0 | 0 | 0 | 0.018756 | 0 | 0 |  |  | 1 | 0 | 321.989 | 0.018756 | 2.699653 | 1159.1604 | 432.3778 | 8.647556 | 5.765038 | 3.169059 | 0 |  | 75 | 150 | 50 | 2023-09-09 13:22
4163 | Maxwell-2.7V-450F_e_230907_015_5.xlsx | Maxwell-2.7V-450F_e | 164 | 82 | CCD | -3000 | 385 | 6.416667 | 0.1069444 | 1616.715 | 5.987835 | 32.33431 | 94.47339 | 99.76583 | 0.003662562 | 0.011006 | 1414.063 | 5.237272 | 5.589183 | 74.52244 | 1 | 253 | 321.235 | 2.688647 | 0 | 1156.446 | 430.1219 | 8.602438 | 5.734959 | 2.993917 | 2.618636 | 37.26122 | 75 | 150 | 50 | 2023-09-09 13:52
4164 | Maxwell-2.7V-450F_e_230907_015_5.xlsx | Maxwell-2.7V-450F_e | 165 | 83 | CCCV | 6 | 1800 | 30 | 0.5 | 1711.098 | 6.337401 | 34.22197 | 0 | 0 | 0 | 0.019376 | 0 | 0 |  |  | 1 | 0 | 321.902 | 0.019376 | 2.699653 | 1158.8472 | 432.361 | 8.64722 | 5.764813 | 3.168701 | 0 |  | 75 | 150 | 50 | 2023-09-09 13:58
4165 | Maxwell-2.7V-450F_e_230907_015_5.xlsx | Maxwell-2.7V-450F_e | 166 | 83 | CCD | -3000 | 385 | 6.416667 | 0.1069444 | 1616.663 | 5.987641 | 32.33326 | 94.48101 | 99.80025 | 0.003661344 | 0.011006 | 1420.013 | 5.259306 | 5.568677 | 74.24902 | 1 | 255 | 321.259 | 2.688647 | 0 | 1156.5324 | 430.1541 | 8.603081 | 5.735387 | 2.99382 | 2.629653 | 37.12451 | 75 | 150 | 50 | 2023-09-09 14:28
4166 | Maxwell-2.7V-450F_e_230907_015_5.xlsx | Maxwell-2.7V-450F_e | 167 | 84 | CCCV | 5 | 1800 | 30 | 0.5 | 1710.669 | 6.335813 | 34.21339 | 0 | 0 | 0 | 0.018911 | 0 | 0 |  |  | 1 | 0 | 321.975 | 0.018911 | 2.699653 | 1159.11 | 432.384 | 8.64768 | 5.76512 | 3.167906 | 0 |  | 75 | 150 | 50 | 2023-09-09 14:34
4167 | Maxwell-2.7V-450F_e_230907_015_5.xlsx | Maxwell-2.7V-450F_e | 168 | 84 | CCD | -3000 | 385 | 6.416667 | 0.1069444 | 1617.05 | 5.989074 | 32.341 | 94.52732 | 99.78539 | 0.00350782 | 0.010541 | 1417.307 | 5.249286 | 5.57995 | 74.39933 | 1 | 254 | 321.284 | 2.689112 | 0 | 1156.6224 | 430.1131 | 8.602263 | 5.734842 | 2.994537 | 2.624643 | 37.19967 | 75 | 150 | 50 | 2023-09-09 15:04
4168 | Maxwell-2.7V-450F_e_230907_015_5.xlsx | Maxwell-2.7V-450F_e | 169 | 85 | CCCV | 5 | 1800 | 30 | 0.5 | 1710.001 | 6.333337 | 34.20002 | 0 | 0 | 0 | 0.019376 | 0 | 0 |  |  | 1 | 0 | 321.87 | 0.019376 | 2.699498 | 1158.732 | 432.343 | 8.64686 | 5.764573 | 3.166669 | 0 |  | 75 | 150 | 50 | 2023-09-09 15:11
4169 | Maxwell-2.7V-450F_e_230907_015_5.xlsx | Maxwell-2.7V-450F_e | 170 | 85 | CCD | -3000 | 385 | 6.416667 | 0.1069444 | 1616.081 | 5.985484 | 32.32162 | 94.50759 | 99.77941 | 0.003662562 | 0.011006 | 1416.726 | 5.247132 | 5.57766 | 74.3688 | 1 | 254 | 321.16 | 2.688492 | 0 | 1156.176 | 430.0463 | 8.600926 | 5.73395 | 2.992742 | 2.623566 | 37.1844 | 75 | 150 | 50 | 2023-09-09 15:41
4170 | Maxwell-2.7V-450F_e_230907_015_5.xlsx | Maxwell-2.7V-450F_e | 171 | 86 | CCCV | 6 | 1800 | 30 | 0.5 | 1709.99 | 6.333297 | 34.1998 | 0 | 0 | 0 | 0.019376 | 0 | 0 |  |  | 1 | 0 | 321.888 | 0.019376 | 2.699653 | 1158.7968 | 432.3422 | 8.646844 | 5.764562 | 3.166649 | 0 |  | 75 | 150 | 50 | 2023-09-09 15:47
4171 | Maxwell-2.7V-450F_e_230907_015_5.xlsx | Maxwell-2.7V-450F_e | 172 | 86 | CCD | -3000 | 385 | 6.416667 | 0.1069444 | 1616.628 | 5.987511 | 32.33256 | 94.5402 | 99.7816 | 0.003558217 | 0.010696 | 1417.029 | 5.248255 | 5.578853 | 74.38471 | 1 | 254 | 321.185 | 2.688957 | 0 | 1156.266 | 430.0054 | 8.600108 | 5.733405 | 2.993756 | 2.624127 | 37.19236 | 75 | 150 | 50 | 2023-09-09 16:17
4172 | Maxwell-2.7V-450F_e_230907_015_5.xlsx | Maxwell-2.7V-450F_e | 173 | 87 | CCCV | 6 | 1800 | 30 | 0.5 | 1710.748 | 6.336104 | 34.21496 | 0 | 0 | 0 | 0.019686 | 0 | 0 |  |  | 1 | 0 | 321.803 | 0.019686 | 2.699498 | 1158.4908 | 432.303 | 8.64606 | 5.76404 | 3.168052 | 0 |  | 75 | 150 | 50 | 2023-09-09 16:24
4173 | Maxwell-2.7V-450F_e_230907_015_5.xlsx | Maxwell-2.7V-450F_e | 174 | 87 | CCD | -3000 | 386 | 6.433333 | 0.1072222 | 1616.359 | 5.986516 | 32.32719 | 94.48261 | 100.1389 | 0.00360978 | 0.010851 | 1413.943 | 5.236825 | 5.588706 | 74.51609 | 1 | 253 | 322.25 | 2.688647 | -0.00062 | 1160.1 | 431.3815 | 8.62763 | 5.751753 | 2.993258 | 2.618412 | 37.25804 | 75 | 150 | 50 | 2023-09-09 16:54
4174 | Maxwell-2.7V-450F_e_230907_015_5.xlsx | Maxwell-2.7V-450F_e | 175 | 88 | CCCV | 5 | 1800 | 30 | 0.5 | 1710.601 | 6.335558 | 34.21201 | 0 | 0 | 0 | 0.021856 | 0 | 0 |  |  | 1 | 0 | 321.82 | 0.021236 | 2.699653 | 1158.552 | 432.551 | 8.65102 | 5.767347 | 3.167779 | 0 |  | 75 | 150 | 50 | 2023-09-09 17:00
4175 | Maxwell-2.7V-450F_e_230907_015_5.xlsx | Maxwell-2.7V-450F_e | 176 | 88 | CCD | -3000 | 385 | 6.416667 | 0.1069444 | 1616.39 | 5.986631 | 32.32781 | 94.49257 | 99.80237 | 0.003610982 | 0.010851 | 1417.003 | 5.24816 | 5.578752 | 74.38336 | 1 | 254 | 321.184 | 2.688802 | 0 | 1156.2624 | 430.0288 | 8.600577 | 5.733718 | 2.993316 | 2.62408 | 37.19168 | 75 | 150 | 50 | 2023-09-09 17:30
4176 | Maxwell-2.7V-450F_e_230907_015_5.xlsx | Maxwell-2.7V-450F_e | 177 | 89 | CCCV | 5 | 1800 | 30 | 0.5 | 1709.651 | 6.332043 | 34.19303 | 0 | 0 | 0 | 0.019376 | 0 | 0 |  |  | 1 | 0 | 321.821 | 0.019376 | 2.699498 | 1158.5556 | 432.2772 | 8.645544 | 5.763696 | 3.166021 | 0 |  | 75 | 150 | 50 | 2023-09-09 17:37
4177 | Maxwell-2.7V-450F_e_230907_015_5.xlsx | Maxwell-2.7V-450F_e | 178 | 89 | CCD | -3000 | 385 | 6.416667 | 0.1069444 | 1616.292 | 5.986268 | 32.32585 | 94.53929 | 99.7943 | 0.003662562 | 0.011006 | 1416.917 | 5.247841 | 5.578414 | 74.37885 | 1 | 254 | 321.159 | 2.688492 | 0 | 1156.1724 | 430.0449 | 8.600899 | 5.733933 | 2.993134 | 2.623921 | 37.18943 | 75 | 150 | 50 | 2023-09-09 18:07
4178 | Maxwell-2.7V-450F_e_230907_015_5.xlsx | Maxwell-2.7V-450F_e | 179 | 90 | CCCV | 5 | 1800 | 30 | 0.5 | 1710.199 | 6.334071 | 34.20398 | 0 | 0 | 0 | 0.019066 | 0 | 0 |  |  | 1 | 0 | 321.805 | 0.019066 | 2.699498 | 1158.498 | 432.2057 | 8.644114 | 5.762743 | 3.167035 | 0 |  | 75 | 150 | 50 | 2023-09-09 18:13
4179 | Maxwell-2.7V-450F_e_230907_015_5.xlsx | Maxwell-2.7V-450F_e | 180 | 90 | CCD | -3000 | 385 | 6.416667 | 0.1069444 | 1615.79 | 5.984407 | 32.3158 | 94.47963 | 99.77595 | 0.003662562 | 0.011006 | 1413.622 | 5.235637 | 5.587438 | 74.49918 | 1 | 253 | 321.084 | 2.688492 | 0 | 1155.9024 | 429.9445 | 8.59889 | 5.732594 | 2.992203 | 2.617818 | 37.24959 | 75 | 150 | 50 | 2023-09-09 18:43
4180 | Maxwell-2.7V-450F_e_230907_015_5.xlsx | Maxwell-2.7V-450F_e | 181 | 91 | CCCV | 5 | 1800 | 30 | 0.5 | 1708.885 | 6.329202 | 34.17769 | 0 | 0 | 0 | 0.019531 | 0 | 0 |  |  | 1 | 0 | 321.784 | 0.019531 | 2.699498 | 1158.4224 | 432.2525 | 8.64505 | 5.763366 | 3.164601 | 0 |  | 75 | 150 | 50 | 2023-09-09 18:49
4181 | Maxwell-2.7V-450F_e_230907_015_5.xlsx | Maxwell-2.7V-450F_e | 182 | 91 | CCD | -3000 | 385 | 6.416667 | 0.1069444 | 1615.932 | 5.984933 | 32.31864 | 94.56062 | 99.78215 | 0.003662562 | 0.011006 | 1413.688 | 5.235883 | 5.587701 | 74.50268 | 1 | 253 | 321.083 | 2.688492 | 0 | 1155.8988 | 429.9432 | 8.598864 | 5.732576 | 2.992466 | 2.617942 | 37.25134 | 75 | 150 | 50 | 2023-09-09 19:19
4182 | Maxwell-2.7V-450F_e_230907_015_5.xlsx | Maxwell-2.7V-450F_e | 183 | 92 | CCCV | 5 | 1800 | 30 | 0.5 | 1709.108 | 6.330031 | 34.18217 | 0 | 0 | 0 | 0.019066 | 0 | 0 |  |  | 1 | 0 | 321.748 | 0.019066 | 2.699808 | 1158.2928 | 432.0792 | 8.641584 | 5.761056 | 3.165016 | 0 |  | 75 | 150 | 50 | 2023-09-09 19:26
4183 | Maxwell-2.7V-450F_e_230907_015_5.xlsx | Maxwell-2.7V-450F_e | 184 | 92 | CCD | -3000 | 385 | 6.416667 | 0.1069444 | 1616.639 | 5.987553 | 32.33279 | 94.58963 | 99.80917 | 0.00345624 | 0.010386 | 1414.203 | 5.237789 | 5.589735 | 74.5298 | 1 | 253 | 321.134 | 2.689422 | 0 | 1156.0824 | 429.8628 | 8.597255 | 5.731504 | 2.993777 | 2.618894 | 37.2649 | 75 | 150 | 50 | 2023-09-09 19:56
4184 | Maxwell-2.7V-450F_e_230907_015_5.xlsx | Maxwell-2.7V-450F_e | 185 | 93 | CCCV | 5 | 1800 | 30 | 0.5 | 1710.054 | 6.333534 | 34.20108 | 0 | 0 | 0 | 0.019066 | 0 | 0 |  |  | 1 | 0 | 321.77 | 0.019066 | 2.699653 | 1158.372 | 432.1337 | 8.642674 | 5.761783 | 3.166767 | 0 |  | 75 | 150 | 50 | 2023-09-09 20:02
4185 | Maxwell-2.7V-450F_e_230907_015_5.xlsx | Maxwell-2.7V-450F_e | 186 | 93 | CCD | -3000 | 385 | 6.416667 | 0.1069444 | 1616.389 | 5.986626 | 32.32778 | 94.52268 | 99.79426 | 0.003610982 | 0.010851 | 1420.06 | 5.259482 | 5.568863 | 74.25151 | 1 | 255 | 321.108 | 2.688802 | 0 | 1155.9888 | 429.9271 | 8.598542 | 5.732361 | 2.993313 | 2.629741 | 37.12576 | 75 | 150 | 50 | 2023-09-09 20:32
4186 | Maxwell-2.7V-450F_e_230907_015_5.xlsx | Maxwell-2.7V-450F_e | 187 | 94 | CCCV | 7 | 1800 | 30 | 0.5 | 1709.797 | 6.332583 | 34.19595 | 0 | 0 | 0 | 0.018911 | 0 | 0 |  |  | 1 | 0 | 321.783 | 0.018911 | 2.699653 | 1158.4188 | 432.1262 | 8.642524 | 5.761682 | 3.166292 | 0 |  | 75 | 150 | 50 | 2023-09-09 20:39
4187 | Maxwell-2.7V-450F_e_230907_015_5.xlsx | Maxwell-2.7V-450F_e | 188 | 94 | CCD | -3000 | 385 | 6.416667 | 0.1069444 | 1616.467 | 5.986915 | 32.32934 | 94.54144 | 99.79085 | 0.003557034 | 0.010696 | 1417.073 | 5.248417 | 5.579026 | 74.38702 | 1 | 254 | 321.11 | 2.688957 | 0 | 1155.996 | 429.905 | 8.5981 | 5.732066 | 2.993457 | 2.624209 | 37.19351 | 75 | 150 | 50 | 2023-09-09 21:09
4188 | Maxwell-2.7V-450F_e_230907_015_5.xlsx | Maxwell-2.7V-450F_e | 189 | 95 | CCCV | 5 | 1800 | 30 | 0.5 | 1709.574 | 6.331756 | 34.19148 | 0 | 0 | 0 | 0.019376 | 0 | 0 |  |  | 1 | 0 | 321.734 | 0.019376 | 2.699653 | 1158.2424 | 432.1353 | 8.642707 | 5.761804 | 3.165878 | 0 |  | 75 | 150 | 50 | 2023-09-09 21:15
4189 | Maxwell-2.7V-450F_e_230907_015_5.xlsx | Maxwell-2.7V-450F_e | 190 | 95 | CCD | -3000 | 385 | 6.416667 | 0.1069444 | 1615.959 | 5.985034 | 32.31918 | 94.52409 | 99.79797 | 0.003662562 | 0.011006 | 1413.767 | 5.236173 | 5.588011 | 74.50681 | 1 | 253 | 321.084 | 2.688647 | 0 | 1155.9024 | 429.9197 | 8.598395 | 5.732263 | 2.992517 | 2.618087 | 37.25341 | 75 | 150 | 50 | 2023-09-09 21:45
4190 | Maxwell-2.7V-450F_e_230907_015_5.xlsx | Maxwell-2.7V-450F_e | 191 | 96 | CCCV | 6 | 1800 | 30 | 0.5 | 1709.24 | 6.330518 | 34.18479 | 0 | 0 | 0 | 0.019221 | 0 | 0 |  |  | 1 | 0 | 321.741 | 0.019221 | 2.699653 | 1158.2676 | 432.1197 | 8.642395 | 5.761597 | 3.165259 | 0 |  | 75 | 150 | 50 | 2023-09-09 21:52
4191 | Maxwell-2.7V-450F_e_230907_015_5.xlsx | Maxwell-2.7V-450F_e | 192 | 96 | CCD | -3000 | 385 | 6.416667 | 0.1069444 | 1615.96 | 5.985036 | 32.31919 | 94.54259 | 99.78803 | 0.00360978 | 0.010851 | 1419.861 | 5.258743 | 5.568081 | 74.24108 | 1 | 255 | 321.059 | 2.688802 | 0 | 1155.8124 | 429.8615 | 8.59723 | 5.731486 | 2.992518 | 2.629372 | 37.12054 | 75 | 150 | 50 | 2023-09-09 22:21
4192 | Maxwell-2.7V-450F_e_230907_015_5.xlsx | Maxwell-2.7V-450F_e | 193 | 97 | CCCV | 5 | 1800 | 30 | 0.5 | 1709.795 | 6.332572 | 34.19589 | 0 | 0 | 0 | 0.019221 | 0 | 0 |  |  | 1 | 0 | 321.776 | 0.019221 | 2.699808 | 1158.3936 | 432.1418 | 8.642835 | 5.76189 | 3.166286 | 0 |  | 75 | 150 | 50 | 2023-09-09 22:28
4193 | Maxwell-2.7V-450F_e_230907_015_5.xlsx | Maxwell-2.7V-450F_e | 194 | 97 | CCD | -3000 | 385 | 6.416667 | 0.1069444 | 1616.547 | 5.987211 | 32.33094 | 94.54627 | 99.80048 | 0.003404659 | 0.010231 | 1414.21 | 5.237816 | 5.589764 | 74.53018 | 1 | 253 | 321.134 | 2.689577 | 0 | 1156.0824 | 429.838 | 8.59676 | 5.731173 | 2.993606 | 2.618908 | 37.26509 | 75 | 150 | 50 | 2023-09-09 22:58
4194 | Maxwell-2.7V-450F_e_230907_015_5.xlsx | Maxwell-2.7V-450F_e | 195 | 98 | CCCV | 6 | 1800 | 30 | 0.5 | 1710.344 | 6.334609 | 34.20689 | 0 | 0 | 0 | 0.019376 | 0 | 0 |  |  | 1 | 0 | 321.798 | 0.019376 | 2.699808 | 1158.4728 | 432.1963 | 8.643926 | 5.762617 | 3.167304 | 0 |  | 75 | 150 | 50 | 2023-09-09 23:04
4195 | Maxwell-2.7V-450F_e_230907_015_5.xlsx | Maxwell-2.7V-450F_e | 196 | 98 | CCD | -3000 | 385 | 6.416667 | 0.1069444 | 1616.62 | 5.987481 | 32.3324 | 94.52014 | 99.80174 | 0.003506653 | 0.010541 | 1414.135 | 5.237536 | 5.589465 | 74.5262 | 1 | 253 | 321.16 | 2.689267 | 0 | 1156.176 | 429.9224 | 8.598447 | 5.732298 | 2.99374 | 2.618768 | 37.2631 | 75 | 150 | 50 | 2023-09-09 23:34
4196 | Maxwell-2.7V-450F_e_230907_015_5.xlsx | Maxwell-2.7V-450F_e | 197 | 99 | CCCV | 5 | 1800 | 30 | 0.5 | 1708.694 | 6.328495 | 34.17387 | 0 | 0 | 0 | 0.019221 | 0 | 0 |  |  | 1 | 0 | 321.638 | 0.019221 | 2.699343 | 1157.8968 | 432.0314 | 8.640628 | 5.760418 | 3.164247 | 0 |  | 75 | 150 | 50 | 2023-09-09 23:41
4197 | Maxwell-2.7V-450F_e_230907_015_5.xlsx | Maxwell-2.7V-450F_e | 198 | 99 | CCD | -3000 | 385 | 6.416667 | 0.1069444 | 1614.752 | 5.980562 | 32.29504 | 94.50213 | 99.78889 | 0.003765724 | 0.011316 | 1416.102 | 5.24482 | 5.575203 | 74.33604 | 1 | 254 | 320.959 | 2.688027 | 0 | 1155.4524 | 429.8515 | 8.59703 | 5.731353 | 2.990281 | 2.62241 | 37.16802 | 75 | 150 | 50 | 2023-09-10 00:11
4198 | Maxwell-2.7V-450F_e_230907_015_5.xlsx | Maxwell-2.7V-450F_e | 199 | 100 | CCCV | 4 | 1800 | 30 | 0.5 | 1709.668 | 6.332106 | 34.19337 | 0 | 0 | 0 | 0.018911 | 0 | 0 |  |  | 1 | 0 | 321.767 | 0.018911 | 2.699808 | 1158.3612 | 432.0797 | 8.641594 | 5.761063 | 3.166053 | 0 |  | 75 | 150 | 50 | 2023-09-10 00:17
4199 | Maxwell-2.7V-450F_e_230907_015_5.xlsx | Maxwell-2.7V-450F_e | 200 | 100 | CCD | -3000 | 385 | 6.416667 | 0.1069444 | 1616.407 | 5.986694 | 32.32815 | 94.54508 | 99.77997 | 0.003508988 | 0.010541 | 1414.121 | 5.237486 | 5.589411 | 74.52549 | 1 | 253 | 321.059 | 2.689267 | 0 | 1155.8124 | 429.7872 | 8.595743 | 5.730495 | 2.993347 | 2.618743 | 37.26274 | 75 | 150 | 50 | 2023-09-10 00:47
4200 | Maxwell-2.7V-450F_e_230907_015_5.xlsx | Maxwell-2.7V-450F_e | 201 | 101 | CCCV | 7 | 1800 | 30 | 0.5 | 1709.662 | 6.33208 | 34.19323 | 0 | 0 | 0 | 0.019996 | 0 | 0 |  |  | 1 | 0 | 321.66 | 0.019996 | 2.699653 | 1157.976 | 432.1359 | 8.642718 | 5.761812 | 3.16604 | 0 |  | 75 | 150 | 50 | 2023-09-10 00:54
4201 | Maxwell-2.7V-450F_e_230907_015_5.xlsx | Maxwell-2.7V-450F_e | 202 | 101 | CCD | -3000 | 385 | 6.416667 | 0.1069444 | 1615.892 | 5.984787 | 32.31785 | 94.51534 | 99.82093 | 0.00360858 | 0.010851 | 1413.812 | 5.236339 | 5.588188 | 74.50918 | 1 | 253 | 321.084 | 2.688802 | 0 | 1155.9024 | 429.8949 | 8.597899 | 5.731933 | 2.992393 | 2.61817 | 37.25459 | 75 | 150 | 50 | 2023-09-10 01:24
4202 | Maxwell-2.7V-450F_e_230907_015_5.xlsx | Maxwell-2.7V-450F_e | 203 | 102 | CCCV | 5 | 1800 | 30 | 0.5 | 1708.35 | 6.327222 | 34.167 | 0 | 0 | 0 | 0.018756 | 0 | 0 |  |  | 1 | 0 | 321.632 | 0.018756 | 2.699343 | 1157.8752 | 431.9484 | 8.638968 | 5.759312 | 3.163611 | 0 |  | 75 | 150 | 50 | 2023-09-10 01:30
4203 | Maxwell-2.7V-450F_e_230907_015_5.xlsx | Maxwell-2.7V-450F_e | 204 | 102 | CCD | -3000 | 385 | 6.416667 | 0.1069444 | 1614.666 | 5.980243 | 32.29331 | 94.5161 | 99.78298 | 0.003817304 | 0.011471 | 1416.002 | 5.244452 | 5.574811 | 74.33082 | 1 | 254 | 320.934 | 2.687872 | 0 | 1155.3624 | 429.8428 | 8.596856 | 5.731237 | 2.990122 | 2.622226 | 37.16541 | 75 | 150 | 50 | 2023-09-10 02:00
4204 | Maxwell-2.7V-450F_e_230907_015_5.xlsx | Maxwell-2.7V-450F_e | 205 | 103 | CCCV | 6 | 1800 | 30 | 0.5 | 1709.496 | 6.331466 | 34.18991 | 0 | 0 | 0 | 0.019376 | 0 | 0 |  |  | 1 | 0 | 321.717 | 0.019376 | 2.699808 | 1158.1812 | 432.0875 | 8.64175 | 5.761167 | 3.165733 | 0 |  | 75 | 150 | 50 | 2023-09-10 02:06
4205 | Maxwell-2.7V-450F_e_230907_015_5.xlsx | Maxwell-2.7V-450F_e | 206 | 103 | CCD | -3000 | 385 | 6.416667 | 0.1069444 | 1616.3 | 5.986296 | 32.326 | 94.54834 | 99.78801 | 0.00360978 | 0.010851 | 1420.079 | 5.259551 | 5.568936 | 74.25248 | 1 | 255 | 321.035 | 2.688957 | 0 | 1155.726 | 429.8046 | 8.596091 | 5.730728 | 2.993148 | 2.629775 | 37.12624 | 75 | 150 | 50 | 2023-09-10 02:36
4206 | Maxwell-2.7V-450F_e_230907_015_5.xlsx | Maxwell-2.7V-450F_e | 207 | 104 | CCCV | 6 | 1800 | 30 | 0.5 | 1709.202 | 6.330377 | 34.18403 | 0 | 0 | 0 | 0.019376 | 0 | 0 |  |  | 1 | 0 | 321.682 | 0.019376 | 2.699808 | 1158.0552 | 432.0405 | 8.64081 | 5.76054 | 3.165188 | 0 |  | 75 | 150 | 50 | 2023-09-10 02:43
4207 | Maxwell-2.7V-450F_e_230907_015_5.xlsx | Maxwell-2.7V-450F_e | 208 | 104 | CCD | -3000 | 385 | 6.416667 | 0.1069444 | 1616.344 | 5.986459 | 32.32688 | 94.56719 | 99.82187 | 0.00345509 | 0.010386 | 1417.214 | 5.248939 | 5.579581 | 74.39442 | 1 | 254 | 321.109 | 2.689422 | 0 | 1155.9924 | 429.8293 | 8.596586 | 5.731057 | 2.993229 | 2.62447 | 37.19721 | 75 | 150 | 50 | 2023-09-10 03:13
4208 | Maxwell-2.7V-450F_e_230907_015_5.xlsx | Maxwell-2.7V-450F_e | 209 | 105 | CCCV | 5 | 1800 | 30 | 0.5 | 1708.857 | 6.329102 | 34.17715 | 0 | 0 | 0 | 0.019221 | 0 | 0 |  |  | 1 | 0 | 321.675 | 0.019221 | 2.699498 | 1158.03 | 432.0561 | 8.641122 | 5.760748 | 3.164551 | 0 |  | 75 | 150 | 50 | 2023-09-10 03:19
4209 | Maxwell-2.7V-450F_e_230907_015_5.xlsx | Maxwell-2.7V-450F_e | 210 | 105 | CCD | -3000 | 385 | 6.416667 | 0.1069444 | 1615.045 | 5.981646 | 32.30089 | 94.51019 | 99.76933 | 0.003559401 | 0.010696 | 1416.324 | 5.245645 | 5.57608 | 74.34773 | 1 | 254 | 320.933 | 2.688802 | 0 | 1155.3588 | 429.6928 | 8.593856 | 5.729237 | 2.990823 | 2.622823 | 37.17386 | 75 | 150 | 50 | 2023-09-10 03:49
4210 | Maxwell-2.7V-450F_e_230907_015_5.xlsx | Maxwell-2.7V-450F_e | 211 | 106 | CCCV | 5 | 1800 | 30 | 0.5 | 1709.023 | 6.329715 | 34.18046 | 0 | 0 | 0 | 0.019531 | 0 | 0 |  |  | 1 | 0 | 321.687 | 0.019531 | 2.699808 | 1158.0732 | 432.0722 | 8.641444 | 5.760963 | 3.164858 | 0 |  | 75 | 150 | 50 | 2023-09-10 03:56
4211 | Maxwell-2.7V-450F_e_230907_015_5.xlsx | Maxwell-2.7V-450F_e | 212 | 106 | CCD | -3000 | 385 | 6.416667 | 0.1069444 | 1616.075 | 5.985463 | 32.3215 | 94.56132 | 99.80478 | 0.003559401 | 0.010696 | 1413.989 | 5.236996 | 5.588889 | 74.51852 | 1 | 253 | 321.059 | 2.689112 | 0 | 1155.8124 | 429.8119 | 8.596238 | 5.730826 | 2.992731 | 2.618498 | 37.25926 | 75 | 150 | 50 | 2023-09-10 04:26
4212 | Maxwell-2.7V-450F_e_230907_015_5.xlsx | Maxwell-2.7V-450F_e | 213 | 107 | CCCV | 5 | 1800 | 30 | 0.5 | 1708.497 | 6.327768 | 34.16995 | 0 | 0 | 0 | 0.019221 | 0 | 0 |  |  | 1 | 0 | 321.597 | 0.019221 | 2.699498 | 1157.7492 | 431.9513 | 8.639026 | 5.759351 | 3.163884 | 0 |  | 75 | 150 | 50 | 2023-09-10 04:32
4213 | Maxwell-2.7V-450F_e_230907_015_5.xlsx | Maxwell-2.7V-450F_e | 214 | 107 | CCD | -3000 | 385 | 6.416667 | 0.1069444 | 1614.923 | 5.981198 | 32.29847 | 94.52302 | 99.79415 | 0.003662562 | 0.011006 | 1413.324 | 5.234535 | 5.586262 | 74.4835 | 1 | 253 | 320.935 | 2.688492 | 0 | 1155.366 | 429.745 | 8.5949 | 5.729933 | 2.990599 | 2.617267 | 37.24175 | 75 | 150 | 50 | 2023-09-10 05:02
4214 | Maxwell-2.7V-450F_e_230907_015_5.xlsx | Maxwell-2.7V-450F_e | 215 | 108 | CCCV | 4 | 1800 | 30 | 0.5 | 1709.203 | 6.33038 | 34.18405 | 0 | 0 | 0 | 0.018911 | 0 | 0 |  |  | 1 | 0 | 321.657 | 0.018911 | 2.699808 | 1157.9652 | 431.932 | 8.63864 | 5.759093 | 3.16519 | 0 |  | 75 | 150 | 50 | 2023-09-10 05:09
4215 | Maxwell-2.7V-450F_e_230907_015_5.xlsx | Maxwell-2.7V-450F_e | 216 | 108 | CCD | -3000 | 385 | 6.416667 | 0.1069444 | 1616.326 | 5.986392 | 32.32652 | 94.56608 | 99.80632 | 0.003405792 | 0.010231 | 1417.218 | 5.248957 | 5.5796 | 74.39467 | 1 | 254 | 321.034 | 2.689577 | 0 | 1155.7224 | 429.7042 | 8.594083 | 5.729389 | 2.993196 | 2.624479 | 37.19734 | 75 | 150 | 50 | 2023-09-10 05:39
4216 | Maxwell-2.7V-450F_e_230907_015_5.xlsx | Maxwell-2.7V-450F_e | 217 | 109 | CCCV | 5 | 1800 | 30 | 0.5 | 1707.258 | 6.32318 | 34.14517 | 0 | 0 | 0 | 0.019066 | 0 | 0 |  |  | 1 | 0 | 321.533 | 0.019066 | 2.699343 | 1157.5188 | 431.8654 | 8.637307 | 5.758205 | 3.16159 | 0 |  | 75 | 150 | 50 | 2023-09-10 05:45
4217 | Maxwell-2.7V-450F_e_230907_015_5.xlsx | Maxwell-2.7V-450F_e | 218 | 109 | CCD | -3000 | 385 | 6.416667 | 0.1069444 | 1614.216 | 5.978577 | 32.28432 | 94.55017 | 99.7826 | 0.003920466 | 0.011781 | 1412.903 | 5.232973 | 5.584595 | 74.46127 | 1 | 253 | 320.834 | 2.687562 | 0 | 1155.0024 | 429.7584 | 8.595168 | 5.730112 | 2.989289 | 2.616486 | 37.23064 | 75 | 150 | 50 | 2023-09-10 06:15
4218 | Maxwell-2.7V-450F_e_230907_015_5.xlsx | Maxwell-2.7V-450F_e | 219 | 110 | CCCV | 6 | 1800 | 30 | 0.5 | 1708.441 | 6.327558 | 34.16881 | 0 | 0 | 0 | 0.019531 | 0 | 0 |  |  | 1 | 0 | 321.591 | 0.019531 | 2.699808 | 1157.7276 | 431.9433 | 8.638865 | 5.759244 | 3.163779 | 0 |  | 75 | 150 | 50 | 2023-09-10 06:21
4219 | Maxwell-2.7V-450F_e_230907_015_5.xlsx | Maxwell-2.7V-450F_e | 220 | 110 | CCD | -3000 | 385 | 6.416667 | 0.1069444 | 1615.693 | 5.98405 | 32.31387 | 94.57124 | 99.81125 | 0.003558217 | 0.010696 | 1416.831 | 5.247521 | 5.578074 | 74.37432 | 1 | 254 | 320.984 | 2.689112 | 0 | 1155.5424 | 429.7115 | 8.59423 | 5.729487 | 2.992025 | 2.623761 | 37.18716 | 75 | 150 | 50 | 2023-09-10 06:51
4220 | Maxwell-2.7V-450F_e_230907_015_5.xlsx | Maxwell-2.7V-450F_e | 221 | 111 | CCCV | 5 | 1800 | 30 | 0.5 | 1708.213 | 6.326715 | 34.16426 | 0 | 0 | 0 | 0.019376 | 0 | 0 |  |  | 1 | 0 | 321.576 | 0.019376 | 2.699653 | 1157.6736 | 431.9231 | 8.638462 | 5.758975 | 3.163357 | 0 |  | 75 | 150 | 50 | 2023-09-10 06:58
4221 | Maxwell-2.7V-450F_e_230907_015_5.xlsx | Maxwell-2.7V-450F_e | 222 | 111 | CCD | -3000 | 385 | 6.416667 | 0.1069444 | 1614.922 | 5.981192 | 32.29844 | 94.53867 | 99.78947 | 0.003610982 | 0.010851 | 1416.307 | 5.245581 | 5.576012 | 74.34682 | 1 | 254 | 320.899 | 2.688802 | 0 | 1155.2364 | 429.6473 | 8.592945 | 5.72863 | 2.990596 | 2.622791 | 37.17341 | 75 | 150 | 50 | 2023-09-10 07:28
4222 | Maxwell-2.7V-450F_e_230907_015_5.xlsx | Maxwell-2.7V-450F_e | 223 | 112 | CCCV | 5 | 1800 | 30 | 0.5 | 1709.12 | 6.330076 | 34.18241 | 0 | 0 | 0 | 0.018756 | 0 | 0 |  |  | 1 | 0 | 321.625 | 0.018756 | 2.699808 | 1157.85 | 431.8641 | 8.637281 | 5.758187 | 3.165038 | 0 |  | 75 | 150 | 50 | 2023-09-10 07:34
4223 | Maxwell-2.7V-450F_e_230907_015_5.xlsx | Maxwell-2.7V-450F_e | 224 | 112 | CCD | -3000 | 385 | 6.416667 | 0.1069444 | 1615.827 | 5.984544 | 32.31654 | 94.54143 | 99.79293 | 0.00345624 | 0.010386 | 1416.968 | 5.248028 | 5.578612 | 74.3815 | 1 | 254 | 320.959 | 2.689422 | 0 | 1155.4524 | 429.6285 | 8.59257 | 5.72838 | 2.992272 | 2.624014 | 37.19075 | 75 | 150 | 50 | 2023-09-10 08:04
4224 | Maxwell-2.7V-450F_e_230907_015_5.xlsx | Maxwell-2.7V-450F_e | 225 | 113 | CCCV | 5 | 1800 | 30 | 0.5 | 1709.142 | 6.330155 | 34.18284 | 0 | 0 | 0 | 0.019066 | 0 | 0 |  |  | 1 | 0 | 321.611 | 0.019066 | 2.699808 | 1157.7996 | 431.8952 | 8.637904 | 5.758603 | 3.165077 | 0 |  | 75 | 150 | 50 | 2023-09-10 08:11
4225 | Maxwell-2.7V-450F_e_230907_015_5.xlsx | Maxwell-2.7V-450F_e | 226 | 113 | CCD | -3000 | 385 | 6.416667 | 0.1069444 | 1616.102 | 5.985562 | 32.32204 | 94.55634 | 99.80535 | 0.00350782 | 0.010541 | 1417.132 | 5.248638 | 5.57926 | 74.39014 | 1 | 254 | 320.985 | 2.689267 | 0 | 1155.546 | 429.6881 | 8.593762 | 5.729175 | 2.992781 | 2.624319 | 37.19507 | 75 | 150 | 50 | 2023-09-10 08:41
4226 | Maxwell-2.7V-450F_e_230907_015_5.xlsx | Maxwell-2.7V-450F_e | 227 | 114 | CCCV | 5 | 1800 | 30 | 0.5 | 1708.414 | 6.327458 | 34.16827 | 0 | 0 | 0 | 0.019066 | 0 | 0 |  |  | 1 | 0 | 321.586 | 0.019066 | 2.699808 | 1157.7096 | 431.8616 | 8.637233 | 5.758155 | 3.163729 | 0 |  | 75 | 150 | 50 | 2023-09-10 08:47
4227 | Maxwell-2.7V-450F_e_230907_015_5.xlsx | Maxwell-2.7V-450F_e | 228 | 114 | CCD | -3000 | 385 | 6.416667 | 0.1069444 | 1615.759 | 5.984292 | 32.31518 | 94.57656 | 99.78948 | 0.003559401 | 0.010696 | 1413.969 | 5.236922 | 5.58881 | 74.51747 | 1 | 253 | 320.909 | 2.689112 | 0 | 1155.2724 | 429.6111 | 8.592222 | 5.728148 | 2.992146 | 2.618461 | 37.25873 | 75 | 150 | 50 | 2023-09-10 09:17
4228 | Maxwell-2.7V-450F_e_230907_015_5.xlsx | Maxwell-2.7V-450F_e | 229 | 115 | CCCV | 6 | 1800 | 30 | 0.5 | 1708.175 | 6.326576 | 34.16351 | 0 | 0 | 0 | 0.019066 | 0 | 0 |  |  | 1 | 0 | 321.486 | 0.019066 | 2.699653 | 1157.3496 | 431.7523 | 8.635046 | 5.756697 | 3.163288 | 0 |  | 75 | 150 | 50 | 2023-09-10 09:24
4229 | Maxwell-2.7V-450F_e_230907_015_5.xlsx | Maxwell-2.7V-450F_e | 230 | 115 | CCD | -3000 | 385 | 6.416667 | 0.1069444 | 1614.663 | 5.980235 | 32.29327 | 94.52562 | 99.80497 | 0.003712908 | 0.011161 | 1416.233 | 5.245307 | 5.57572 | 74.34293 | 1 | 254 | 320.859 | 2.688492 | 0 | 1155.0924 | 429.6432 | 8.592865 | 5.728576 | 2.990117 | 2.622653 | 37.17146 | 75 | 150 | 50 | 2023-09-10 09:54
4230 | Maxwell-2.7V-450F_e_230907_015_5.xlsx | Maxwell-2.7V-450F_e | 231 | 116 | CCCV | 5 | 1800 | 30 | 0.5 | 1707.486 | 6.324021 | 34.14971 | 0 | 0 | 0 | 0.018601 | 0 | 0 |  |  | 1 | 0 | 321.505 | 0.018601 | 2.699653 | 1157.418 | 431.7029 | 8.634059 | 5.756039 | 3.162011 | 0 |  | 75 | 150 | 50 | 2023-09-10 10:00
4231 | Maxwell-2.7V-450F_e_230907_015_5.xlsx | Maxwell-2.7V-450F_e | 232 | 116 | CCD | -3000 | 385 | 6.416667 | 0.1069444 | 1615.141 | 5.982003 | 32.30282 | 94.59177 | 99.79907 | 0.003559401 | 0.010696 | 1413.577 | 5.235472 | 5.587263 | 74.49684 | 1 | 253 | 320.859 | 2.688957 | 0 | 1155.0924 | 429.5689 | 8.591379 | 5.727586 | 2.991002 | 2.617736 | 37.24842 | 75 | 150 | 50 | 2023-09-10 10:30
4232 | Maxwell-2.7V-450F_e_230907_015_5.xlsx | Maxwell-2.7V-450F_e | 233 | 117 | CCCV | 6 | 1800 | 30 | 0.5 | 1707.194 | 6.32294 | 34.14388 | 0 | 0 | 0 | 0.019221 | 0 | 0 |  |  | 1 | 0 | 321.438 | 0.019221 | 2.699498 | 1157.1768 | 431.7378 | 8.634755 | 5.756504 | 3.16147 | 0 |  | 75 | 150 | 50 | 2023-09-10 10:36
4233 | Maxwell-2.7V-450F_e_230907_015_5.xlsx | Maxwell-2.7V-450F_e | 234 | 117 | CCD | -3000 | 385 | 6.416667 | 0.1069444 | 1614.523 | 5.979714 | 32.29045 | 94.57172 | 99.79654 | 0.003558217 | 0.010696 | 1413.186 | 5.234021 | 5.585714 | 74.47619 | 1 | 253 | 320.784 | 2.688802 | 0 | 1154.8224 | 429.4933 | 8.589866 | 5.726577 | 2.989857 | 2.617011 | 37.2381 | 75 | 150 | 50 | 2023-09-10 11:06
4234 | Maxwell-2.7V-450F_e_230907_015_5.xlsx | Maxwell-2.7V-450F_e | 235 | 118 | CCCV | 6 | 1800 | 30 | 0.5 | 1708.36 | 6.327261 | 34.16721 | 0 | 0 | 0 | 0.019376 | 0 | 0 |  |  | 1 | 0 | 321.51 | 0.019376 | 2.699808 | 1157.436 | 431.8095 | 8.63619 | 5.75746 | 3.16363 | 0 |  | 75 | 150 | 50 | 2023-09-10 11:13
4235 | Maxwell-2.7V-450F_e_230907_015_5.xlsx | Maxwell-2.7V-450F_e | 236 | 118 | CCD | -3000 | 385 | 6.416667 | 0.1069444 | 1615.385 | 5.982907 | 32.3077 | 94.55762 | 99.80529 | 0.003506653 | 0.010541 | 1416.816 | 5.247468 | 5.578018 | 74.37357 | 1 | 254 | 320.884 | 2.689267 | 0 | 1155.1824 | 429.5529 | 8.591058 | 5.727372 | 2.991453 | 2.623734 | 37.18678 | 75 | 150 | 50 | 2023-09-10 11:43
4236 | Maxwell-2.7V-450F_e_230907_015_5.xlsx | Maxwell-2.7V-450F_e | 237 | 119 | CCCV | 5 | 1800 | 30 | 0.5 | 1707.683 | 6.324753 | 34.15367 | 0 | 0 | 0 | 0.019066 | 0 | 0 |  |  | 1 | 0 | 321.452 | 0.019066 | 2.699653 | 1157.2272 | 431.7066 | 8.634133 | 5.756088 | 3.162377 | 0 |  | 75 | 150 | 50 | 2023-09-10 11:49
4237 | Maxwell-2.7V-450F_e_230907_015_5.xlsx | Maxwell-2.7V-450F_e | 238 | 119 | CCD | -3000 | 385 | 6.416667 | 0.1069444 | 1614.833 | 5.980861 | 32.29665 | 94.56276 | 99.80806 | 0.003610982 | 0.010851 | 1413.447 | 5.234991 | 5.586749 | 74.48999 | 1 | 253 | 320.835 | 2.688802 | 0 | 1155.006 | 429.5616 | 8.591231 | 5.727488 | 2.990431 | 2.617495 | 37.24499 | 75 | 150 | 50 | 2023-09-10 12:19
4238 | Maxwell-2.7V-450F_e_230907_015_5.xlsx | Maxwell-2.7V-450F_e | 239 | 120 | CCCV | 6 | 1800 | 30 | 0.5 | 1707.525 | 6.324165 | 34.15049 | 0 | 0 | 0 | 0.018756 | 0 | 0 |  |  | 1 | 0 | 321.485 | 0.018756 | 2.699653 | 1157.346 | 431.701 | 8.634021 | 5.756014 | 3.162083 | 0 |  | 75 | 150 | 50 | 2023-09-10 12:26
4239 | Maxwell-2.7V-450F_e_230907_015_5.xlsx | Maxwell-2.7V-450F_e | 240 | 120 | CCD | -3000 | 385 | 6.416667 | 0.1069444 | 1614.973 | 5.981383 | 32.29947 | 94.57981 | 99.7975 | 0.003558217 | 0.010696 | 1416.504 | 5.246309 | 5.576786 | 74.35714 | 1 | 254 | 320.834 | 2.688957 | 0 | 1155.0024 | 429.5355 | 8.590709 | 5.72714 | 2.990692 | 2.623155 | 37.17857 | 75 | 150 | 50 | 2023-09-10 12:56
4240 | Maxwell-2.7V-450F_e_230907_015_5.xlsx | Maxwell-2.7V-450F_e | 241 | 121 | CCCV | 6 | 1800 | 30 | 0.5 | 1706.872 | 6.321747 | 34.13744 | 0 | 0 | 0 | 0.019066 | 0 | 0 |  |  | 1 | 0 | 321.431 | 0.019066 | 2.699653 | 1157.1516 | 431.6784 | 8.633569 | 5.755712 | 3.160874 | 0 |  | 75 | 150 | 50 | 2023-09-10 13:02
4241 | Maxwell-2.7V-450F_e_230907_015_5.xlsx | Maxwell-2.7V-450F_e | 242 | 121 | CCD | -3000 | 385 | 6.416667 | 0.1069444 | 1614.7 | 5.980371 | 32.294 | 94.59996 | 99.80649 | 0.003558217 | 0.010696 | 1413.367 | 5.234694 | 5.586432 | 74.48576 | 1 | 253 | 320.809 | 2.688957 | 0 | 1154.9124 | 429.502 | 8.59004 | 5.726693 | 2.990185 | 2.617347 | 37.24288 | 75 | 150 | 50 | 2023-09-10 13:32
4242 | Maxwell-2.7V-450F_e_230907_015_5.xlsx | Maxwell-2.7V-450F_e | 243 | 122 | CCCV | 5 | 1800 | 30 | 0.5 | 1707.471 | 6.323968 | 34.14942 | 0 | 0 | 0 | 0.018911 | 0 | 0 |  |  | 1 | 0 | 321.46 | 0.018911 | 2.699653 | 1157.256 | 431.6924 | 8.633848 | 5.755899 | 3.161984 | 0 |  | 75 | 150 | 50 | 2023-09-10 13:38
4243 | Maxwell-2.7V-450F_e_230907_015_5.xlsx | Maxwell-2.7V-450F_e | 244 | 122 | CCD | -3000 | 385 | 6.416667 | 0.1069444 | 1614.873 | 5.981011 | 32.29746 | 94.57687 | 99.79749 | 0.003559401 | 0.010696 | 1413.442 | 5.234969 | 5.586726 | 74.48968 | 1 | 253 | 320.809 | 2.688957 | 0 | 1154.9124 | 429.502 | 8.59004 | 5.726693 | 2.990505 | 2.617485 | 37.24484 | 75 | 150 | 50 | 2023-09-10 14:08
4244 | Maxwell-2.7V-450F_e_230907_015_5.xlsx | Maxwell-2.7V-450F_e | 245 | 123 | CCCV | 5 | 1800 | 30 | 0.5 | 1706.939 | 6.321998 | 34.13879 | 0 | 0 | 0 | 0.019221 | 0 | 0 |  |  | 1 | 0 | 321.408 | 0.019221 | 2.699653 | 1157.0688 | 431.6725 | 8.63345 | 5.755633 | 3.160999 | 0 |  | 75 | 150 | 50 | 2023-09-10 14:15
4245 | Maxwell-2.7V-450F_e_230907_015_5.xlsx | Maxwell-2.7V-450F_e | 246 | 123 | CCD | -3000 | 385 | 6.416667 | 0.1069444 | 1614.455 | 5.979464 | 32.28911 | 94.58188 | 99.79808 | 0.003610982 | 0.010851 | 1416.193 | 5.24516 | 5.575563 | 74.34084 | 1 | 254 | 320.759 | 2.688802 | 0 | 1154.7324 | 429.4598 | 8.589196 | 5.726131 | 2.989732 | 2.62258 | 37.17042 | 75 | 150 | 50 | 2023-09-10 14:45
4246 | Maxwell-2.7V-450F_e_230907_015_5.xlsx | Maxwell-2.7V-450F_e | 247 | 124 | CCCV | 6 | 1800 | 30 | 0.5 | 1707.029 | 6.32233 | 34.14058 | 0 | 0 | 0 | 0.019221 | 0 | 0 |  |  | 1 | 0 | 321.446 | 0.019221 | 2.699808 | 1157.2056 | 431.6986 | 8.633972 | 5.755981 | 3.161165 | 0 |  | 75 | 150 | 50 | 2023-09-10 14:51
4247 | Maxwell-2.7V-450F_e_230907_015_5.xlsx | Maxwell-2.7V-450F_e | 248 | 124 | CCD | -3000 | 385 | 6.416667 | 0.1069444 | 1615.107 | 5.981879 | 32.30215 | 94.61511 | 99.80992 | 0.003506653 | 0.010541 | 1416.681 | 5.246965 | 5.577483 | 74.36644 | 1 | 254 | 320.835 | 2.689267 | 0 | 1155.006 | 429.4873 | 8.589746 | 5.726497 | 2.99094 | 2.623483 | 37.18322 | 75 | 150 | 50 | 2023-09-10 15:21
4248 | Maxwell-2.7V-450F_e_230907_015_5.xlsx | Maxwell-2.7V-450F_e | 249 | 125 | CCCV | 6 | 1800 | 30 | 0.5 | 1707.08 | 6.322517 | 34.14159 | 0 | 0 | 0 | 0.018911 | 0 | 0 |  |  | 1 | 0 | 321.396 | 0.018911 | 2.699653 | 1157.0256 | 431.6065 | 8.632129 | 5.754753 | 3.161259 | 0 |  | 75 | 150 | 50 | 2023-09-10 15:28
4249 | Maxwell-2.7V-450F_e_230907_015_5.xlsx | Maxwell-2.7V-450F_e | 250 | 125 | CCD | -3000 | 385 | 6.416667 | 0.1069444 | 1614.403 | 5.979271 | 32.28806 | 94.57104 | 99.79371 | 0.00360978 | 0.010851 | 1416.213 | 5.245233 | 5.575642 | 74.34189 | 1 | 254 | 320.733 | 2.688802 | 0 | 1154.6388 | 429.425 | 8.5885 | 5.725667 | 2.989635 | 2.622617 | 37.17094 | 75 | 150 | 50 | 2023-09-10 15:58
4250 | Maxwell-2.7V-450F_e_230907_015_5.xlsx | Maxwell-2.7V-450F_e | 251 | 126 | CCCV | 5 | 1800 | 30 | 0.5 | 1707.106 | 6.322613 | 34.14211 | 0 | 0 | 0 | 0.019376 | 0 | 0 |  |  | 1 | 0 | 321.432 | 0.019376 | 2.699808 | 1157.1552 | 431.7047 | 8.634095 | 5.756063 | 3.161307 | 0 |  | 75 | 150 | 50 | 2023-09-10 16:04
4251 | Maxwell-2.7V-450F_e_230907_015_5.xlsx | Maxwell-2.7V-450F_e | 252 | 126 | CCD | -3000 | 385 | 6.416667 | 0.1069444 | 1614.841 | 5.980892 | 32.29682 | 94.59525 | 99.79031 | 0.00350782 | 0.010541 | 1416.468 | 5.246176 | 5.576644 | 74.35526 | 1 | 254 | 320.758 | 2.689267 | 0 | 1154.7288 | 429.3842 | 8.587684 | 5.725123 | 2.990446 | 2.623088 | 37.17763 | 75 | 150 | 50 | 2023-09-10 16:34
4252 | Maxwell-2.7V-450F_e_230907_015_5.xlsx | Maxwell-2.7V-450F_e | 253 | 127 | CCCV | 5 | 1800 | 30 | 0.5 | 1705.812 | 6.317821 | 34.11623 | 0 | 0 | 0 | 0.019376 | 0 | 0 |  |  | 1 | 0 | 321.3 | 0.019376 | 2.699498 | 1156.68 | 431.5774 | 8.631547 | 5.754365 | 3.15891 | 0 |  | 75 | 150 | 50 | 2023-09-10 16:41
4253 | Maxwell-2.7V-450F_e_230907_015_5.xlsx | Maxwell-2.7V-450F_e | 254 | 127 | CCD | -3000 | 385 | 6.416667 | 0.1069444 | 1613.709 | 5.976699 | 32.27417 | 94.60064 | 99.79272 | 0.003662562 | 0.011006 | 1415.769 | 5.243587 | 5.573892 | 74.31856 | 1 | 254 | 320.634 | 2.688492 | 0 | 1154.2824 | 429.342 | 8.586839 | 5.724559 | 2.988349 | 2.621794 | 37.15928 | 75 | 150 | 50 | 2023-09-10 17:11
4254 | Maxwell-2.7V-450F_e_230907_015_5.xlsx | Maxwell-2.7V-450F_e | 255 | 128 | CCCV | 5 | 1800 | 30 | 0.5 | 1706.198 | 6.319251 | 34.12396 | 0 | 0 | 0 | 0.019531 | 0 | 0 |  |  | 1 | 0 | 321.263 | 0.019531 | 2.699498 | 1156.5468 | 431.5526 | 8.631053 | 5.754035 | 3.159625 | 0 |  | 75 | 150 | 50 | 2023-09-10 17:17
4255 | Maxwell-2.7V-450F_e_230907_015_5.xlsx | Maxwell-2.7V-450F_e | 256 | 128 | CCD | -3000 | 385 | 6.416667 | 0.1069444 | 1613.876 | 5.977318 | 32.27752 | 94.58903 | 99.8123 | 0.003559401 | 0.010696 | 1415.892 | 5.244046 | 5.574379 | 74.32506 | 1 | 254 | 320.66 | 2.688802 | 0 | 1154.376 | 429.3273 | 8.586545 | 5.724363 | 2.988659 | 2.622023 | 37.16253 | 75 | 150 | 50 | 2023-09-10 17:47
4256 | Maxwell-2.7V-450F_e_230907_015_5.xlsx | Maxwell-2.7V-450F_e | 257 | 129 | CCCV | 5 | 1800 | 30 | 0.5 | 1706.696 | 6.321095 | 34.13391 | 0 | 0 | 0 | 0.019066 | 0 | 0 |  |  | 1 | 0 | 321.293 | 0.019066 | 2.699653 | 1156.6548 | 431.4931 | 8.629862 | 5.753241 | 3.160547 | 0 |  | 75 | 150 | 50 | 2023-09-10 17:53
4257 | Maxwell-2.7V-450F_e_230907_015_5.xlsx | Maxwell-2.7V-450F_e | 258 | 129 | CCD | -3000 | 385 | 6.416667 | 0.1069444 | 1613.964 | 5.977643 | 32.27927 | 94.56657 | 99.81045 | 0.003559401 | 0.010696 | 1415.981 | 5.244373 | 5.574727 | 74.3297 | 1 | 254 | 320.684 | 2.688957 | 0 | 1154.4624 | 429.3346 | 8.586693 | 5.724462 | 2.988821 | 2.622187 | 37.16485 | 75 | 150 | 50 | 2023-09-10 18:23
4258 | Maxwell-2.7V-450F_e_230907_015_5.xlsx | Maxwell-2.7V-450F_e | 259 | 130 | CCCV | 6 | 1800 | 30 | 0.5 | 1706.965 | 6.322093 | 34.1393 | 0 | 0 | 0 | 0.019376 | 0 | 0 |  |  | 1 | 0 | 321.338 | 0.019376 | 2.699808 | 1156.8168 | 431.5785 | 8.63157 | 5.75438 | 3.161046 | 0 |  | 75 | 150 | 50 | 2023-09-10 18:30
4259 | Maxwell-2.7V-450F_e_230907_015_5.xlsx | Maxwell-2.7V-450F_e | 260 | 130 | CCD | -3000 | 385 | 6.416667 | 0.1069444 | 1614.9 | 5.981112 | 32.29801 | 94.60652 | 99.81204 | 0.003506653 | 0.010541 | 1416.616 | 5.246727 | 5.577229 | 74.36305 | 1 | 254 | 320.734 | 2.689267 | 0 | 1154.6424 | 429.3521 | 8.587042 | 5.724694 | 2.990556 | 2.623363 | 37.18153 | 75 | 150 | 50 | 2023-09-10 19:00
4260 | Maxwell-2.7V-450F_e_230907_015_5.xlsx | Maxwell-2.7V-450F_e | 261 | 131 | CCCV | 6 | 1800 | 30 | 0.5 | 1706.653 | 6.320938 | 34.13307 | 0 | 0 | 0 | 0.019531 | 0 | 0 |  |  | 1 | 0 | 321.303 | 0.019531 | 2.699653 | 1156.6908 | 431.5814 | 8.631628 | 5.754419 | 3.160469 | 0 |  | 75 | 150 | 50 | 2023-09-10 19:06
4261 | Maxwell-2.7V-450F_e_230907_015_5.xlsx | Maxwell-2.7V-450F_e | 262 | 131 | CCD | -3000 | 385 | 6.416667 | 0.1069444 | 1614.605 | 5.980018 | 32.2921 | 94.60649 | 99.80766 | 0.003506653 | 0.010541 | 1416.469 | 5.246181 | 5.576649 | 74.35532 | 1 | 254 | 320.685 | 2.689112 | 0 | 1154.466 | 429.3112 | 8.586225 | 5.72415 | 2.990009 | 2.62309 | 37.17766 | 75 | 150 | 50 | 2023-09-10 19:36
4262 | Maxwell-2.7V-450F_e_230907_015_5.xlsx | Maxwell-2.7V-450F_e | 263 | 132 | CCCV | 5 | 1800 | 30 | 0.5 | 1706.801 | 6.321487 | 34.13603 | 0 | 0 | 0 | 0.019376 | 0 | 0 |  |  | 1 | 0 | 321.335 | 0.019376 | 2.699808 | 1156.806 | 431.5745 | 8.631489 | 5.754326 | 3.160744 | 0 |  | 75 | 150 | 50 | 2023-09-10 19:43
4263 | Maxwell-2.7V-450F_e_230907_015_5.xlsx | Maxwell-2.7V-450F_e | 264 | 132 | CCD | -3000 | 385 | 6.416667 | 0.1069444 | 1615.029 | 5.981587 | 32.30057 | 94.6231 | 99.80519 | 0.00345624 | 0.010386 | 1413.728 | 5.236028 | 5.587856 | 74.50475 | 1 | 253 | 320.709 | 2.689422 | 0 | 1154.5524 | 429.2939 | 8.585878 | 5.723918 | 2.990794 | 2.618014 | 37.25238 | 75 | 150 | 50 | 2023-09-10 20:13
4264 | Maxwell-2.7V-450F_e_230907_015_5.xlsx | Maxwell-2.7V-450F_e | 265 | 133 | CCCV | 5 | 1800 | 30 | 0.5 | 1706.694 | 6.321091 | 34.13389 | 0 | 0 | 0 | 0.019531 | 0 | 0 |  |  | 1 | 0 | 321.331 | 0.019531 | 2.699808 | 1156.7916 | 431.594 | 8.631881 | 5.754587 | 3.160545 | 0 |  | 75 | 150 | 50 | 2023-09-10 20:19
4265 | Maxwell-2.7V-450F_e_230907_015_5.xlsx | Maxwell-2.7V-450F_e | 266 | 133 | CCD | -3000 | 385 | 6.416667 | 0.1069444 | 1614.646 | 5.98017 | 32.29292 | 94.60661 | 99.82199 | 0.003559401 | 0.010696 | 1416.455 | 5.24613 | 5.576595 | 74.3546 | 1 | 254 | 320.759 | 2.689112 | 0 | 1154.7324 | 429.4103 | 8.588206 | 5.725471 | 2.990085 | 2.623065 | 37.1773 | 75 | 150 | 50 | 2023-09-10 20:49
4266 | Maxwell-2.7V-450F_e_230907_015_5.xlsx | Maxwell-2.7V-450F_e | 267 | 134 | CCCV | 5 | 1800 | 30 | 0.5 | 1706.67 | 6.321001 | 34.1334 | 0 | 0 | 0 | 0.019066 | 0 | 0 |  |  | 1 | 0 | 321.29 | 0.019066 | 2.699498 | 1156.644 | 431.514 | 8.63028 | 5.75352 | 3.1605 | 0 |  | 75 | 150 | 50 | 2023-09-10 20:55
4267 | Maxwell-2.7V-450F_e_230907_015_5.xlsx | Maxwell-2.7V-450F_e | 268 | 134 | CCD | -3000 | 385 | 6.416667 | 0.1069444 | 1613.244 | 5.974977 | 32.26488 | 94.52582 | 99.78804 | 0.003765724 | 0.011316 | 1412.521 | 5.231559 | 5.583087 | 74.44116 | 1 | 253 | 320.609 | 2.688182 | 0 | 1154.1924 | 429.358 | 8.58716 | 5.724773 | 2.987489 | 2.61578 | 37.22058 | 75 | 150 | 50 | 2023-09-10 21:25
4268 | Maxwell-2.7V-450F_e_230907_015_5.xlsx | Maxwell-2.7V-450F_e | 269 | 135 | CCCV | 5 | 1800 | 30 | 0.5 | 1707.034 | 6.322349 | 34.14068 | 0 | 0 | 0 | 0.019066 | 0 | 0 |  |  | 1 | 0 | 321.327 | 0.019066 | 2.699808 | 1156.7772 | 431.5138 | 8.630276 | 5.753517 | 3.161174 | 0 |  | 75 | 150 | 50 | 2023-09-10 21:32
4269 | Maxwell-2.7V-450F_e_230907_015_5.xlsx | Maxwell-2.7V-450F_e | 270 | 135 | CCD | -3000 | 385 | 6.416667 | 0.1069444 | 1614.585 | 5.979944 | 32.2917 | 94.58422 | 99.81545 | 0.00345624 | 0.010386 | 1416.472 | 5.246191 | 5.57666 | 74.35547 | 1 | 254 | 320.734 | 2.689422 | 0 | 1154.6424 | 429.3273 | 8.586547 | 5.724365 | 2.989972 | 2.623096 | 37.17773 | 75 | 150 | 50 | 2023-09-10 22:02
4270 | Maxwell-2.7V-450F_e_230907_015_5.xlsx | Maxwell-2.7V-450F_e | 271 | 136 | CCCV | 5 | 1800 | 30 | 0.5 | 1706.342 | 6.319787 | 34.12685 | 0 | 0 | 0 | 0.019221 | 0 | 0 |  |  | 1 | 0 | 321.243 | 0.019221 | 2.699498 | 1156.4748 | 431.4759 | 8.629517 | 5.753011 | 3.159893 | 0 |  | 75 | 150 | 50 | 2023-09-10 22:08
4271 | Maxwell-2.7V-450F_e_230907_015_5.xlsx | Maxwell-2.7V-450F_e | 272 | 136 | CCD | -3000 | 385 | 6.416667 | 0.1069444 | 1613.179 | 5.974736 | 32.26358 | 94.54016 | 99.78739 | 0.003765724 | 0.011316 | 1412.519 | 5.231553 | 5.58308 | 74.44107 | 1 | 253 | 320.56 | 2.688182 | 0 | 1154.016 | 429.2924 | 8.585847 | 5.723898 | 2.987368 | 2.615777 | 37.22054 | 75 | 150 | 50 | 2023-09-10 22:38
4272 | Maxwell-2.7V-450F_e_230907_015_5.xlsx | Maxwell-2.7V-450F_e | 273 | 137 | CCCV | 5 | 1800 | 30 | 0.5 | 1706.378 | 6.319919 | 34.12756 | 0 | 0 | 0 | 0.019376 | 0 | 0 |  |  | 1 | 0 | 321.284 | 0.019376 | 2.699808 | 1156.6224 | 431.506 | 8.630119 | 5.753413 | 3.159959 | 0 |  | 75 | 150 | 50 | 2023-09-10 22:45
4273 | Maxwell-2.7V-450F_e_230907_015_5.xlsx | Maxwell-2.7V-450F_e | 274 | 137 | CCD | -3000 | 385 | 6.416667 | 0.1069444 | 1614.513 | 5.979677 | 32.29025 | 94.61635 | 99.80547 | 0.003559401 | 0.010696 | 1416.439 | 5.246071 | 5.576532 | 74.35376 | 1 | 254 | 320.659 | 2.689112 | 0 | 1154.3724 | 429.2764 | 8.585529 | 5.723686 | 2.989838 | 2.623035 | 37.17688 | 75 | 150 | 50 | 2023-09-10 23:15
4274 | Maxwell-2.7V-450F_e_230907_015_5.xlsx | Maxwell-2.7V-450F_e | 275 | 138 | CCCV | 5 | 1800 | 30 | 0.5 | 1706.546 | 6.320542 | 34.13093 | 0 | 0 | 0 | 0.019996 | 0 | 0 |  |  | 1 | 0 | 321.286 | 0.019996 | 2.699808 | 1156.6296 | 431.6085 | 8.63217 | 5.75478 | 3.160271 | 0 |  | 75 | 150 | 50 | 2023-09-10 23:21
4275 | Maxwell-2.7V-450F_e_230907_015_5.xlsx | Maxwell-2.7V-450F_e | 276 | 138 | CCD | -3000 | 385 | 6.416667 | 0.1069444 | 1614.551 | 5.97982 | 32.29103 | 94.60928 | 99.81263 | 0.003404659 | 0.010231 | 1413.467 | 5.235062 | 5.586825 | 74.491 | 1 | 253 | 320.684 | 2.689577 | 0 | 1154.4624 | 429.2357 | 8.584714 | 5.723142 | 2.98991 | 2.617531 | 37.2455 | 75 | 150 | 50 | 2023-09-10 23:51
4276 | Maxwell-2.7V-450F_e_230907_015_5.xlsx | Maxwell-2.7V-450F_e | 277 | 139 | CCCV | 6 | 1800 | 30 | 0.5 | 1706.337 | 6.319767 | 34.12674 | 0 | 0 | 0 | 0.019996 | 0 | 0 |  |  | 1 | 0 | 321.23 | 0.019996 | 2.699653 | 1156.428 | 431.5582 | 8.631164 | 5.75411 | 3.159884 | 0 |  | 75 | 150 | 50 | 2023-09-10 23:58
4277 | Maxwell-2.7V-450F_e_230907_015_5.xlsx | Maxwell-2.7V-450F_e | 278 | 139 | CCD | -3000 | 385 | 6.416667 | 0.1069444 | 1613.547 | 5.976101 | 32.27094 | 94.56204 | 99.80668 | 0.003661344 | 0.011006 | 1412.722 | 5.232304 | 5.583882 | 74.45176 | 1 | 253 | 320.609 | 2.688647 | 0 | 1154.1924 | 429.2837 | 8.585675 | 5.723783 | 2.98805 | 2.616152 | 37.22588 | 75 | 150 | 50 | 2023-09-11 00:28
4278 | Maxwell-2.7V-450F_e_230907_015_5.xlsx | Maxwell-2.7V-450F_e | 279 | 140 | CCCV | 4 | 1800 | 30 | 0.5 | 1705.883 | 6.318086 | 34.11767 | 0 | 0 | 0 | 0.019221 | 0 | 0 |  |  | 1 | 0 | 321.281 | 0.019221 | 2.699808 | 1156.6116 | 431.477 | 8.62954 | 5.753026 | 3.159043 | 0 |  | 75 | 150 | 50 | 2023-09-11 00:34
4279 | Maxwell-2.7V-450F_e_230907_015_5.xlsx | Maxwell-2.7V-450F_e | 280 | 140 | CCD | -3000 | 385 | 6.416667 | 0.1069444 | 1614.136 | 5.978283 | 32.28273 | 94.62174 | 99.79084 | 0.003508988 | 0.010541 | 1416.255 | 5.245388 | 5.575806 | 74.34408 | 1 | 254 | 320.609 | 2.689267 | 0 | 1154.1924 | 429.1848 | 8.583695 | 5.722463 | 2.989142 | 2.622694 | 37.17204 | 75 | 150 | 50 | 2023-09-11 01:04
4280 | Maxwell-2.7V-450F_e_230907_015_5.xlsx | Maxwell-2.7V-450F_e | 281 | 141 | CCCV | 5 | 1800 | 30 | 0.5 | 1707.037 | 6.32236 | 34.14075 | 0 | 0 | 0 | 0.019686 | 0 | 0 |  |  | 1 | 0 | 321.236 | 0.019686 | 2.699808 | 1156.4496 | 431.4914 | 8.629828 | 5.753219 | 3.16118 | 0 |  | 75 | 150 | 50 | 2023-09-11 01:10
4281 | Maxwell-2.7V-450F_e_230907_015_5.xlsx | Maxwell-2.7V-450F_e | 282 | 141 | CCD | -3000 | 385 | 6.416667 | 0.1069444 | 1614.596 | 5.979985 | 32.29192 | 94.58468 | 99.82848 | 0.00350782 | 0.010541 | 1413.524 | 5.235274 | 5.587051 | 74.49401 | 1 | 253 | 320.685 | 2.689267 | 0 | 1154.466 | 429.2865 | 8.58573 | 5.72382 | 2.989992 | 2.617637 | 37.24701 | 75 | 150 | 50 | 2023-09-11 01:40
4282 | Maxwell-2.7V-450F_e_230907_015_5.xlsx | Maxwell-2.7V-450F_e | 283 | 142 | CCCV | 5 | 1800 | 30 | 0.5 | 1705.609 | 6.31707 | 34.11218 | 0 | 0 | 0 | 0.019221 | 0 | 0 |  |  | 1 | 0 | 321.256 | 0.019221 | 2.699653 | 1156.5216 | 431.4684 | 8.629367 | 5.752911 | 3.158535 | 0 |  | 75 | 150 | 50 | 2023-09-11 01:47
4283 | Maxwell-2.7V-450F_e_230907_015_5.xlsx | Maxwell-2.7V-450F_e | 284 | 142 | CCD | -3000 | 385 | 6.416667 | 0.1069444 | 1614.098 | 5.978139 | 32.28195 | 94.63469 | 99.80638 | 0.00350782 | 0.010541 | 1413.211 | 5.234115 | 5.585814 | 74.47752 | 1 | 253 | 320.634 | 2.689112 | 0 | 1154.2824 | 429.243 | 8.584859 | 5.723239 | 2.98907 | 2.617057 | 37.23876 | 75 | 150 | 50 | 2023-09-11 02:17
4284 | Maxwell-2.7V-450F_e_230907_015_5.xlsx | Maxwell-2.7V-450F_e | 285 | 143 | CCCV | 5 | 1800 | 30 | 0.5 | 1707.066 | 6.322467 | 34.14132 | 0 | 0 | 0 | 0.019376 | 0 | 0 |  |  | 1 | 0 | 321.31 | 0.019376 | 2.699808 | 1156.716 | 431.5409 | 8.630818 | 5.753878 | 3.161233 | 0 |  | 75 | 150 | 50 | 2023-09-11 02:23
4285 | Maxwell-2.7V-450F_e_230907_015_5.xlsx | Maxwell-2.7V-450F_e | 286 | 143 | CCD | -3000 | 385 | 6.416667 | 0.1069444 | 1614.633 | 5.980123 | 32.29266 | 94.58528 | 99.80548 | 0.00350782 | 0.010541 | 1413.474 | 5.23509 | 5.586855 | 74.4914 | 1 | 253 | 320.685 | 2.689267 | 0 | 1154.466 | 429.2865 | 8.58573 | 5.72382 | 2.990061 | 2.617545 | 37.2457 | 75 | 150 | 50 | 2023-09-11 02:53
4286 | Maxwell-2.7V-450F_e_230907_015_5.xlsx | Maxwell-2.7V-450F_e | 287 | 144 | CCCV | 6 | 1800 | 30 | 0.5 | 1706.284 | 6.319569 | 34.12567 | 0 | 0 | 0 | 0.019376 | 0 | 0 |  |  | 1 | 0 | 321.25 | 0.019376 | 2.699808 | 1156.5 | 431.4603 | 8.629206 | 5.752804 | 3.159784 | 0 |  | 75 | 150 | 50 | 2023-09-11 03:00
4287 | Maxwell-2.7V-450F_e_230907_015_5.xlsx | Maxwell-2.7V-450F_e | 288 | 144 | CCD | -3000 | 385 | 6.416667 | 0.1069444 | 1614.349 | 5.979071 | 32.28698 | 94.61201 | 99.80825 | 0.003558217 | 0.010696 | 1416.422 | 5.246008 | 5.576465 | 74.35287 | 1 | 254 | 320.634 | 2.689112 | 0 | 1154.2824 | 429.243 | 8.584859 | 5.723239 | 2.989535 | 2.623004 | 37.17644 | 75 | 150 | 50 | 2023-09-11 03:30
4288 | Maxwell-2.7V-450F_e_230907_015_5.xlsx | Maxwell-2.7V-450F_e | 289 | 145 | CCCV | 5 | 1800 | 30 | 0.5 | 1706.718 | 6.321178 | 34.13436 | 0 | 0 | 0 | 0.019066 | 0 | 0 |  |  | 1 | 0 | 321.268 | 0.019066 | 2.699808 | 1156.5648 | 431.4346 | 8.628692 | 5.752461 | 3.160589 | 0 |  | 75 | 150 | 50 | 2023-09-11 03:36
4289 | Maxwell-2.7V-450F_e_230907_015_5.xlsx | Maxwell-2.7V-450F_e | 290 | 145 | CCD | -3000 | 385 | 6.416667 | 0.1069444 | 1614.219 | 5.97859 | 32.28439 | 94.58032 | 99.80235 | 0.003404659 | 0.010231 | 1416.264 | 5.245423 | 5.575844 | 74.34458 | 1 | 254 | 320.633 | 2.689577 | 0 | 1154.2788 | 429.1674 | 8.583348 | 5.722232 | 2.989295 | 2.622712 | 37.17229 | 75 | 150 | 50 | 2023-09-11 04:06
4290 | Maxwell-2.7V-450F_e_230907_015_5.xlsx | Maxwell-2.7V-450F_e | 291 | 146 | CCCV | 5 | 1800 | 30 | 0.5 | 1705.49 | 6.31663 | 34.1098 | 0 | 0 | 0 | 0.019686 | 0 | 0 |  |  | 1 | 0 | 321.209 | 0.019686 | 2.699653 | 1156.3524 | 431.4801 | 8.629602 | 5.753068 | 3.158315 | 0 |  | 75 | 150 | 50 | 2023-09-11 04:12
4291 | Maxwell-2.7V-450F_e_230907_015_5.xlsx | Maxwell-2.7V-450F_e | 292 | 146 | CCD | -3000 | 385 | 6.416667 | 0.1069444 | 1613.458 | 5.97577 | 32.26916 | 94.60376 | 99.79017 | 0.00350782 | 0.010541 | 1415.804 | 5.243717 | 5.57403 | 74.3204 | 1 | 254 | 320.535 | 2.689112 | 0 | 1153.926 | 429.1104 | 8.582209 | 5.721472 | 2.987885 | 2.621859 | 37.1602 | 75 | 150 | 50 | 2023-09-11 04:42
4292 | Maxwell-2.7V-450F_e_230907_015_5.xlsx | Maxwell-2.7V-450F_e | 293 | 147 | CCCV | 5 | 1800 | 30 | 0.5 | 1705.437 | 6.316432 | 34.10873 | 0 | 0 | 0 | 0.019376 | 0 | 0 |  |  | 1 | 0 | 321.064 | 0.019376 | 2.699498 | 1155.8304 | 431.2604 | 8.625207 | 5.750138 | 3.158216 | 0 |  | 75 | 150 | 50 | 2023-09-11 04:49
4293 | Maxwell-2.7V-450F_e_230907_015_5.xlsx | Maxwell-2.7V-450F_e | 294 | 147 | CCD | -3000 | 384 | 6.4 | 0.1066667 | 1612.68 | 5.972888 | 32.25359 | 94.56111 | 99.81188 | 0.003765724 | 0.011316 | 1412.355 | 5.230943 | 5.58243 | 74.4324 | 1 | 253 | 320.46 | 2.688182 | 0 | 1153.656 | 429.1584 | 8.583169 | 5.722113 | 2.986444 | 2.615472 | 37.2162 | 75 | 150 | 50 | 2023-09-11 05:19
4294 | Maxwell-2.7V-450F_e_230907_015_5.xlsx | Maxwell-2.7V-450F_e | 295 | 148 | CCCV | 4 | 1800 | 30 | 0.5 | 1706.119 | 6.318958 | 34.12237 | 0 | 0 | 0 | 0.019376 | 0 | 0 |  |  | 1 | 0 | 321.185 | 0.019376 | 2.699808 | 1156.266 | 431.373 | 8.62746 | 5.75164 | 3.159479 | 0 |  | 75 | 150 | 50 | 2023-09-11 05:25
4295 | Maxwell-2.7V-450F_e_230907_015_5.xlsx | Maxwell-2.7V-450F_e | 296 | 148 | CCD | -3000 | 385 | 6.416667 | 0.1069444 | 1614.004 | 5.977792 | 32.28007 | 94.60091 | 99.81288 | 0.003508988 | 0.010541 | 1416.191 | 5.245152 | 5.575555 | 74.34073 | 1 | 254 | 320.584 | 2.689267 | 0 | 1154.1024 | 429.1513 | 8.583026 | 5.722017 | 2.988896 | 2.622576 | 37.17037 | 75 | 150 | 50 | 2023-09-11 05:55
4296 | Maxwell-2.7V-450F_e_230907_015_5.xlsx | Maxwell-2.7V-450F_e | 297 | 149 | CCCV | 5 | 1800 | 30 | 0.5 | 1705.302 | 6.315933 | 34.10604 | 0 | 0 | 0 | 0.019376 | 0 | 0 |  |  | 1 | 0 | 321.109 | 0.019376 | 2.699498 | 1155.9924 | 431.3208 | 8.626416 | 5.750944 | 3.157966 | 0 |  | 75 | 150 | 50 | 2023-09-11 06:02
4297 | Maxwell-2.7V-450F_e_230907_015_5.xlsx | Maxwell-2.7V-450F_e | 298 | 149 | CCD | -3000 | 384 | 6.4 | 0.1066667 | 1612.659 | 5.972812 | 32.25318 | 94.56738 | 99.79758 | 0.003610982 | 0.010851 | 1415.312 | 5.241898 | 5.572096 | 74.29461 | 1 | 254 | 320.459 | 2.688647 | 0 | 1153.6524 | 429.0829 | 8.581658 | 5.721105 | 2.986406 | 2.620949 | 37.14731 | 75 | 150 | 50 | 2023-09-11 06:32
4298 | Maxwell-2.7V-450F_e_230907_015_5.xlsx | Maxwell-2.7V-450F_e | 299 | 150 | CCCV | 4 | 1800 | 30 | 0.5 | 1705.915 | 6.318202 | 34.11829 | 0 | 0 | 0 | 0.019531 | 0 | 0 |  |  | 1 | 0 | 321.173 | 0.019531 | 2.699808 | 1156.2228 | 431.3818 | 8.627637 | 5.751758 | 3.159101 | 0 |  | 75 | 150 | 50 | 2023-09-11 06:38
4299 | Maxwell-2.7V-450F_e_230907_015_5.xlsx | Maxwell-2.7V-450F_e | 300 | 150 | CCD | -3000 | 385 | 6.416667 | 0.1069444 | 1614.19 | 5.978483 | 32.28381 | 94.62317 | 99.82439 | 0.003508988 | 0.010541 | 1413.33 | 5.234555 | 5.586284 | 74.48379 | 1 | 253 | 320.609 | 2.689267 | 0 | 1154.1924 | 429.1848 | 8.583695 | 5.722463 | 2.989241 | 2.617277 | 37.24189 | 75 | 150 | 50 | 2023-09-11 07:08
4300 | Maxwell-2.7V-450F_e_230907_015_5.xlsx | Maxwell-2.7V-450F_e | 301 | 151 | CCCV | 5 | 1800 | 30 | 0.5 | 1705.446 | 6.316467 | 34.10892 | 0 | 0 | 0 | 0.019066 | 0 | 0 |  |  | 1 | 0 | 321.113 | 0.019066 | 2.699498 | 1156.0068 | 431.2763 | 8.625526 | 5.750351 | 3.158233 | 0 |  | 75 | 150 | 50 | 2023-09-11 07:14
4301 | Maxwell-2.7V-450F_e_230907_015_5.xlsx | Maxwell-2.7V-450F_e | 302 | 151 | CCD | -3000 | 384 | 6.4 | 0.1066667 | 1612.869 | 5.97359 | 32.25738 | 94.5717 | 99.78855 | 0.003610982 | 0.010851 | 1415.544 | 5.242757 | 5.573009 | 74.30679 | 1 | 254 | 320.434 | 2.688647 | 0 | 1153.5624 | 429.0494 | 8.580988 | 5.720659 | 2.986795 | 2.621378 | 37.15339 | 75 | 150 | 50 | 2023-09-11 07:44
4302 | Maxwell-2.7V-450F_e_230907_015_5.xlsx | Maxwell-2.7V-450F_e | 303 | 152 | CCCV | 5 | 1800 | 30 | 0.5 | 1705.513 | 6.316715 | 34.11026 | 0 | 0 | 0 | 0.019841 | 0 | 0 |  |  | 1 | 0 | 321.12 | 0.019841 | 2.699808 | 1156.032 | 431.3605 | 8.627211 | 5.751474 | 3.158358 | 0 |  | 75 | 150 | 50 | 2023-09-11 07:51
4303 | Maxwell-2.7V-450F_e_230907_015_5.xlsx | Maxwell-2.7V-450F_e | 304 | 152 | CCD | -3000 | 385 | 6.416667 | 0.1069444 | 1613.688 | 5.976621 | 32.27375 | 94.61596 | 99.80661 | 0.00350782 | 0.010541 | 1413.061 | 5.233559 | 5.585221 | 74.46961 | 1 | 253 | 320.499 | 2.689267 | 0 | 1153.7964 | 429.0375 | 8.58075 | 5.7205 | 2.98831 | 2.616779 | 37.2348 | 75 | 150 | 50 | 2023-09-11 08:21
4304 | Maxwell-2.7V-450F_e_230907_015_5.xlsx | Maxwell-2.7V-450F_e | 305 | 153 | CCCV | 5 | 1800 | 30 | 0.5 | 1706.103 | 6.318899 | 34.12205 | 0 | 0 | 0 | 0.019686 | 0 | 0 |  |  | 1 | 0 | 321.137 | 0.019686 | 2.699808 | 1156.0932 | 431.3584 | 8.627168 | 5.751446 | 3.159449 | 0 |  | 75 | 150 | 50 | 2023-09-11 08:27
4305 | Maxwell-2.7V-450F_e_230907_015_5.xlsx | Maxwell-2.7V-450F_e | 306 | 153 | CCD | -3000 | 385 | 6.416667 | 0.1069444 | 1614.082 | 5.978083 | 32.28165 | 94.60641 | 99.8278 | 0.00345624 | 0.010386 | 1413.314 | 5.234497 | 5.586222 | 74.48296 | 1 | 253 | 320.584 | 2.689422 | 0 | 1154.1024 | 429.1266 | 8.582531 | 5.721687 | 2.989041 | 2.617248 | 37.24148 | 75 | 150 | 50 | 2023-09-11 08:57
4306 | Maxwell-2.7V-450F_e_230907_015_5.xlsx | Maxwell-2.7V-450F_e | 307 | 154 | CCCV | 6 | 1800 | 30 | 0.5 | 1705.115 | 6.315242 | 34.10231 | 0 | 0 | 0 | 0.018911 | 0 | 0 |  |  | 1 | 0 | 321.146 | 0.018911 | 2.699653 | 1156.1256 | 431.2707 | 8.625415 | 5.750277 | 3.157621 | 0 |  | 75 | 150 | 50 | 2023-09-11 09:04
4307 | Maxwell-2.7V-450F_e_230907_015_5.xlsx | Maxwell-2.7V-450F_e | 308 | 154 | CCD | -3000 | 385 | 6.416667 | 0.1069444 | 1613.201 | 5.97482 | 32.26403 | 94.60952 | 99.80134 | 0.00360978 | 0.010851 | 1415.783 | 5.243641 | 5.573949 | 74.31932 | 1 | 254 | 320.508 | 2.688802 | 0 | 1153.8288 | 429.1238 | 8.582475 | 5.72165 | 2.98741 | 2.621821 | 37.15966 | 75 | 150 | 50 | 2023-09-11 09:34
4308 | Maxwell-2.7V-450F_e_230907_015_5.xlsx | Maxwell-2.7V-450F_e | 309 | 155 | CCCV | 4 | 1800 | 30 | 0.5 | 1705.179 | 6.315477 | 34.10358 | 0 | 0 | 0 | 0.018756 | 0 | 0 |  |  | 1 | 0 | 321.161 | 0.018756 | 2.699808 | 1156.1796 | 431.241 | 8.62482 | 5.74988 | 3.157739 | 0 |  | 75 | 150 | 50 | 2023-09-11 09:40
4309 | Maxwell-2.7V-450F_e_230907_015_5.xlsx | Maxwell-2.7V-450F_e | 310 | 155 | CCD | -3000 | 385 | 6.416667 | 0.1069444 | 1613.842 | 5.977192 | 32.27683 | 94.64355 | 99.80913 | 0.00345739 | 0.010386 | 1416.221 | 5.245261 | 5.575672 | 74.34229 | 1 | 254 | 320.548 | 2.689422 | 0 | 1153.9728 | 429.0784 | 8.581567 | 5.721045 | 2.988596 | 2.622631 | 37.17114 | 75 | 150 | 50 | 2023-09-11 10:10
4310 | Maxwell-2.7V-450F_e_230907_015_5.xlsx | Maxwell-2.7V-450F_e | 311 | 156 | CCCV | 6 | 1800 | 30 | 0.5 | 1704.876 | 6.314354 | 34.09751 | 0 | 0 | 0 | 0.018911 | 0 | 0 |  |  | 1 | 0 | 321.054 | 0.018911 | 2.699498 | 1155.7944 | 431.1721 | 8.623443 | 5.748962 | 3.157177 | 0 |  | 75 | 150 | 50 | 2023-09-11 10:17
4311 | Maxwell-2.7V-450F_e_230907_015_5.xlsx | Maxwell-2.7V-450F_e | 312 | 156 | CCD | -3000 | 384 | 6.4 | 0.1066667 | 1612.858 | 5.973548 | 32.25716 | 94.60268 | 99.80315 | 0.003712908 | 0.011161 | 1412.588 | 5.231806 | 5.583351 | 74.44467 | 1 | 253 | 320.422 | 2.688337 | 0 | 1153.5192 | 429.0828 | 8.581656 | 5.721104 | 2.986774 | 2.615903 | 37.22234 | 75 | 150 | 50 | 2023-09-11 10:47
4312 | Maxwell-2.7V-450F_e_230907_015_5.xlsx | Maxwell-2.7V-450F_e | 313 | 157 | CCCV | 6 | 1800 | 30 | 0.5 | 1705.517 | 6.31673 | 34.11034 | 0 | 0 | 0 | 0.018911 | 0 | 0 |  |  | 1 | 0 | 321.08 | 0.018911 | 2.699808 | 1155.888 | 431.1572 | 8.623144 | 5.748762 | 3.158365 | 0 |  | 75 | 150 | 50 | 2023-09-11 10:53
4313 | Maxwell-2.7V-450F_e_230907_015_5.xlsx | Maxwell-2.7V-450F_e | 314 | 157 | CCD | -3000 | 384 | 6.4 | 0.1066667 | 1613.31 | 5.975221 | 32.26619 | 94.59358 | 99.80659 | 0.003558217 | 0.010696 | 1415.95 | 5.244258 | 5.574605 | 74.32807 | 1 | 254 | 320.459 | 2.689112 | 0 | 1153.6524 | 429.0087 | 8.580174 | 5.720116 | 2.98761 | 2.622129 | 37.16404 | 75 | 150 | 50 | 2023-09-11 11:23
4314 | Maxwell-2.7V-450F_e_230907_015_5.xlsx | Maxwell-2.7V-450F_e | 315 | 158 | CCCV | 6 | 1800 | 30 | 0.5 | 1704.414 | 6.312645 | 34.08829 | 0 | 0 | 0 | 0.019066 | 0 | 0 |  |  | 1 | 0 | 321.036 | 0.019066 | 2.699653 | 1155.7296 | 431.148 | 8.622959 | 5.748639 | 3.156323 | 0 |  | 75 | 150 | 50 | 2023-09-11 11:29
4315 | Maxwell-2.7V-450F_e_230907_015_5.xlsx | Maxwell-2.7V-450F_e | 316 | 158 | CCD | -3000 | 384 | 6.4 | 0.1066667 | 1613.201 | 5.974819 | 32.26402 | 94.64841 | 99.80469 | 0.003506653 | 0.010541 | 1415.78 | 5.24363 | 5.573937 | 74.31916 | 1 | 254 | 320.409 | 2.689112 | 0 | 1153.4724 | 428.9417 | 8.578835 | 5.719223 | 2.987409 | 2.621815 | 37.15958 | 75 | 150 | 50 | 2023-09-11 11:59
4316 | Maxwell-2.7V-450F_e_230907_015_5.xlsx | Maxwell-2.7V-450F_e | 317 | 159 | CCCV | 6 | 1800 | 30 | 0.5 | 1705.317 | 6.315989 | 34.10634 | 0 | 0 | 0 | 0.019221 | 0 | 0 |  |  | 1 | 0 | 321.069 | 0.019221 | 2.699808 | 1155.8484 | 431.1923 | 8.623845 | 5.74923 | 3.157994 | 0 |  | 75 | 150 | 50 | 2023-09-11 12:06
4317 | Maxwell-2.7V-450F_e_230907_015_5.xlsx | Maxwell-2.7V-450F_e | 318 | 159 | CCD | -3000 | 385 | 6.416667 | 0.1069444 | 1613.232 | 5.974932 | 32.26463 | 94.6001 | 99.81032 | 0.003558217 | 0.010696 | 1412.776 | 5.232502 | 5.584093 | 74.45458 | 1 | 253 | 320.46 | 2.689112 | 0 | 1153.656 | 429.01 | 8.5802 | 5.720134 | 2.987466 | 2.616251 | 37.22729 | 75 | 150 | 50 | 2023-09-11 12:36
4318 | Maxwell-2.7V-450F_e_230907_015_5.xlsx | Maxwell-2.7V-450F_e | 319 | 160 | CCCV | 5 | 1800 | 30 | 0.5 | 1704.049 | 6.311294 | 34.08099 | 0 | 0 | 0 | 0.019221 | 0 | 0 |  |  | 1 | 0 | 320.96 | 0.019221 | 2.699653 | 1155.456 | 431.0708 | 8.621416 | 5.747611 | 3.155647 | 0 |  | 75 | 150 | 50 | 2023-09-11 12:42
4319 | Maxwell-2.7V-450F_e_230907_015_5.xlsx | Maxwell-2.7V-450F_e | 320 | 160 | CCD | -3000 | 384 | 6.4 | 0.1066667 | 1612.591 | 5.97256 | 32.25182 | 94.63289 | 99.81275 | 0.003662562 | 0.011006 | 1412.471 | 5.231374 | 5.582889 | 74.43852 | 1 | 253 | 320.359 | 2.688647 | 0 | 1153.2924 | 428.949 | 8.57898 | 5.71932 | 2.98628 | 2.615687 | 37.21926 | 75 | 150 | 50 | 2023-09-11 13:12
4320 | Maxwell-2.7V-450F_e_230907_015_5.xlsx | Maxwell-2.7V-450F_e | 321 | 161 | CCCV | 5 | 1800 | 30 | 0.5 | 1704.654 | 6.313535 | 34.09309 | 0 | 0 | 0 | 0.019376 | 0 | 0 |  |  | 1 | 0 | 320.974 | 0.019376 | 2.699653 | 1155.5064 | 431.1145 | 8.622291 | 5.748194 | 3.156767 | 0 |  | 75 | 150 | 50 | 2023-09-11 13:19
4321 | Maxwell-2.7V-450F_e_230907_015_5.xlsx | Maxwell-2.7V-450F_e | 322 | 161 | CCD | -3000 | 384 | 6.4 | 0.1066667 | 1612.901 | 5.973709 | 32.25803 | 94.6175 | 99.83207 | 0.003559401 | 0.010696 | 1415.672 | 5.243229 | 5.573511 | 74.31348 | 1 | 254 | 320.435 | 2.688957 | 0 | 1153.566 | 429.0013 | 8.580026 | 5.720017 | 2.986854 | 2.621614 | 37.15674 | 75 | 150 | 50 | 2023-09-11 13:49
4322 | Maxwell-2.7V-450F_e_230907_015_5.xlsx | Maxwell-2.7V-450F_e | 323 | 162 | CCCV | 4 | 1800 | 30 | 0.5 | 1703.296 | 6.308505 | 34.06593 | 0 | 0 | 0 | 0.018911 | 0 | 0 |  |  | 1 | 0 | 320.959 | 0.018911 | 2.699498 | 1155.4524 | 431.0445 | 8.620891 | 5.747261 | 3.154252 | 0 |  | 75 | 150 | 50 | 2023-09-11 13:55
4323 | Maxwell-2.7V-450F_e_230907_015_5.xlsx | Maxwell-2.7V-450F_e | 324 | 162 | CCD | -3000 | 384 | 6.4 | 0.1066667 | 1611.993 | 5.970343 | 32.23985 | 94.63959 | 99.79748 | 0.003715379 | 0.011161 | 1411.996 | 5.229616 | 5.581014 | 74.41351 | 1 | 253 | 320.309 | 2.688337 | 0 | 1153.1124 | 428.9315 | 8.57863 | 5.719087 | 2.985172 | 2.614808 | 37.20676 | 75 | 150 | 50 | 2023-09-11 14:25
4324 | Maxwell-2.7V-450F_e_230907_015_5.xlsx | Maxwell-2.7V-450F_e | 325 | 163 | CCCV | 5 | 1800 | 30 | 0.5 | 1703.766 | 6.310246 | 34.07533 | 0 | 0 | 0 | 0.018911 | 0 | 0 |  |  | 1 | 0 | 320.931 | 0.018911 | 2.699498 | 1155.3516 | 431.0069 | 8.620139 | 5.746759 | 3.155123 | 0 |  | 75 | 150 | 50 | 2023-09-11 14:31
4325 | Maxwell-2.7V-450F_e_230907_015_5.xlsx | Maxwell-2.7V-450F_e | 326 | 163 | CCD | -3000 | 384 | 6.4 | 0.1066667 | 1612.214 | 5.971162 | 32.24427 | 94.62644 | 99.79871 | 0.003610982 | 0.010851 | 1415.204 | 5.241495 | 5.571667 | 74.2889 | 1 | 254 | 320.285 | 2.688647 | 0 | 1153.026 | 428.8499 | 8.576998 | 5.717999 | 2.985581 | 2.620747 | 37.14445 | 75 | 150 | 50 | 2023-09-11 15:01
4326 | Maxwell-2.7V-450F_e_230907_015_5.xlsx | Maxwell-2.7V-450F_e | 327 | 164 | CCCV | 5 | 1800 | 30 | 0.5 | 1704.357 | 6.312432 | 34.08713 | 0 | 0 | 0 | 0.019376 | 0 | 0 |  |  | 1 | 0 | 320.96 | 0.019376 | 2.699653 | 1155.456 | 431.0957 | 8.621915 | 5.747943 | 3.156216 | 0 |  | 75 | 150 | 50 | 2023-09-11 15:08
4327 | Maxwell-2.7V-450F_e_230907_015_5.xlsx | Maxwell-2.7V-450F_e | 328 | 164 | CCD | -3000 | 384 | 6.4 | 0.1066667 | 1612.973 | 5.973974 | 32.25946 | 94.63822 | 99.82085 | 0.00350782 | 0.010541 | 1415.79 | 5.243666 | 5.573976 | 74.31968 | 1 | 254 | 320.385 | 2.689112 | 0 | 1153.386 | 428.9096 | 8.578192 | 5.718795 | 2.986987 | 2.621833 | 37.15984 | 75 | 150 | 50 | 2023-09-11 15:38
4328 | Maxwell-2.7V-450F_e_230907_015_5.xlsx | Maxwell-2.7V-450F_e | 329 | 165 | CCCV | 5 | 1800 | 30 | 0.5 | 1703.934 | 6.310867 | 34.07868 | 0 | 0 | 0 | 0.019221 | 0 | 0 |  |  | 1 | 0 | 320.945 | 0.019221 | 2.699653 | 1155.402 | 431.0507 | 8.621013 | 5.747342 | 3.155434 | 0 |  | 75 | 150 | 50 | 2023-09-11 15:44
4329 | Maxwell-2.7V-450F_e_230907_015_5.xlsx | Maxwell-2.7V-450F_e | 330 | 165 | CCD | -3000 | 384 | 6.4 | 0.1066667 | 1612.986 | 5.974023 | 32.25973 | 94.66247 | 99.8252 | 0.00350782 | 0.010541 | 1412.809 | 5.232626 | 5.584226 | 74.45634 | 1 | 253 | 320.384 | 2.689112 | 0 | 1153.3824 | 428.9083 | 8.578166 | 5.718777 | 2.987012 | 2.616313 | 37.22817 | 75 | 150 | 50 | 2023-09-11 16:14
4330 | Maxwell-2.7V-450F_e_230907_015_5.xlsx | Maxwell-2.7V-450F_e | 331 | 166 | CCCV | 6 | 1800 | 30 | 0.5 | 1704.385 | 6.312536 | 34.0877 | 0 | 0 | 0 | 0.018756 | 0 | 0 |  |  | 1 | 0 | 320.989 | 0.018756 | 2.699653 | 1155.5604 | 431.035 | 8.6207 | 5.747133 | 3.156268 | 0 |  | 75 | 150 | 50 | 2023-09-11 16:21
4331 | Maxwell-2.7V-450F_e_230907_015_5.xlsx | Maxwell-2.7V-450F_e | 332 | 166 | CCD | -3000 | 384 | 6.4 | 0.1066667 | 1612.696 | 5.972946 | 32.25391 | 94.62039 | 99.81183 | 0.003506653 | 0.010541 | 1415.582 | 5.242895 | 5.573157 | 74.30875 | 1 | 254 | 320.385 | 2.689112 | 0 | 1153.386 | 428.9096 | 8.578192 | 5.718795 | 2.986473 | 2.621448 | 37.15438 | 75 | 150 | 50 | 2023-09-11 16:51
4332 | Maxwell-2.7V-450F_e_230907_015_5.xlsx | Maxwell-2.7V-450F_e | 333 | 167 | CCCV | 5 | 1800 | 30 | 0.5 | 1703.154 | 6.307979 | 34.06309 | 0 | 0 | 0 | 0.019221 | 0 | 0 |  |  | 1 | 0 | 320.871 | 0.019221 | 2.699498 | 1155.1356 | 430.9762 | 8.619524 | 5.746349 | 3.15399 | 0 |  | 75 | 150 | 50 | 2023-09-11 16:57
4333 | Maxwell-2.7V-450F_e_230907_015_5.xlsx | Maxwell-2.7V-450F_e | 334 | 167 | CCD | -3000 | 384 | 6.4 | 0.1066667 | 1611.784 | 5.969569 | 32.23567 | 94.6352 | 99.80958 | 0.003765724 | 0.011316 | 1412.005 | 5.229648 | 5.581047 | 74.41396 | 1 | 253 | 320.26 | 2.688182 | 0 | 1152.936 | 428.8906 | 8.577812 | 5.718541 | 2.984784 | 2.614824 | 37.20698 | 75 | 150 | 50 | 2023-09-11 17:27
4334 | Maxwell-2.7V-450F_e_230907_015_5.xlsx | Maxwell-2.7V-450F_e | 335 | 168 | CCCV | 6 | 1800 | 30 | 0.5 | 1703.696 | 6.309984 | 34.07392 | 0 | 0 | 0 | 0.018911 | 0 | 0 |  |  | 1 | 0 | 320.94 | 0.018911 | 2.699653 | 1155.384 | 430.9941 | 8.619882 | 5.746588 | 3.154992 | 0 |  | 75 | 150 | 50 | 2023-09-11 17:33
4335 | Maxwell-2.7V-450F_e_230907_015_5.xlsx | Maxwell-2.7V-450F_e | 336 | 168 | CCD | -3000 | 384 | 6.4 | 0.1066667 | 1612.562 | 5.972452 | 32.25124 | 94.65082 | 99.81118 | 0.003506653 | 0.010541 | 1412.633 | 5.231975 | 5.583531 | 74.44708 | 1 | 253 | 320.334 | 2.689112 | 0 | 1153.2024 | 428.8413 | 8.576827 | 5.717885 | 2.986226 | 2.615988 | 37.22354 | 75 | 150 | 50 | 2023-09-11 18:03
4336 | Maxwell-2.7V-450F_e_230907_015_5.xlsx | Maxwell-2.7V-450F_e | 337 | 169 | CCCV | 3 | 1800 | 30 | 0.5 | 1703.77 | 6.31026 | 34.0754 | 0 | 0 | 0 | 0.019066 | 0 | 0 |  |  | 1 | 0 | 320.963 | 0.019066 | 2.699808 | 1155.4668 | 431.025 | 8.6205 | 5.747 | 3.15513 | 0 |  | 75 | 150 | 50 | 2023-09-11 18:10
4337 | Maxwell-2.7V-450F_e_230907_015_5.xlsx | Maxwell-2.7V-450F_e | 338 | 169 | CCD | -3000 | 384 | 6.4 | 0.1066667 | 1613.037 | 5.974211 | 32.26074 | 94.67457 | 99.81182 | 0.003510157 | 0.010541 | 1415.931 | 5.244189 | 5.574532 | 74.32709 | 1 | 254 | 320.359 | 2.689267 | 0 | 1153.2924 | 428.8501 | 8.577002 | 5.718001 | 2.987106 | 2.622095 | 37.16355 | 75 | 150 | 50 | 2023-09-11 18:40
4338 | Maxwell-2.7V-450F_e_230907_015_5.xlsx | Maxwell-2.7V-450F_e | 339 | 170 | CCCV | 4 | 1800 | 30 | 0.5 | 1703.545 | 6.309426 | 34.0709 | 0 | 0 | 0 | 0.019066 | 0 | 0 |  |  | 1 | 0 | 320.957 | 0.019066 | 2.699808 | 1155.4452 | 431.0169 | 8.620339 | 5.746892 | 3.154713 | 0 |  | 75 | 150 | 50 | 2023-09-11 18:46
4339 | Maxwell-2.7V-450F_e_230907_015_5.xlsx | Maxwell-2.7V-450F_e | 340 | 170 | CCD | -3000 | 384 | 6.4 | 0.1066667 | 1613.219 | 5.974885 | 32.26438 | 94.69777 | 99.82178 | 0.003508988 | 0.010541 | 1415.975 | 5.244352 | 5.574705 | 74.32939 | 1 | 254 | 320.385 | 2.689267 | 0 | 1153.386 | 428.8849 | 8.577698 | 5.718465 | 2.987443 | 2.622176 | 37.1647 | 75 | 150 | 50 | 2023-09-11 19:16
4340 | Maxwell-2.7V-450F_e_230907_015_5.xlsx | Maxwell-2.7V-450F_e | 341 | 171 | CCCV | 6 | 1800 | 30 | 0.5 | 1703.852 | 6.310563 | 34.07704 | 0 | 0 | 0 | 0.018756 | 0 | 0 |  |  | 1 | 0 | 320.923 | 0.018756 | 2.699653 | 1155.3228 | 430.9464 | 8.618927 | 5.745951 | 3.155281 | 0 |  | 75 | 150 | 50 | 2023-09-11 19:23
4341 | Maxwell-2.7V-450F_e_230907_015_5.xlsx | Maxwell-2.7V-450F_e | 342 | 171 | CCD | -3000 | 384 | 6.4 | 0.1066667 | 1612.659 | 5.972811 | 32.25318 | 94.64784 | 99.81678 | 0.003558217 | 0.010696 | 1412.664 | 5.232087 | 5.58365 | 74.44867 | 1 | 253 | 320.335 | 2.688957 | 0 | 1153.206 | 428.8674 | 8.577348 | 5.718232 | 2.986406 | 2.616044 | 37.22434 | 75 | 150 | 50 | 2023-09-11 19:53
4342 | Maxwell-2.7V-450F_e_230907_015_5.xlsx | Maxwell-2.7V-450F_e | 343 | 172 | CCCV | 5 | 1800 | 30 | 0.5 | 1702.253 | 6.30464 | 34.04506 | 0 | 0 | 0 | 0.019221 | 0 | 0 |  |  | 1 | 0 | 320.816 | 0.019221 | 2.699343 | 1154.9376 | 430.9272 | 8.618545 | 5.745697 | 3.15232 | 0 |  | 75 | 150 | 50 | 2023-09-11 19:59
4343 | Maxwell-2.7V-450F_e_230907_015_5.xlsx | Maxwell-2.7V-450F_e | 344 | 172 | CCD | -3000 | 384 | 6.4 | 0.1066667 | 1611.171 | 5.967299 | 32.22341 | 94.64931 | 99.79552 | 0.003765724 | 0.011316 | 1408.709 | 5.217441 | 5.590115 | 74.53487 | 1 | 252 | 320.16 | 2.688027 | 0 | 1152.576 | 428.7814 | 8.575628 | 5.717085 | 2.983649 | 2.60872 | 37.26743 | 75 | 150 | 50 | 2023-09-11 20:29
4344 | Maxwell-2.7V-450F_e_230907_015_5.xlsx | Maxwell-2.7V-450F_e | 345 | 173 | CCCV | 5 | 1800 | 30 | 0.5 | 1703.958 | 6.310957 | 34.07917 | 0 | 0 | 0 | 0.019841 | 0 | 0 |  |  | 1 | 0 | 320.91 | 0.019841 | 2.699808 | 1155.276 | 431.0784 | 8.621569 | 5.747713 | 3.155478 | 0 |  | 75 | 150 | 50 | 2023-09-11 20:35
4345 | Maxwell-2.7V-450F_e_230907_015_5.xlsx | Maxwell-2.7V-450F_e | 346 | 173 | CCD | -3000 | 384 | 6.4 | 0.1066667 | 1612.923 | 5.973788 | 32.25846 | 94.65741 | 99.8283 | 0.00345624 | 0.010386 | 1415.908 | 5.244103 | 5.57444 | 74.32587 | 1 | 254 | 320.359 | 2.689422 | 0 | 1153.2924 | 428.8254 | 8.576508 | 5.717672 | 2.986894 | 2.622051 | 37.16293 | 75 | 150 | 50 | 2023-09-11 21:05
4346 | Maxwell-2.7V-450F_e_230907_015_5.xlsx | Maxwell-2.7V-450F_e | 347 | 174 | CCCV | 6 | 1800 | 30 | 0.5 | 1702.909 | 6.307071 | 34.05819 | 0 | 0 | 0 | 0.019066 | 0 | 0 |  |  | 1 | 0 | 320.866 | 0.019066 | 2.699498 | 1155.1176 | 430.9446 | 8.618891 | 5.745928 | 3.153536 | 0 |  | 75 | 150 | 50 | 2023-09-11 21:12
4347 | Maxwell-2.7V-450F_e_230907_015_5.xlsx | Maxwell-2.7V-450F_e | 348 | 174 | CCD | -3000 | 384 | 6.4 | 0.1066667 | 1611.986 | 5.97032 | 32.23973 | 94.66073 | 99.81114 | 0.00360978 | 0.010851 | 1415.322 | 5.241934 | 5.572134 | 74.29512 | 1 | 254 | 320.26 | 2.688647 | 0 | 1152.936 | 428.8164 | 8.576329 | 5.717552 | 2.98516 | 2.620967 | 37.14756 | 75 | 150 | 50 | 2023-09-11 21:42
4348 | Maxwell-2.7V-450F_e_230907_015_5.xlsx | Maxwell-2.7V-450F_e | 349 | 175 | CCCV | 5 | 1800 | 30 | 0.5 | 1703.047 | 6.307582 | 34.06094 | 0 | 0 | 0 | 0.019221 | 0 | 0 |  |  | 1 | 0 | 320.823 | 0.019221 | 2.699498 | 1154.9628 | 430.9117 | 8.618235 | 5.74549 | 3.153791 | 0 |  | 75 | 150 | 50 | 2023-09-11 21:48
4349 | Maxwell-2.7V-450F_e_230907_015_5.xlsx | Maxwell-2.7V-450F_e | 350 | 175 | CCD | -3000 | 384 | 6.4 | 0.1066667 | 1611.628 | 5.968994 | 32.23257 | 94.63204 | 99.80862 | 0.003765724 | 0.011316 | 1415.053 | 5.240936 | 5.571074 | 74.28098 | 1 | 254 | 320.209 | 2.688182 | 0 | 1152.7524 | 428.8223 | 8.576446 | 5.717631 | 2.984497 | 2.620468 | 37.14049 | 75 | 150 | 50 | 2023-09-11 22:18
4350 | Maxwell-2.7V-450F_e_230907_015_5.xlsx | Maxwell-2.7V-450F_e | 351 | 176 | CCCV | 5 | 1800 | 30 | 0.5 | 1703.456 | 6.309097 | 34.06912 | 0 | 0 | 0 | 0.019066 | 0 | 0 |  |  | 1 | 0 | 320.891 | 0.019066 | 2.699808 | 1155.2076 | 430.9283 | 8.618566 | 5.745711 | 3.154549 | 0 |  | 75 | 150 | 50 | 2023-09-11 22:25
4351 | Maxwell-2.7V-450F_e_230907_015_5.xlsx | Maxwell-2.7V-450F_e | 352 | 176 | CCD | -3000 | 384 | 6.4 | 0.1066667 | 1612.398 | 5.971845 | 32.24796 | 94.65451 | 99.80305 | 0.003559401 | 0.010696 | 1412.488 | 5.231436 | 5.582955 | 74.4394 | 1 | 253 | 320.259 | 2.689112 | 0 | 1152.9324 | 428.7409 | 8.574819 | 5.716546 | 2.985922 | 2.615718 | 37.2197 | 75 | 150 | 50 | 2023-09-11 22:55
4352 | Maxwell-2.7V-450F_e_230907_015_5.xlsx | Maxwell-2.7V-450F_e | 353 | 177 | CCCV | 6 | 1800 | 30 | 0.5 | 1702.908 | 6.307067 | 34.05816 | 0 | 0 | 0 | 0.019221 | 0 | 0 |  |  | 1 | 0 | 320.815 | 0.019221 | 2.699653 | 1154.934 | 430.8761 | 8.617521 | 5.745014 | 3.153534 | 0 |  | 75 | 150 | 50 | 2023-09-11 23:01
4353 | Maxwell-2.7V-450F_e_230907_015_5.xlsx | Maxwell-2.7V-450F_e | 354 | 177 | CCD | -3000 | 384 | 6.4 | 0.1066667 | 1611.924 | 5.970088 | 32.23847 | 94.65712 | 99.8189 | 0.00360978 | 0.010851 | 1415.176 | 5.241394 | 5.57156 | 74.28747 | 1 | 254 | 320.234 | 2.688802 | 0 | 1152.8424 | 428.7569 | 8.575138 | 5.716759 | 2.985044 | 2.620697 | 37.14374 | 75 | 150 | 50 | 2023-09-11 23:31
4354 | Maxwell-2.7V-450F_e_230907_015_5.xlsx | Maxwell-2.7V-450F_e | 355 | 178 | CCCV | 4 | 1800 | 30 | 0.5 | 1702.578 | 6.305844 | 34.05156 | 0 | 0 | 0 | 0.019376 | 0 | 0 |  |  | 1 | 0 | 320.8 | 0.019376 | 2.699498 | 1154.88 | 430.9058 | 8.618115 | 5.74541 | 3.152922 | 0 |  | 75 | 150 | 50 | 2023-09-11 23:38
4355 | Maxwell-2.7V-450F_e_230907_015_5.xlsx | Maxwell-2.7V-450F_e | 356 | 178 | CCD | -3000 | 384 | 6.4 | 0.1066667 | 1611.83 | 5.969741 | 32.2366 | 94.66998 | 99.80019 | 0.003612184 | 0.010851 | 1412.169 | 5.230254 | 5.581694 | 74.42258 | 1 | 253 | 320.159 | 2.688647 | 0 | 1152.5724 | 428.6812 | 8.573624 | 5.715749 | 2.98487 | 2.615127 | 37.21129 | 75 | 150 | 50 | 2023-09-12 00:08
4356 | Maxwell-2.7V-450F_e_230907_015_5.xlsx | Maxwell-2.7V-450F_e | 357 | 179 | CCCV | 6 | 1800 | 30 | 0.5 | 1703.143 | 6.307937 | 34.06286 | 0 | 0 | 0 | 0.019531 | 0 | 0 |  |  | 1 | 0 | 320.782 | 0.019531 | 2.699653 | 1154.8152 | 430.8816 | 8.617632 | 5.745088 | 3.153969 | 0 |  | 75 | 150 | 50 | 2023-09-12 00:14
4357 | Maxwell-2.7V-450F_e_230907_015_5.xlsx | Maxwell-2.7V-450F_e | 358 | 179 | CCD | -3000 | 384 | 6.4 | 0.1066667 | 1612.172 | 5.971008 | 32.24344 | 94.65865 | 99.83727 | 0.00360978 | 0.010851 | 1415.343 | 5.242011 | 5.572217 | 74.29623 | 1 | 254 | 320.26 | 2.688802 | 0 | 1152.936 | 428.7917 | 8.575834 | 5.717223 | 2.985504 | 2.621006 | 37.14811 | 75 | 150 | 50 | 2023-09-12 00:44
4358 | Maxwell-2.7V-450F_e_230907_015_5.xlsx | Maxwell-2.7V-450F_e | 359 | 180 | CCCV | 5 | 1800 | 30 | 0.5 | 1701.949 | 6.303514 | 34.03898 | 0 | 0 | 0 | 0.018756 | 0 | 0 |  |  | 1 | 0 | 320.785 | 0.018756 | 2.699498 | 1154.826 | 430.786 | 8.615719 | 5.743813 | 3.151757 | 0 |  | 75 | 150 | 50 | 2023-09-12 00:50
4359 | Maxwell-2.7V-450F_e_230907_015_5.xlsx | Maxwell-2.7V-450F_e | 360 | 180 | CCD | -3000 | 384 | 6.4 | 0.1066667 | 1611.191 | 5.967375 | 32.22382 | 94.66743 | 99.80517 | 0.003817304 | 0.011471 | 1411.793 | 5.228862 | 5.580209 | 74.40278 | 1 | 253 | 320.16 | 2.688027 | 0 | 1152.576 | 428.7814 | 8.575628 | 5.717085 | 2.983687 | 2.614431 | 37.20139 | 75 | 150 | 50 | 2023-09-12 01:20
4360 | Maxwell-2.7V-450F_e_230907_015_5.xlsx | Maxwell-2.7V-450F_e | 361 | 181 | CCCV | 5 | 1800 | 30 | 0.5 | 1702.833 | 6.306787 | 34.05665 | 0 | 0 | 0 | 0.018911 | 0 | 0 |  |  | 1 | 0 | 320.827 | 0.018911 | 2.699653 | 1154.9772 | 430.8424 | 8.616847 | 5.744565 | 3.153394 | 0 |  | 75 | 150 | 50 | 2023-09-12 01:27
4361 | Maxwell-2.7V-450F_e_230907_015_5.xlsx | Maxwell-2.7V-450F_e | 362 | 181 | CCD | -3000 | 384 | 6.4 | 0.1066667 | 1612.104 | 5.970756 | 32.24208 | 94.67192 | 99.80737 | 0.00345624 | 0.010386 | 1412.476 | 5.231392 | 5.582908 | 74.43878 | 1 | 253 | 320.209 | 2.689267 | 0 | 1152.7524 | 428.6493 | 8.572986 | 5.715324 | 2.985378 | 2.615696 | 37.21939 | 75 | 150 | 50 | 2023-09-12 01:57
4362 | Maxwell-2.7V-450F_e_230907_015_5.xlsx | Maxwell-2.7V-450F_e | 363 | 182 | CCCV | 6 | 1800 | 30 | 0.5 | 1702.412 | 6.305231 | 34.04825 | 0 | 0 | 0 | 0.019376 | 0 | 0 |  |  | 1 | 0 | 320.76 | 0.019376 | 2.699653 | 1154.736 | 430.8271 | 8.616542 | 5.744361 | 3.152615 | 0 |  | 75 | 150 | 50 | 2023-09-12 02:03
4363 | Maxwell-2.7V-450F_e_230907_015_5.xlsx | Maxwell-2.7V-450F_e | 364 | 182 | CCD | -3000 | 384 | 6.4 | 0.1066667 | 1611.791 | 5.969597 | 32.23583 | 94.67691 | 99.81263 | 0.00360978 | 0.010851 | 1415.161 | 5.241337 | 5.5715 | 74.28666 | 1 | 254 | 320.159 | 2.688802 | 0 | 1152.5724 | 428.6565 | 8.57313 | 5.71542 | 2.984799 | 2.620668 | 37.14333 | 75 | 150 | 50 | 2023-09-12 02:33
4364 | Maxwell-2.7V-450F_e_230907_015_5.xlsx | Maxwell-2.7V-450F_e | 365 | 183 | CCCV | 6 | 1800 | 30 | 0.5 | 1702.905 | 6.307055 | 34.0581 | 0 | 0 | 0 | 0.019376 | 0 | 0 |  |  | 1 | 0 | 320.764 | 0.019376 | 2.699653 | 1154.7504 | 430.8325 | 8.61665 | 5.744433 | 3.153528 | 0 |  | 75 | 150 | 50 | 2023-09-12 02:40
4365 | Maxwell-2.7V-450F_e_230907_015_5.xlsx | Maxwell-2.7V-450F_e | 366 | 183 | CCD | -3000 | 384 | 6.4 | 0.1066667 | 1611.801 | 5.969632 | 32.23601 | 94.65006 | 99.81949 | 0.00360978 | 0.010851 | 1412.203 | 5.230381 | 5.581829 | 74.42439 | 1 | 253 | 320.185 | 2.688802 | 0 | 1152.666 | 428.6913 | 8.573826 | 5.715884 | 2.984816 | 2.61519 | 37.2122 | 75 | 150 | 50 | 2023-09-12 03:10
4366 | Maxwell-2.7V-450F_e_230907_015_5.xlsx | Maxwell-2.7V-450F_e | 367 | 184 | CCCV | 5 | 1800 | 30 | 0.5 | 1702.383 | 6.305124 | 34.04767 | 0 | 0 | 0 | 0.019221 | 0 | 0 |  |  | 1 | 0 | 320.781 | 0.019221 | 2.699653 | 1154.8116 | 430.8304 | 8.616608 | 5.744405 | 3.152562 | 0 |  | 75 | 150 | 50 | 2023-09-12 03:16
4367 | Maxwell-2.7V-450F_e_230907_015_5.xlsx | Maxwell-2.7V-450F_e | 368 | 184 | CCD | -3000 | 384 | 6.4 | 0.1066667 | 1612.15 | 5.970927 | 32.24301 | 94.69961 | 99.8248 | 0.00345624 | 0.010386 | 1412.475 | 5.231388 | 5.582904 | 74.43873 | 1 | 253 | 320.219 | 2.689267 | 0 | 1152.7884 | 428.6627 | 8.573254 | 5.715502 | 2.985464 | 2.615694 | 37.21936 | 75 | 150 | 50 | 2023-09-12 03:46
4368 | Maxwell-2.7V-450F_e_230907_015_5.xlsx | Maxwell-2.7V-450F_e | 369 | 185 | CCCV | 6 | 1800 | 30 | 0.5 | 1702.659 | 6.306144 | 34.05318 | 0 | 0 | 0 | 0.019221 | 0 | 0 |  |  | 1 | 0 | 320.797 | 0.019221 | 2.699653 | 1154.8692 | 430.8519 | 8.617038 | 5.744692 | 3.153072 | 0 |  | 75 | 150 | 50 | 2023-09-12 03:52
4369 | Maxwell-2.7V-450F_e_230907_015_5.xlsx | Maxwell-2.7V-450F_e | 370 | 185 | CCD | -3000 | 384 | 6.4 | 0.1066667 | 1612.206 | 5.971133 | 32.24412 | 94.68753 | 99.8245 | 0.00345509 | 0.010386 | 1415.449 | 5.242405 | 5.572636 | 74.30181 | 1 | 254 | 320.234 | 2.689267 | 0 | 1152.8424 | 428.6828 | 8.573655 | 5.71577 | 2.985566 | 2.621203 | 37.1509 | 75 | 150 | 50 | 2023-09-12 04:22
4370 | Maxwell-2.7V-450F_e_230907_015_5.xlsx | Maxwell-2.7V-450F_e | 371 | 186 | CCCV | 5 | 1800 | 30 | 0.5 | 1702.561 | 6.305783 | 34.05123 | 0 | 0 | 0 | 0.019066 | 0 | 0 |  |  | 1 | 0 | 320.823 | 0.019066 | 2.699808 | 1154.9628 | 430.837 | 8.61674 | 5.744493 | 3.152891 | 0 |  | 75 | 150 | 50 | 2023-09-12 04:29
4371 | Maxwell-2.7V-450F_e_230907_015_5.xlsx | Maxwell-2.7V-450F_e | 372 | 186 | CCD | -3000 | 384 | 6.4 | 0.1066667 | 1612.397 | 5.97184 | 32.24794 | 94.70418 | 99.80893 | 0.00345624 | 0.010386 | 1415.615 | 5.24302 | 5.573289 | 74.31052 | 1 | 254 | 320.21 | 2.689422 | 0 | 1152.756 | 428.6259 | 8.572519 | 5.715012 | 2.98592 | 2.62151 | 37.15526 | 75 | 150 | 50 | 2023-09-12 04:59
4372 | Maxwell-2.7V-450F_e_230907_015_5.xlsx | Maxwell-2.7V-450F_e | 373 | 187 | CCCV | 6 | 1800 | 30 | 0.5 | 1701.851 | 6.303154 | 34.03703 | 0 | 0 | 0 | 0.019221 | 0 | 0 |  |  | 1 | 0 | 320.721 | 0.019221 | 2.699498 | 1154.5956 | 430.7747 | 8.615495 | 5.743663 | 3.151577 | 0 |  | 75 | 150 | 50 | 2023-09-12 05:05
4373 | Maxwell-2.7V-450F_e_230907_015_5.xlsx | Maxwell-2.7V-450F_e | 374 | 187 | CCD | -3000 | 384 | 6.4 | 0.1066667 | 1611.253 | 5.967602 | 32.22505 | 94.67645 | 99.82477 | 0.00360978 | 0.010851 | 1414.904 | 5.240386 | 5.570489 | 74.27318 | 1 | 254 | 320.159 | 2.688647 | 0 | 1152.5724 | 428.6812 | 8.573624 | 5.715749 | 2.983801 | 2.620193 | 37.13659 | 75 | 150 | 50 | 2023-09-12 05:35
4374 | Maxwell-2.7V-450F_e_230907_015_5.xlsx | Maxwell-2.7V-450F_e | 375 | 188 | CCCV | 4 | 1800 | 30 | 0.5 | 1702.427 | 6.305285 | 34.04854 | 0 | 0 | 0 | 0.018756 | 0 | 0 |  |  | 1 | 0 | 320.798 | 0.018756 | 2.699808 | 1154.8728 | 430.7536 | 8.615072 | 5.743381 | 3.152643 | 0 |  | 75 | 150 | 50 | 2023-09-12 05:42
4375 | Maxwell-2.7V-450F_e_230907_015_5.xlsx | Maxwell-2.7V-450F_e | 376 | 188 | CCD | -3000 | 384 | 6.4 | 0.1066667 | 1612.073 | 5.970641 | 32.24146 | 94.69265 | 99.80736 | 0.003508988 | 0.010541 | 1415.478 | 5.24251 | 5.572747 | 74.30329 | 1 | 254 | 320.18 | 2.689267 | 0 | 1152.648 | 428.6105 | 8.572209 | 5.714806 | 2.985321 | 2.621255 | 37.15164 | 75 | 150 | 50 | 2023-09-12 06:12
4376 | Maxwell-2.7V-450F_e_230907_015_5.xlsx | Maxwell-2.7V-450F_e | 377 | 189 | CCCV | 6 | 1800 | 30 | 0.5 | 1702.607 | 6.305951 | 34.05214 | 0 | 0 | 0 | 0.019066 | 0 | 0 |  |  | 1 | 0 | 320.765 | 0.019066 | 2.699653 | 1154.754 | 430.784 | 8.61568 | 5.743787 | 3.152976 | 0 |  | 75 | 150 | 50 | 2023-09-12 06:18
4377 | Maxwell-2.7V-450F_e_230907_015_5.xlsx | Maxwell-2.7V-450F_e | 378 | 189 | CCD | -3000 | 384 | 6.4 | 0.1066667 | 1611.757 | 5.96947 | 32.23514 | 94.66407 | 99.80359 | 0.003506653 | 0.010541 | 1412.199 | 5.230366 | 5.581814 | 74.42418 | 1 | 253 | 320.135 | 2.689112 | 0 | 1152.486 | 428.5749 | 8.571499 | 5.714332 | 2.984735 | 2.615183 | 37.21209 | 75 | 150 | 50 | 2023-09-12 06:48
4378 | Maxwell-2.7V-450F_e_230907_015_5.xlsx | Maxwell-2.7V-450F_e | 379 | 190 | CCCV | 5 | 1800 | 30 | 0.5 | 1701.939 | 6.303477 | 34.03878 | 0 | 0 | 0 | 0.019376 | 0 | 0 |  |  | 1 | 0 | 320.715 | 0.019376 | 2.699653 | 1154.574 | 430.7667 | 8.615333 | 5.743556 | 3.151739 | 0 |  | 75 | 150 | 50 | 2023-09-12 06:54
4379 | Maxwell-2.7V-450F_e_230907_015_5.xlsx | Maxwell-2.7V-450F_e | 380 | 190 | CCD | -3000 | 384 | 6.4 | 0.1066667 | 1611.677 | 5.969176 | 32.23355 | 94.69655 | 99.83443 | 0.00350782 | 0.010541 | 1415.127 | 5.24121 | 5.571365 | 74.28486 | 1 | 254 | 320.184 | 2.689112 | 0 | 1152.6624 | 428.6405 | 8.572811 | 5.715207 | 2.984588 | 2.620605 | 37.14243 | 75 | 150 | 50 | 2023-09-12 07:24
4380 | Maxwell-2.7V-450F_e_230907_015_5.xlsx | Maxwell-2.7V-450F_e | 381 | 191 | CCCV | 5 | 1800 | 30 | 0.5 | 1702.56 | 6.305779 | 34.05121 | 0 | 0 | 0 | 0.019066 | 0 | 0 |  |  | 1 | 0 | 320.828 | 0.019066 | 2.699808 | 1154.9808 | 430.8437 | 8.616874 | 5.744583 | 3.15289 | 0 |  | 75 | 150 | 50 | 2023-09-12 07:31
4381 | Maxwell-2.7V-450F_e_230907_015_5.xlsx | Maxwell-2.7V-450F_e | 382 | 191 | CCD | -3000 | 384 | 6.4 | 0.1066667 | 1612.293 | 5.971455 | 32.24586 | 94.69813 | 99.81485 | 0.00350782 | 0.010541 | 1412.585 | 5.231796 | 5.58334 | 74.44453 | 1 | 253 | 320.234 | 2.689267 | 0 | 1152.8424 | 428.6828 | 8.573655 | 5.71577 | 2.985728 | 2.615898 | 37.22226 | 75 | 150 | 50 | 2023-09-12 08:01
4382 | Maxwell-2.7V-450F_e_230907_015_5.xlsx | Maxwell-2.7V-450F_e | 383 | 192 | CCCV | 5 | 1800 | 30 | 0.5 | 1700.975 | 6.299907 | 34.0195 | 0 | 0 | 0 | 0.018601 | 0 | 0 |  |  | 1 | 0 | 320.66 | 0.018601 | 2.699343 | 1154.376 | 430.6181 | 8.612362 | 5.741575 | 3.149954 | 0 |  | 75 | 150 | 50 | 2023-09-12 08:07
4383 | Maxwell-2.7V-450F_e_230907_015_5.xlsx | Maxwell-2.7V-450F_e | 384 | 192 | CCD | -3000 | 384 | 6.4 | 0.1066667 | 1610.615 | 5.965242 | 32.21231 | 94.68777 | 99.80447 | 0.003662562 | 0.011006 | 1411.492 | 5.227746 | 5.579018 | 74.38691 | 1 | 253 | 320.033 | 2.688337 | 0 | 1152.1188 | 428.5619 | 8.571238 | 5.714159 | 2.982621 | 2.613873 | 37.19345 | 75 | 150 | 50 | 2023-09-12 08:37
4384 | Maxwell-2.7V-450F_e_230907_015_5.xlsx | Maxwell-2.7V-450F_e | 385 | 193 | CCCV | 5 | 1800 | 30 | 0.5 | 1702.161 | 6.304299 | 34.04322 | 0 | 0 | 0 | 0.018756 | 0 | 0 |  |  | 1 | 0 | 320.712 | 0.018756 | 2.699653 | 1154.5632 | 430.663 | 8.61326 | 5.742174 | 3.15215 | 0 |  | 75 | 150 | 50 | 2023-09-12 08:44
4385 | Maxwell-2.7V-450F_e_230907_015_5.xlsx | Maxwell-2.7V-450F_e | 386 | 193 | CCD | -3000 | 384 | 6.4 | 0.1066667 | 1611.273 | 5.967678 | 32.22546 | 94.66045 | 99.81167 | 0.003662562 | 0.011006 | 1412.032 | 5.229747 | 5.581153 | 74.41537 | 1 | 253 | 320.108 | 2.688647 | 0 | 1152.3888 | 428.6129 | 8.572258 | 5.714839 | 2.983839 | 2.614873 | 37.20769 | 75 | 150 | 50 | 2023-09-12 09:14
4386 | Maxwell-2.7V-450F_e_230907_015_5.xlsx | Maxwell-2.7V-450F_e | 387 | 194 | CCCV | 5 | 1800 | 30 | 0.5 | 1701.82 | 6.303038 | 34.03641 | 0 | 0 | 0 | 0.019066 | 0 | 0 |  |  | 1 | 0 | 320.719 | 0.019066 | 2.699808 | 1154.5884 | 430.6973 | 8.613946 | 5.742631 | 3.151519 | 0 |  | 75 | 150 | 50 | 2023-09-12 09:20
4387 | Maxwell-2.7V-450F_e_230907_015_5.xlsx | Maxwell-2.7V-450F_e | 388 | 194 | CCD | -3000 | 384 | 6.4 | 0.1066667 | 1611.838 | 5.969769 | 32.23675 | 94.71256 | 99.8176 | 0.00345624 | 0.010386 | 1415.356 | 5.242058 | 5.572266 | 74.29688 | 1 | 254 | 320.134 | 2.689422 | 0 | 1152.4824 | 428.5242 | 8.570484 | 5.713656 | 2.984884 | 2.621029 | 37.14844 | 75 | 150 | 50 | 2023-09-12 09:50
4388 | Maxwell-2.7V-450F_e_230907_015_5.xlsx | Maxwell-2.7V-450F_e | 389 | 195 | CCCV | 4 | 1800 | 30 | 0.5 | 1701.792 | 6.302934 | 34.03584 | 0 | 0 | 0 | 0.018911 | 0 | 0 |  |  | 1 | 0 | 320.634 | 0.018911 | 2.699498 | 1154.2824 | 430.6081 | 8.612161 | 5.741441 | 3.151467 | 0 |  | 75 | 150 | 50 | 2023-09-12 09:56
4389 | Maxwell-2.7V-450F_e_230907_015_5.xlsx | Maxwell-2.7V-450F_e | 390 | 195 | CCD | -3000 | 384 | 6.4 | 0.1066667 | 1610.874 | 5.966198 | 32.21747 | 94.65747 | 99.82067 | 0.003715379 | 0.011161 | 1414.73 | 5.239741 | 5.569803 | 74.26404 | 1 | 254 | 320.059 | 2.688337 | 0 | 1152.2124 | 428.5967 | 8.571934 | 5.714623 | 2.983099 | 2.61987 | 37.13202 | 75 | 150 | 50 | 2023-09-12 10:26
4390 | Maxwell-2.7V-450F_e_230907_015_5.xlsx | Maxwell-2.7V-450F_e | 391 | 196 | CCCV | 4 | 1800 | 30 | 0.5 | 1702.386 | 6.305132 | 34.04772 | 0 | 0 | 0 | 0.018756 | 0 | 0 |  |  | 1 | 0 | 320.694 | 0.018756 | 2.699653 | 1154.4984 | 430.6388 | 8.612777 | 5.741851 | 3.152566 | 0 |  | 75 | 150 | 50 | 2023-09-12 10:33
4391 | Maxwell-2.7V-450F_e_230907_015_5.xlsx | Maxwell-2.7V-450F_e | 392 | 196 | CCD | -3000 | 384 | 6.4 | 0.1066667 | 1611.436 | 5.968282 | 32.22872 | 94.65751 | 99.80199 | 0.003612184 | 0.010851 | 1412.056 | 5.229836 | 5.581248 | 74.41664 | 1 | 253 | 320.059 | 2.688802 | 0 | 1152.2124 | 428.5226 | 8.570452 | 5.713635 | 2.984141 | 2.614918 | 37.20832 | 75 | 150 | 50 | 2023-09-12 11:03
4392 | Maxwell-2.7V-450F_e_230907_015_5.xlsx | Maxwell-2.7V-450F_e | 393 | 197 | CCCV | 5 | 1800 | 30 | 0.5 | 1702.077 | 6.30399 | 34.04155 | 0 | 0 | 0 | 0.019221 | 0 | 0 |  |  | 1 | 0 | 320.688 | 0.019221 | 2.699808 | 1154.4768 | 430.6806 | 8.613612 | 5.742408 | 3.151995 | 0 |  | 75 | 150 | 50 | 2023-09-12 11:09
4393 | Maxwell-2.7V-450F_e_230907_015_5.xlsx | Maxwell-2.7V-450F_e | 394 | 197 | CCD | -3000 | 384 | 6.4 | 0.1066667 | 1612.176 | 5.971021 | 32.24351 | 94.71813 | 99.82787 | 0.00345624 | 0.010386 | 1412.595 | 5.231834 | 5.583381 | 74.44507 | 1 | 253 | 320.136 | 2.689422 | 0 | 1152.4896 | 428.5269 | 8.570537 | 5.713692 | 2.985511 | 2.615917 | 37.22254 | 75 | 150 | 50 | 2023-09-12 11:39
4394 | Maxwell-2.7V-450F_e_230907_015_5.xlsx | Maxwell-2.7V-450F_e | 395 | 198 | CCCV | 5 | 1800 | 30 | 0.5 | 1700.981 | 6.299931 | 34.01963 | 0 | 0 | 0 | 0.019221 | 0 | 0 |  |  | 1 | 0 | 320.591 | 0.019221 | 2.699498 | 1154.1276 | 430.6001 | 8.612002 | 5.741335 | 3.149965 | 0 |  | 75 | 150 | 50 | 2023-09-12 11:46
4395 | Maxwell-2.7V-450F_e_230907_015_5.xlsx | Maxwell-2.7V-450F_e | 396 | 198 | CCD | -3000 | 384 | 6.4 | 0.1066667 | 1610.279 | 5.963997 | 32.20558 | 94.66766 | 99.81066 | 0.003662562 | 0.011006 | 1408.357 | 5.216137 | 5.588718 | 74.51624 | 1 | 252 | 319.984 | 2.688492 | 0 | 1151.9424 | 428.4716 | 8.569431 | 5.712954 | 2.981998 | 2.608069 | 37.25812 | 75 | 150 | 50 | 2023-09-12 12:16
4396 | Maxwell-2.7V-450F_e_230907_015_5.xlsx | Maxwell-2.7V-450F_e | 397 | 199 | CCCV | 5 | 1800 | 30 | 0.5 | 1701.227 | 6.300842 | 34.02455 | 0 | 0 | 0 | 0.019221 | 0 | 0 |  |  | 1 | 0 | 320.607 | 0.019221 | 2.699498 | 1154.1852 | 430.6216 | 8.612432 | 5.741621 | 3.150421 | 0 |  | 75 | 150 | 50 | 2023-09-12 12:22
4397 | Maxwell-2.7V-450F_e_230907_015_5.xlsx | Maxwell-2.7V-450F_e | 398 | 199 | CCD | -3000 | 384 | 6.4 | 0.1066667 | 1610.776 | 5.965839 | 32.21553 | 94.6832 | 99.8219 | 0.003610982 | 0.010851 | 1414.736 | 5.239761 | 5.569825 | 74.26433 | 1 | 254 | 320.036 | 2.688647 | 0 | 1152.1296 | 428.5165 | 8.57033 | 5.713553 | 2.982919 | 2.619881 | 37.13217 | 75 | 150 | 50 | 2023-09-12 12:52
4398 | Maxwell-2.7V-450F_e_230907_015_5.xlsx | Maxwell-2.7V-450F_e | 399 | 200 | CCCV | 5 | 1800 | 30 | 0.5 | 1701.392 | 6.301453 | 34.02785 | 0 | 0 | 0 | 0.018911 | 0 | 0 |  |  | 1 | 0 | 320.608 | 0.018911 | 2.699498 | 1154.1888 | 430.5732 | 8.611463 | 5.740975 | 3.150726 | 0 |  | 75 | 150 | 50 | 2023-09-12 12:58
4399 | Maxwell-2.7V-450F_e_230907_015_5.xlsx | Maxwell-2.7V-450F_e | 400 | 200 | CCD | -3000 | 384 | 6.4 | 0.1066667 | 1610.646 | 5.965356 | 32.21292 | 94.66635 | 99.80443 | 0.003610982 | 0.010851 | 1408.664 | 5.217274 | 5.589937 | 74.53249 | 1 | 252 | 319.981 | 2.688647 | 0 | 1151.9316 | 428.4429 | 8.568857 | 5.712571 | 2.982678 | 2.608637 | 37.26624 | 75 | 150 | 50 | 2023-09-12 13:28
4400 | Maxwell-2.7V-450F_e_230907_015_5.xlsx | Maxwell-2.7V-450F_e | 401 | 201 | CCCV | 6 | 1800 | 30 | 0.5 | 1700.676 | 6.298801 | 34.01353 | 0 | 0 | 0 | 0.019841 | 0 | 0 |  |  | 1 | 0 | 320.536 | 0.019841 | 2.699498 | 1153.9296 | 430.6259 | 8.612517 | 5.741678 | 3.149401 | 0 |  | 75 | 150 | 50 | 2023-09-12 13:35
4401 | Maxwell-2.7V-450F_e_230907_015_5.xlsx | Maxwell-2.7V-450F_e | 402 | 201 | CCD | -3000 | 384 | 6.4 | 0.1066667 | 1610.709 | 5.96559 | 32.21419 | 94.70992 | 99.81999 | 0.003712908 | 0.011161 | 1414.7 | 5.239628 | 5.569683 | 74.26245 | 1 | 254 | 319.959 | 2.688337 | 0 | 1151.8524 | 428.4628 | 8.569256 | 5.712837 | 2.982795 | 2.619814 | 37.13122 | 75 | 150 | 50 | 2023-09-12 14:05
4402 | Maxwell-2.7V-450F_e_230907_015_5.xlsx | Maxwell-2.7V-450F_e | 403 | 202 | CCCV | 6 | 1800 | 30 | 0.5 | 1701.166 | 6.300616 | 34.02333 | 0 | 0 | 0 | 0.018911 | 0 | 0 |  |  | 1 | 0 | 320.582 | 0.018911 | 2.699498 | 1154.0952 | 430.5382 | 8.610765 | 5.74051 | 3.150308 | 0 |  | 75 | 150 | 50 | 2023-09-12 14:11
4403 | Maxwell-2.7V-450F_e_230907_015_5.xlsx | Maxwell-2.7V-450F_e | 404 | 202 | CCD | -3000 | 384 | 6.4 | 0.1066667 | 1610.836 | 5.966058 | 32.21671 | 94.69007 | 99.81346 | 0.003558217 | 0.010696 | 1414.787 | 5.239952 | 5.570027 | 74.26703 | 1 | 254 | 319.984 | 2.688802 | 0 | 1151.9424 | 428.4222 | 8.568443 | 5.712296 | 2.983029 | 2.619976 | 37.13352 | 75 | 150 | 50 | 2023-09-12 14:41
4404 | Maxwell-2.7V-450F_e_230907_015_5.xlsx | Maxwell-2.7V-450F_e | 405 | 203 | CCCV | 4 | 1800 | 30 | 0.5 | 1701.025 | 6.300093 | 34.0205 | 0 | 0 | 0 | 0.019841 | 0 | 0 |  |  | 1 | 0 | 320.583 | 0.019841 | 2.699653 | 1154.0988 | 430.6641 | 8.613282 | 5.742188 | 3.150046 | 0 |  | 75 | 150 | 50 | 2023-09-12 14:48
4405 | Maxwell-2.7V-450F_e_230907_015_5.xlsx | Maxwell-2.7V-450F_e | 406 | 203 | CCD | -3000 | 384 | 6.4 | 0.1066667 | 1610.959 | 5.966516 | 32.21919 | 94.70521 | 99.82095 | 0.003612184 | 0.010851 | 1411.928 | 5.229363 | 5.580743 | 74.40991 | 1 | 253 | 320.009 | 2.688802 | 0 | 1152.0324 | 428.4556 | 8.569113 | 5.712742 | 2.983258 | 2.614682 | 37.20496 | 75 | 150 | 50 | 2023-09-12 15:18
4406 | Maxwell-2.7V-450F_e_230907_015_5.xlsx | Maxwell-2.7V-450F_e | 407 | 204 | CCCV | 6 | 1800 | 30 | 0.5 | 1701.576 | 6.302132 | 34.03151 | 0 | 0 | 0 | 0.019066 | 0 | 0 |  |  | 1 | 0 | 320.623 | 0.019066 | 2.699808 | 1154.2428 | 430.5684 | 8.611368 | 5.740912 | 3.151066 | 0 |  | 75 | 150 | 50 | 2023-09-12 15:24
4407 | Maxwell-2.7V-450F_e_230907_015_5.xlsx | Maxwell-2.7V-450F_e | 408 | 204 | CCD | -3000 | 384 | 6.4 | 0.1066667 | 1611.507 | 5.968545 | 32.23014 | 94.70676 | 99.8244 | 0.003558217 | 0.010696 | 1412.229 | 5.230477 | 5.581932 | 74.42575 | 1 | 253 | 320.06 | 2.689112 | 0 | 1152.216 | 428.4745 | 8.569491 | 5.712994 | 2.984273 | 2.615238 | 37.21288 | 75 | 150 | 50 | 2023-09-12 15:54
4408 | Maxwell-2.7V-450F_e_230907_015_5.xlsx | Maxwell-2.7V-450F_e | 409 | 205 | CCCV | 6 | 1800 | 30 | 0.5 | 1700.897 | 6.299619 | 34.01794 | 0 | 0 | 0 | 0.019531 | 0 | 0 |  |  | 1 | 0 | 320.568 | 0.019531 | 2.699498 | 1154.0448 | 430.619 | 8.612381 | 5.741587 | 3.149809 | 0 |  | 75 | 150 | 50 | 2023-09-12 16:00
4409 | Maxwell-2.7V-450F_e_230907_015_5.xlsx | Maxwell-2.7V-450F_e | 410 | 205 | CCD | -3000 | 384 | 6.4 | 0.1066667 | 1610.613 | 5.965233 | 32.21226 | 94.69197 | 99.81782 | 0.003764471 | 0.011316 | 1414.667 | 5.239507 | 5.569554 | 74.26072 | 1 | 254 | 319.984 | 2.688182 | 0 | 1151.9424 | 428.521 | 8.57042 | 5.713613 | 2.982617 | 2.619753 | 37.13036 | 75 | 150 | 50 | 2023-09-12 16:30
4410 | Maxwell-2.7V-450F_e_230907_015_5.xlsx | Maxwell-2.7V-450F_e | 411 | 206 | CCCV | 4 | 1800 | 30 | 0.5 | 1700.523 | 6.298233 | 34.01046 | 0 | 0 | 0 | 0.019531 | 0 | 0 |  |  | 1 | 0 | 320.611 | 0.019531 | 2.699653 | 1154.1996 | 430.6519 | 8.613038 | 5.742025 | 3.149117 | 0 |  | 75 | 150 | 50 | 2023-09-12 16:37
4411 | Maxwell-2.7V-450F_e_230907_015_5.xlsx | Maxwell-2.7V-450F_e | 412 | 206 | CCD | -3000 | 384 | 6.4 | 0.1066667 | 1611.08 | 5.966964 | 32.22161 | 94.74029 | 99.80444 | 0.003612184 | 0.010851 | 1414.985 | 5.240686 | 5.570808 | 74.27744 | 1 | 254 | 319.984 | 2.688802 | 0 | 1151.9424 | 428.4222 | 8.568443 | 5.712296 | 2.983482 | 2.620343 | 37.13872 | 75 | 150 | 50 | 2023-09-12 17:07
4412 | Maxwell-2.7V-450F_e_230907_015_5.xlsx | Maxwell-2.7V-450F_e | 413 | 207 | CCCV | 6 | 1800 | 30 | 0.5 | 1701.177 | 6.300657 | 34.02355 | 0 | 0 | 0 | 0.019221 | 0 | 0 |  |  | 1 | 0 | 320.584 | 0.019221 | 2.699653 | 1154.1024 | 430.5658 | 8.611316 | 5.740878 | 3.150328 | 0 |  | 75 | 150 | 50 | 2023-09-12 17:13
4413 | Maxwell-2.7V-450F_e_230907_015_5.xlsx | Maxwell-2.7V-450F_e | 414 | 207 | CCD | -3000 | 384 | 6.4 | 0.1066667 | 1611.349 | 5.967961 | 32.22699 | 94.71967 | 99.82844 | 0.00345509 | 0.010386 | 1412.202 | 5.23038 | 5.581828 | 74.42437 | 1 | 253 | 320.034 | 2.689267 | 0 | 1152.1224 | 428.415 | 8.568301 | 5.7122 | 2.983981 | 2.61519 | 37.21219 | 75 | 150 | 50 | 2023-09-12 17:43
4414 | Maxwell-2.7V-450F_e_230907_015_5.xlsx | Maxwell-2.7V-450F_e | 415 | 208 | CCCV | 5 | 1800 | 30 | 0.5 | 1700.616 | 6.298576 | 34.01231 | 0 | 0 | 0 | 0.019066 | 0 | 0 |  |  | 1 | 0 | 320.552 | 0.019066 | 2.699498 | 1153.9872 | 430.5228 | 8.610457 | 5.740305 | 3.149288 | 0 |  | 75 | 150 | 50 | 2023-09-12 17:50
4415 | Maxwell-2.7V-450F_e_230907_015_5.xlsx | Maxwell-2.7V-450F_e | 416 | 208 | CCD | -3000 | 384 | 6.4 | 0.1066667 | 1610.582 | 5.965117 | 32.21163 | 94.7058 | 99.82312 | 0.003610982 | 0.010851 | 1408.705 | 5.217425 | 5.590098 | 74.53464 | 1 | 252 | 319.985 | 2.688647 | 0 | 1151.946 | 428.4482 | 8.568964 | 5.712643 | 2.982559 | 2.608712 | 37.26732 | 75 | 150 | 50 | 2023-09-12 18:20
4416 | Maxwell-2.7V-450F_e_230907_015_5.xlsx | Maxwell-2.7V-450F_e | 417 | 209 | CCCV | 5 | 1800 | 30 | 0.5 | 1700.734 | 6.299014 | 34.01468 | 0 | 0 | 0 | 0.018756 | 0 | 0 |  |  | 1 | 0 | 320.556 | 0.018756 | 2.699498 | 1154.0016 | 430.4784 | 8.609569 | 5.739712 | 3.149507 | 0 |  | 75 | 150 | 50 | 2023-09-12 18:26
4417 | Maxwell-2.7V-450F_e_230907_015_5.xlsx | Maxwell-2.7V-450F_e | 418 | 209 | CCD | -3000 | 384 | 6.4 | 0.1066667 | 1610.487 | 5.964767 | 32.20974 | 94.69366 | 99.79816 | 0.003610982 | 0.010851 | 1411.631 | 5.228263 | 5.579569 | 74.39425 | 1 | 253 | 319.909 | 2.688647 | 0 | 1151.6724 | 428.3465 | 8.566929 | 5.711286 | 2.982384 | 2.614131 | 37.19712 | 75 | 150 | 50 | 2023-09-12 18:56
4418 | Maxwell-2.7V-450F_e_230907_015_5.xlsx | Maxwell-2.7V-450F_e | 419 | 210 | CCCV | 5 | 1800 | 30 | 0.5 | 1701.352 | 6.301304 | 34.02704 | 0 | 0 | 0 | 0.019066 | 0 | 0 |  |  | 1 | 0 | 320.564 | 0.019066 | 2.699653 | 1154.0304 | 430.5141 | 8.610281 | 5.740188 | 3.150652 | 0 |  | 75 | 150 | 50 | 2023-09-12 19:02
4419 | Maxwell-2.7V-450F_e_230907_015_5.xlsx | Maxwell-2.7V-450F_e | 420 | 210 | CCD | -3000 | 384 | 6.4 | 0.1066667 | 1611.225 | 5.967502 | 32.22451 | 94.70265 | 99.82687 | 0.003559401 | 0.010696 | 1415.113 | 5.24116 | 5.571312 | 74.28416 | 1 | 254 | 320.009 | 2.688957 | 0 | 1152.0324 | 428.4309 | 8.568619 | 5.712413 | 2.983751 | 2.62058 | 37.14208 | 75 | 150 | 50 | 2023-09-12 19:32
4420 | Maxwell-2.7V-450F_e_230907_015_5.xlsx | Maxwell-2.7V-450F_e | 421 | 211 | CCCV | 5 | 1800 | 30 | 0.5 | 1701.062 | 6.300228 | 34.02123 | 0 | 0 | 0 | 0.019376 | 0 | 0 |  |  | 1 | 0 | 320.584 | 0.019376 | 2.699808 | 1154.1024 | 430.5658 | 8.611316 | 5.740878 | 3.150114 | 0 |  | 75 | 150 | 50 | 2023-09-12 19:39
4421 | Maxwell-2.7V-450F_e_230907_015_5.xlsx | Maxwell-2.7V-450F_e | 422 | 211 | CCD | -3000 | 384 | 6.4 | 0.1066667 | 1611.444 | 5.96831 | 32.22887 | 94.73164 | 99.82875 | 0.003559401 | 0.010696 | 1415.31 | 5.241891 | 5.572088 | 74.29451 | 1 | 254 | 320.035 | 2.689112 | 0 | 1152.126 | 428.4411 | 8.568821 | 5.712547 | 2.984155 | 2.620945 | 37.14726 | 75 | 150 | 50 | 2023-09-12 20:09
4422 | Maxwell-2.7V-450F_e_230907_015_5.xlsx | Maxwell-2.7V-450F_e | 423 | 212 | CCCV | 5 | 1800 | 30 | 0.5 | 1700.512 | 6.298192 | 34.01024 | 0 | 0 | 0 | 0.018756 | 0 | 0 |  |  | 1 | 0 | 320.57 | 0.018756 | 2.699653 | 1154.052 | 430.4723 | 8.609447 | 5.739631 | 3.149096 | 0 |  | 75 | 150 | 50 | 2023-09-12 20:15
4423 | Maxwell-2.7V-450F_e_230907_015_5.xlsx | Maxwell-2.7V-450F_e | 424 | 212 | CCD | -3000 | 384 | 6.4 | 0.1066667 | 1610.543 | 5.964974 | 32.21086 | 94.70931 | 99.8094 | 0.003765724 | 0.011316 | 1408.732 | 5.217527 | 5.590208 | 74.5361 | 1 | 252 | 319.959 | 2.688337 | 0 | 1151.8524 | 428.4628 | 8.569256 | 5.712837 | 2.982487 | 2.608764 | 37.26805 | 75 | 150 | 50 | 2023-09-12 20:45
4424 | Maxwell-2.7V-450F_e_230907_015_5.xlsx | Maxwell-2.7V-450F_e | 425 | 213 | CCCV | 5 | 1800 | 30 | 0.5 | 1700.102 | 6.296674 | 34.00204 | 0 | 0 | 0 | 0.018756 | 0 | 0 |  |  | 1 | 0 | 320.486 | 0.018756 | 2.699498 | 1153.7496 | 430.3844 | 8.607688 | 5.738459 | 3.148337 | 0 |  | 75 | 150 | 50 | 2023-09-12 20:52
4425 | Maxwell-2.7V-450F_e_230907_015_5.xlsx | Maxwell-2.7V-450F_e | 426 | 213 | CCD | -3000 | 384 | 6.4 | 0.1066667 | 1609.848 | 5.9624 | 32.19696 | 94.69126 | 99.81247 | 0.003765724 | 0.011316 | 1411.275 | 5.226944 | 5.578162 | 74.37549 | 1 | 253 | 319.885 | 2.688182 | 0 | 1151.586 | 428.3884 | 8.567768 | 5.711845 | 2.9812 | 2.613472 | 37.18774 | 75 | 150 | 50 | 2023-09-12 21:22
4426 | Maxwell-2.7V-450F_e_230907_015_5.xlsx | Maxwell-2.7V-450F_e | 427 | 214 | CCCV | 6 | 1800 | 30 | 0.5 | 1700.96 | 6.299852 | 34.0192 | 0 | 0 | 0 | 0.018911 | 0 | 0 |  |  | 1 | 0 | 320.504 | 0.018911 | 2.699653 | 1153.8144 | 430.4086 | 8.608172 | 5.738781 | 3.149926 | 0 |  | 75 | 150 | 50 | 2023-09-12 21:28
4427 | Maxwell-2.7V-450F_e_230907_015_5.xlsx | Maxwell-2.7V-450F_e | 428 | 214 | CCD | -3000 | 384 | 6.4 | 0.1066667 | 1610.644 | 5.965347 | 32.21287 | 94.69027 | 99.82996 | 0.003712908 | 0.011161 | 1411.7 | 5.228518 | 5.579842 | 74.39789 | 1 | 253 | 319.959 | 2.688492 | 0 | 1151.8524 | 428.4381 | 8.568762 | 5.712508 | 2.982673 | 2.614259 | 37.19894 | 75 | 150 | 50 | 2023-09-12 21:58
4428 | Maxwell-2.7V-450F_e_230907_015_5.xlsx | Maxwell-2.7V-450F_e | 429 | 215 | CCCV | 4 | 1800 | 30 | 0.5 | 1700.752 | 6.29908 | 34.01503 | 0 | 0 | 0 | 0.018601 | 0 | 0 |  |  | 1 | 0 | 320.575 | 0.018601 | 2.699808 | 1154.07 | 430.4293 | 8.608586 | 5.739057 | 3.14954 | 0 |  | 75 | 150 | 50 | 2023-09-12 22:04
4429 | Maxwell-2.7V-450F_e_230907_015_5.xlsx | Maxwell-2.7V-450F_e | 430 | 215 | CCD | -3000 | 384 | 6.4 | 0.1066667 | 1611.061 | 5.966892 | 32.22122 | 94.72641 | 99.82375 | 0.003508988 | 0.010541 | 1412.025 | 5.229721 | 5.581126 | 74.41501 | 1 | 253 | 320.01 | 2.689267 | 0 | 1152.036 | 428.3829 | 8.567658 | 5.711772 | 2.983446 | 2.614861 | 37.2075 | 75 | 150 | 50 | 2023-09-12 22:34
4430 | Maxwell-2.7V-450F_e_230907_015_5.xlsx | Maxwell-2.7V-450F_e | 431 | 216 | CCCV | 5 | 1800 | 30 | 0.5 | 1700.201 | 6.297042 | 34.00402 | 0 | 0 | 0 | 0.019066 | 0 | 0 |  |  | 1 | 0 | 320.509 | 0.019066 | 2.699498 | 1153.8324 | 430.4651 | 8.609302 | 5.739535 | 3.148521 | 0 |  | 75 | 150 | 50 | 2023-09-12 22:41
4431 | Maxwell-2.7V-450F_e_230907_015_5.xlsx | Maxwell-2.7V-450F_e | 432 | 216 | CCD | -3000 | 384 | 6.4 | 0.1066667 | 1610.137 | 5.96347 | 32.20274 | 94.70273 | 99.805 | 0.003662562 | 0.011006 | 1411.513 | 5.227824 | 5.579101 | 74.38801 | 1 | 253 | 319.884 | 2.688492 | 0 | 1151.5824 | 428.3377 | 8.566753 | 5.711169 | 2.981735 | 2.613912 | 37.19401 | 75 | 150 | 50 | 2023-09-12 23:11
4432 | Maxwell-2.7V-450F_e_230907_015_5.xlsx | Maxwell-2.7V-450F_e | 433 | 217 | CCCV | 5 | 1800 | 30 | 0.5 | 1701.456 | 6.301691 | 34.02913 | 0 | 0 | 0 | 0.019221 | 0 | 0 |  |  | 1 | 0 | 320.546 | 0.019221 | 2.699808 | 1153.9656 | 430.4899 | 8.609798 | 5.739865 | 3.150845 | 0 |  | 75 | 150 | 50 | 2023-09-12 23:17
4433 | Maxwell-2.7V-450F_e_230907_015_5.xlsx | Maxwell-2.7V-450F_e | 434 | 217 | CCD | -3000 | 384 | 6.4 | 0.1066667 | 1611.287 | 5.967729 | 32.22573 | 94.70044 | 99.82218 | 0.00350782 | 0.010541 | 1412.248 | 5.230548 | 5.582008 | 74.42678 | 1 | 253 | 319.976 | 2.689267 | 0 | 1151.9136 | 428.3374 | 8.566748 | 5.711165 | 2.983864 | 2.615274 | 37.21339 | 75 | 150 | 50 | 2023-09-12 23:47
4434 | Maxwell-2.7V-450F_e_230907_015_5.xlsx | Maxwell-2.7V-450F_e | 435 | 218 | CCCV | 5 | 1800 | 30 | 0.5 | 1700.729 | 6.298997 | 34.01458 | 0 | 0 | 0 | 0.019221 | 0 | 0 |  |  | 1 | 0 | 320.509 | 0.019221 | 2.699653 | 1153.8324 | 430.4651 | 8.609302 | 5.739535 | 3.149499 | 0 |  | 75 | 150 | 50 | 2023-09-12 23:54
4435 | Maxwell-2.7V-450F_e_230907_015_5.xlsx | Maxwell-2.7V-450F_e | 436 | 218 | CCD | -3000 | 384 | 6.4 | 0.1066667 | 1610.642 | 5.96534 | 32.21283 | 94.70301 | 99.8128 | 0.00350782 | 0.010541 | 1414.8 | 5.24 | 5.570079 | 74.26772 | 1 | 254 | 319.909 | 2.689112 | 0 | 1151.6724 | 428.2724 | 8.565448 | 5.710298 | 2.98267 | 2.62 | 37.13386 | 75 | 150 | 50 | 2023-09-13 00:24
4436 | Maxwell-2.7V-450F_e_230907_015_5.xlsx | Maxwell-2.7V-450F_e | 437 | 219 | CCCV | 5 | 1800 | 30 | 0.5 | 1699.997 | 6.296285 | 33.99994 | 0 | 0 | 0 | 0.019221 | 0 | 0 |  |  | 1 | 0 | 320.477 | 0.019221 | 2.699808 | 1153.7172 | 430.3972 | 8.607944 | 5.73863 | 3.148142 | 0 |  | 75 | 150 | 50 | 2023-09-13 00:30
4437 | Maxwell-2.7V-450F_e_230907_015_5.xlsx | Maxwell-2.7V-450F_e | 438 | 219 | CCD | -3000 | 384 | 6.4 | 0.1066667 | 1611.118 | 5.967103 | 32.22235 | 94.77181 | 99.83868 | 0.00345624 | 0.010386 | 1415.151 | 5.241301 | 5.571461 | 74.28615 | 1 | 254 | 319.96 | 2.689422 | 0 | 1151.856 | 428.2913 | 8.565826 | 5.71055 | 2.983551 | 2.62065 | 37.14308 | 75 | 150 | 50 | 2023-09-13 01:00
4438 | Maxwell-2.7V-450F_e_230907_015_5.xlsx | Maxwell-2.7V-450F_e | 439 | 220 | CCCV | 5 | 1800 | 30 | 0.5 | 1699.827 | 6.295657 | 33.99655 | 0 | 0 | 0 | 0.018911 | 0 | 0 |  |  | 1 | 0 | 320.482 | 0.018911 | 2.699653 | 1153.7352 | 430.3791 | 8.607581 | 5.738387 | 3.147828 | 0 |  | 75 | 150 | 50 | 2023-09-13 01:06
4439 | Maxwell-2.7V-450F_e_230907_015_5.xlsx | Maxwell-2.7V-450F_e | 440 | 220 | CCD | -3000 | 384 | 6.4 | 0.1066667 | 1610.023 | 5.963048 | 32.20046 | 94.71685 | 99.81341 | 0.003559401 | 0.010696 | 1411.371 | 5.227299 | 5.57854 | 74.38054 | 1 | 253 | 319.884 | 2.688957 | 0 | 1151.5824 | 428.2636 | 8.565272 | 5.710181 | 2.981524 | 2.613649 | 37.19027 | 75 | 150 | 50 | 2023-09-13 01:36
4440 | Maxwell-2.7V-450F_e_230907_015_5.xlsx | Maxwell-2.7V-450F_e | 441 | 221 | CCCV | 5 | 1800 | 30 | 0.5 | 1700.657 | 6.29873 | 34.01314 | 0 | 0 | 0 | 0.018756 | 0 | 0 |  |  | 1 | 0 | 320.51 | 0.018756 | 2.699808 | 1153.836 | 430.3669 | 8.607338 | 5.738225 | 3.149365 | 0 |  | 75 | 150 | 50 | 2023-09-13 01:43
4441 | Maxwell-2.7V-450F_e_230907_015_5.xlsx | Maxwell-2.7V-450F_e | 442 | 221 | CCD | -3000 | 384 | 6.4 | 0.1066667 | 1610.966 | 5.96654 | 32.21931 | 94.72607 | 99.82091 | 0.00350782 | 0.010541 | 1412.005 | 5.229648 | 5.581048 | 74.41397 | 1 | 253 | 319.936 | 2.689267 | 0 | 1151.7696 | 428.2838 | 8.565677 | 5.710451 | 2.98327 | 2.614824 | 37.20698 | 75 | 150 | 50 | 2023-09-13 02:13
4442 | Maxwell-2.7V-450F_e_230907_015_5.xlsx | Maxwell-2.7V-450F_e | 443 | 222 | CCCV | 5 | 1800 | 30 | 0.5 | 1699.743 | 6.295343 | 33.99485 | 0 | 0 | 0 | 0.019376 | 0 | 0 |  |  | 1 | 0 | 320.424 | 0.019376 | 2.699498 | 1153.5264 | 430.4007 | 8.608014 | 5.738676 | 3.147671 | 0 |  | 75 | 150 | 50 | 2023-09-13 02:19
4443 | Maxwell-2.7V-450F_e_230907_015_5.xlsx | Maxwell-2.7V-450F_e | 444 | 222 | CCD | -3000 | 384 | 6.4 | 0.1066667 | 1610.161 | 5.96356 | 32.20322 | 94.72971 | 99.80838 | 0.003559401 | 0.010696 | 1408.53 | 5.216776 | 5.589403 | 74.52538 | 1 | 252 | 319.81 | 2.688802 | 0 | 1151.316 | 428.1892 | 8.563784 | 5.709189 | 2.98178 | 2.608388 | 37.26269 | 75 | 150 | 50 | 2023-09-13 02:49
4444 | Maxwell-2.7V-450F_e_230907_015_5.xlsx | Maxwell-2.7V-450F_e | 445 | 223 | CCCV | 5 | 1800 | 30 | 0.5 | 1700.916 | 6.299687 | 34.01831 | 0 | 0 | 0 | 0.019531 | 0 | 0 |  |  | 1 | 0 | 320.483 | 0.019531 | 2.699808 | 1153.7388 | 430.4551 | 8.609101 | 5.739401 | 3.149844 | 0 |  | 75 | 150 | 50 | 2023-09-13 02:56
4445 | Maxwell-2.7V-450F_e_230907_015_5.xlsx | Maxwell-2.7V-450F_e | 446 | 223 | CCD | -3000 | 384 | 6.4 | 0.1066667 | 1611.13 | 5.967146 | 32.22259 | 94.72131 | 99.82901 | 0.00345624 | 0.010386 | 1415.128 | 5.241215 | 5.57137 | 74.28493 | 1 | 254 | 319.935 | 2.689422 | 0 | 1151.766 | 428.2578 | 8.565156 | 5.710104 | 2.983573 | 2.620607 | 37.14247 | 75 | 150 | 50 | 2023-09-13 03:26
4446 | Maxwell-2.7V-450F_e_230907_015_5.xlsx | Maxwell-2.7V-450F_e | 447 | 224 | CCCV | 4 | 1800 | 30 | 0.5 | 1699.528 | 6.294549 | 33.99057 | 0 | 0 | 0 | 0.019066 | 0 | 0 |  |  | 1 | 0 | 320.425 | 0.019066 | 2.699653 | 1153.53 | 430.3274 | 8.606548 | 5.737698 | 3.147275 | 0 |  | 75 | 150 | 50 | 2023-09-13 03:32
4447 | Maxwell-2.7V-450F_e_230907_015_5.xlsx | Maxwell-2.7V-450F_e | 448 | 224 | CCD | -3000 | 384 | 6.4 | 0.1066667 | 1609.931 | 5.962708 | 32.19862 | 94.72811 | 99.81556 | 0.003663782 | 0.011006 | 1408.394 | 5.216273 | 5.588864 | 74.51819 | 1 | 252 | 319.834 | 2.688647 | 0 | 1151.4024 | 428.246 | 8.564921 | 5.709947 | 2.981354 | 2.608137 | 37.2591 | 75 | 150 | 50 | 2023-09-13 04:02
4448 | Maxwell-2.7V-450F_e_230907_015_5.xlsx | Maxwell-2.7V-450F_e | 449 | 225 | CCCV | 5 | 1800 | 30 | 0.5 | 1700.798 | 6.299252 | 34.01596 | 0 | 0 | 0 | 0.019066 | 0 | 0 |  |  | 1 | 0 | 320.474 | 0.019066 | 2.699808 | 1153.7064 | 430.3683 | 8.607366 | 5.738244 | 3.149626 | 0 |  | 75 | 150 | 50 | 2023-09-13 04:08
4449 | Maxwell-2.7V-450F_e_230907_015_5.xlsx | Maxwell-2.7V-450F_e | 450 | 225 | CCD | -3000 | 384 | 6.4 | 0.1066667 | 1610.735 | 5.965687 | 32.21471 | 94.70469 | 99.83181 | 0.00350782 | 0.010541 | 1411.887 | 5.229211 | 5.58058 | 74.40774 | 1 | 253 | 319.935 | 2.689267 | 0 | 1151.766 | 428.2825 | 8.56565 | 5.710433 | 2.982843 | 2.614605 | 37.20387 | 75 | 150 | 50 | 2023-09-13 04:38
4450 | Maxwell-2.7V-450F_e_230907_015_5.xlsx | Maxwell-2.7V-450F_e | 451 | 226 | CCCV | 5 | 1800 | 30 | 0.5 | 1700.355 | 6.29761 | 34.00709 | 0 | 0 | 0 | 0.019221 | 0 | 0 |  |  | 1 | 0 | 320.448 | 0.019221 | 2.699653 | 1153.6128 | 430.3832 | 8.607663 | 5.738442 | 3.148805 | 0 |  | 75 | 150 | 50 | 2023-09-13 04:45
4451 | Maxwell-2.7V-450F_e_230907_015_5.xlsx | Maxwell-2.7V-450F_e | 452 | 226 | CCD | -3000 | 384 | 6.4 | 0.1066667 | 1610.5 | 5.964814 | 32.20999 | 94.71551 | 99.81651 | 0.00350782 | 0.010541 | 1411.82 | 5.228961 | 5.580315 | 74.40419 | 1 | 253 | 319.86 | 2.689112 | 0 | 1151.496 | 428.2068 | 8.564136 | 5.709424 | 2.982407 | 2.614481 | 37.2021 | 75 | 150 | 50 | 2023-09-13 05:15
4452 | Maxwell-2.7V-450F_e_230907_015_5.xlsx | Maxwell-2.7V-450F_e | 453 | 227 | CCCV | 4 | 1800 | 30 | 0.5 | 1699.014 | 6.292644 | 33.98028 | 0 | 0 | 0 | 0.018911 | 0 | 0 |  |  | 1 | 0 | 320.391 | 0.018911 | 2.699498 | 1153.4076 | 430.2817 | 8.605635 | 5.73709 | 3.146322 | 0 |  | 75 | 150 | 50 | 2023-09-13 05:21
4453 | Maxwell-2.7V-450F_e_230907_015_5.xlsx | Maxwell-2.7V-450F_e | 454 | 227 | CCD | -3000 | 384 | 6.4 | 0.1066667 | 1609.746 | 5.962021 | 32.19492 | 94.74589 | 99.81086 | 0.003663782 | 0.011006 | 1408.343 | 5.216084 | 5.588662 | 74.51549 | 1 | 252 | 319.785 | 2.688492 | 0 | 1151.226 | 428.2051 | 8.564102 | 5.709401 | 2.981011 | 2.608042 | 37.25774 | 75 | 150 | 50 | 2023-09-13 05:51
4454 | Maxwell-2.7V-450F_e_230907_015_5.xlsx | Maxwell-2.7V-450F_e | 455 | 228 | CCCV | 5 | 1800 | 30 | 0.5 | 1699.936 | 6.296061 | 33.99873 | 0 | 0 | 0 | 0.019066 | 0 | 0 |  |  | 1 | 0 | 320.457 | 0.019066 | 2.699808 | 1153.6452 | 430.3455 | 8.60691 | 5.73794 | 3.14803 | 0 |  | 75 | 150 | 50 | 2023-09-13 05:58
4455 | Maxwell-2.7V-450F_e_230907_015_5.xlsx | Maxwell-2.7V-450F_e | 456 | 228 | CCD | -3000 | 384 | 6.4 | 0.1066667 | 1610.891 | 5.966264 | 32.21783 | 94.76186 | 99.82899 | 0.00345624 | 0.010386 | 1411.982 | 5.229563 | 5.580956 | 74.41275 | 1 | 253 | 319.909 | 2.689422 | 0 | 1151.6724 | 428.223 | 8.56446 | 5.70964 | 2.983132 | 2.614781 | 37.20638 | 75 | 150 | 50 | 2023-09-13 06:28
4456 | Maxwell-2.7V-450F_e_230907_015_5.xlsx | Maxwell-2.7V-450F_e | 457 | 229 | CCCV | 5 | 1800 | 30 | 0.5 | 1699.803 | 6.295565 | 33.99605 | 0 | 0 | 0 | 0.019531 | 0 | 0 |  |  | 1 | 0 | 320.396 | 0.019531 | 2.699653 | 1153.4256 | 430.3631 | 8.607262 | 5.738175 | 3.147782 | 0 |  | 75 | 150 | 50 | 2023-09-13 06:34
4457 | Maxwell-2.7V-450F_e_230907_015_5.xlsx | Maxwell-2.7V-450F_e | 458 | 229 | CCD | -3000 | 384 | 6.4 | 0.1066667 | 1609.812 | 5.962268 | 32.19625 | 94.70585 | 99.8171 | 0.003610982 | 0.010851 | 1408.427 | 5.216395 | 5.588995 | 74.51993 | 1 | 252 | 319.81 | 2.688802 | 0 | 1151.316 | 428.1892 | 8.563784 | 5.709189 | 2.981134 | 2.608198 | 37.25997 | 75 | 150 | 50 | 2023-09-13 07:04
4458 | Maxwell-2.7V-450F_e_230907_015_5.xlsx | Maxwell-2.7V-450F_e | 459 | 230 | CCCV | 4 | 1800 | 30 | 0.5 | 1700.551 | 6.298338 | 34.01103 | 0 | 0 | 0 | 0.019686 | 0 | 0 |  |  | 1 | 0 | 320.438 | 0.019686 | 2.699808 | 1153.5768 | 430.4195 | 8.60839 | 5.738927 | 3.149169 | 0 |  | 75 | 150 | 50 | 2023-09-13 07:10
4459 | Maxwell-2.7V-450F_e_230907_015_5.xlsx | Maxwell-2.7V-450F_e | 460 | 230 | CCD | -3000 | 384 | 6.4 | 0.1066667 | 1610.582 | 5.965118 | 32.21164 | 94.7094 | 99.81962 | 0.003508988 | 0.010541 | 1411.866 | 5.229134 | 5.580498 | 74.40664 | 1 | 253 | 319.86 | 2.689267 | 0 | 1151.496 | 428.1821 | 8.563642 | 5.709095 | 2.982559 | 2.614567 | 37.20332 | 75 | 150 | 50 | 2023-09-13 07:40
4460 | Maxwell-2.7V-450F_e_230907_015_5.xlsx | Maxwell-2.7V-450F_e | 461 | 231 | CCCV | 5 | 1800 | 30 | 0.5 | 1700.407 | 6.297805 | 34.00815 | 0 | 0 | 0 | 0.019066 | 0 | 0 |  |  | 1 | 0 | 320.411 | 0.019066 | 2.699653 | 1153.4796 | 430.3086 | 8.606172 | 5.737448 | 3.148903 | 0 |  | 75 | 150 | 50 | 2023-09-13 07:47
4461 | Maxwell-2.7V-450F_e_230907_015_5.xlsx | Maxwell-2.7V-450F_e | 462 | 231 | CCD | -3000 | 384 | 6.4 | 0.1066667 | 1609.941 | 5.962744 | 32.19882 | 94.67972 | 99.81212 | 0.003559401 | 0.010696 | 1411.507 | 5.227803 | 5.579078 | 74.3877 | 1 | 253 | 319.809 | 2.688957 | 0 | 1151.3124 | 428.1632 | 8.563264 | 5.708842 | 2.981372 | 2.613901 | 37.19385 | 75 | 150 | 50 | 2023-09-13 08:17
4462 | Maxwell-2.7V-450F_e_230907_015_5.xlsx | Maxwell-2.7V-450F_e | 463 | 232 | CCCV | 4 | 1800 | 30 | 0.5 | 1699.627 | 6.294913 | 33.99253 | 0 | 0 | 0 | 0.018911 | 0 | 0 |  |  | 1 | 0 | 320.403 | 0.018911 | 2.699808 | 1153.4508 | 430.2481 | 8.604962 | 5.736641 | 3.147457 | 0 |  | 75 | 150 | 50 | 2023-09-13 08:23
4463 | Maxwell-2.7V-450F_e_230907_015_5.xlsx | Maxwell-2.7V-450F_e | 464 | 232 | CCD | -3000 | 384 | 6.4 | 0.1066667 | 1610.637 | 5.965323 | 32.21275 | 94.76418 | 99.83053 | 0.00345739 | 0.010386 | 1408.937 | 5.218286 | 5.591021 | 74.54695 | 1 | 252 | 319.86 | 2.689422 | 0 | 1151.496 | 428.1574 | 8.563149 | 5.708766 | 2.982662 | 2.609143 | 37.27347 | 75 | 150 | 50 | 2023-09-13 08:53
4464 | Maxwell-2.7V-450F_e_230907_015_5.xlsx | Maxwell-2.7V-450F_e | 465 | 233 | CCCV | 6 | 1800 | 30 | 0.5 | 1699.831 | 6.295669 | 33.99661 | 0 | 0 | 0 | 0.018911 | 0 | 0 |  |  | 1 | 0 | 320.401 | 0.018911 | 2.699653 | 1153.4436 | 430.2703 | 8.605406 | 5.736937 | 3.147835 | 0 |  | 75 | 150 | 50 | 2023-09-13 09:00
4465 | Maxwell-2.7V-450F_e_230907_015_5.xlsx | Maxwell-2.7V-450F_e | 466 | 233 | CCD | -3000 | 384 | 6.4 | 0.1066667 | 1610.443 | 5.964603 | 32.20886 | 94.74136 | 99.82335 | 0.003506653 | 0.010541 | 1414.868 | 5.240253 | 5.570348 | 74.27131 | 1 | 254 | 319.835 | 2.689112 | 0 | 1151.406 | 428.1733 | 8.563466 | 5.708978 | 2.982301 | 2.620127 | 37.13565 | 75 | 150 | 50 | 2023-09-13 09:30
4466 | Maxwell-2.7V-450F_e_230907_015_5.xlsx | Maxwell-2.7V-450F_e | 467 | 234 | CCCV | 5 | 1800 | 30 | 0.5 | 1699.06 | 6.292816 | 33.98121 | 0 | 0 | 0 | 0.019376 | 0 | 0 |  |  | 1 | 0 | 320.328 | 0.019376 | 2.699498 | 1153.1808 | 430.2718 | 8.605435 | 5.736957 | 3.146408 | 0 |  | 75 | 150 | 50 | 2023-09-13 09:36
4467 | Maxwell-2.7V-450F_e_230907_015_5.xlsx | Maxwell-2.7V-450F_e | 468 | 234 | CCD | -3000 | 384 | 6.4 | 0.1066667 | 1609.256 | 5.960209 | 32.18513 | 94.7145 | 99.81457 | 0.003714143 | 0.011161 | 1408.159 | 5.215402 | 5.587931 | 74.50575 | 1 | 252 | 319.734 | 2.688337 | 0 | 1151.0424 | 428.1615 | 8.56323 | 5.70882 | 2.980105 | 2.607701 | 37.25287 | 75 | 150 | 50 | 2023-09-13 10:06
4468 | Maxwell-2.7V-450F_e_230907_015_5.xlsx | Maxwell-2.7V-450F_e | 469 | 235 | CCCV | 5 | 1800 | 30 | 0.5 | 1700.195 | 6.297019 | 34.0039 | 0 | 0 | 0 | 0.019221 | 0 | 0 |  |  | 1 | 0 | 320.398 | 0.019221 | 2.699653 | 1153.4328 | 430.316 | 8.60632 | 5.737547 | 3.148509 | 0 |  | 75 | 150 | 50 | 2023-09-13 10:12
4469 | Maxwell-2.7V-450F_e_230907_015_5.xlsx | Maxwell-2.7V-450F_e | 470 | 235 | CCD | -3000 | 384 | 6.4 | 0.1066667 | 1610.312 | 5.96412 | 32.20625 | 94.7134 | 99.82397 | 0.00345624 | 0.010386 | 1411.86 | 5.229111 | 5.580474 | 74.40632 | 1 | 253 | 319.834 | 2.689267 | 0 | 1151.4024 | 428.1473 | 8.562946 | 5.708631 | 2.98206 | 2.614555 | 37.20316 | 75 | 150 | 50 | 2023-09-13 10:42
4470 | Maxwell-2.7V-450F_e_230907_015_5.xlsx | Maxwell-2.7V-450F_e | 471 | 236 | CCCV | 4 | 1800 | 30 | 0.5 | 1700.072 | 6.296564 | 34.00145 | 0 | 0 | 0 | 0.018911 | 0 | 0 |  |  | 1 | 0 | 320.413 | 0.018911 | 2.699808 | 1153.4868 | 430.2615 | 8.60523 | 5.73682 | 3.148282 | 0 |  | 75 | 150 | 50 | 2023-09-13 10:49
4471 | Maxwell-2.7V-450F_e_230907_015_5.xlsx | Maxwell-2.7V-450F_e | 472 | 236 | CCD | -3000 | 384 | 6.4 | 0.1066667 | 1610.564 | 5.965052 | 32.21128 | 94.73503 | 99.81961 | 0.00345739 | 0.010386 | 1414.982 | 5.240673 | 5.570794 | 74.27725 | 1 | 254 | 319.835 | 2.689422 | 0 | 1151.406 | 428.124 | 8.562479 | 5.708319 | 2.982526 | 2.620336 | 37.13863 | 75 | 150 | 50 | 2023-09-13 11:19
4472 | Maxwell-2.7V-450F_e_230907_015_5.xlsx | Maxwell-2.7V-450F_e | 473 | 237 | CCCV | 4 | 1800 | 30 | 0.5 | 1699.394 | 6.294053 | 33.98789 | 0 | 0 | 0 | 0.018756 | 0 | 0 |  |  | 1 | 0 | 320.337 | 0.018756 | 2.699498 | 1153.2132 | 430.1843 | 8.603687 | 5.735791 | 3.147027 | 0 |  | 75 | 150 | 50 | 2023-09-13 11:25
4473 | Maxwell-2.7V-450F_e_230907_015_5.xlsx | Maxwell-2.7V-450F_e | 474 | 237 | CCD | -3000 | 384 | 6.4 | 0.1066667 | 1609.424 | 5.96083 | 32.18848 | 94.70575 | 99.81176 | 0.003663782 | 0.011006 | 1411.199 | 5.226663 | 5.577861 | 74.37149 | 1 | 253 | 319.734 | 2.688492 | 0 | 1151.0424 | 428.1368 | 8.562736 | 5.708491 | 2.980415 | 2.613331 | 37.18574 | 75 | 150 | 50 | 2023-09-13 11:55
4474 | Maxwell-2.7V-450F_e_230907_015_5.xlsx | Maxwell-2.7V-450F_e | 475 | 238 | CCCV | 4 | 1800 | 30 | 0.5 | 1699.16 | 6.293187 | 33.98321 | 0 | 0 | 0 | 0.019066 | 0 | 0 |  |  | 1 | 0 | 320.347 | 0.019066 | 2.699808 | 1153.2492 | 430.1978 | 8.603955 | 5.73597 | 3.146593 | 0 |  | 75 | 150 | 50 | 2023-09-13 12:02
4475 | Maxwell-2.7V-450F_e_230907_015_5.xlsx | Maxwell-2.7V-450F_e | 476 | 238 | CCD | -3000 | 384 | 6.4 | 0.1066667 | 1610.601 | 5.965188 | 32.21202 | 94.78804 | 99.83986 | 0.003405792 | 0.010231 | 1414.959 | 5.240587 | 5.570703 | 74.27604 | 1 | 254 | 319.834 | 2.689577 | 0 | 1151.4024 | 428.0979 | 8.561959 | 5.707973 | 2.982594 | 2.620294 | 37.13802 | 75 | 150 | 50 | 2023-09-13 12:32
4476 | Maxwell-2.7V-450F_e_230907_015_5.xlsx | Maxwell-2.7V-450F_e | 477 | 239 | CCCV | 5 | 1800 | 30 | 0.5 | 1699.1 | 6.292965 | 33.98201 | 0 | 0 | 0 | 0.018911 | 0 | 0 |  |  | 1 | 0 | 320.286 | 0.018911 | 2.699498 | 1153.0296 | 430.1407 | 8.602814 | 5.735209 | 3.146482 | 0 |  | 75 | 150 | 50 | 2023-09-13 12:38
4477 | Maxwell-2.7V-450F_e_230907_015_5.xlsx | Maxwell-2.7V-450F_e | 478 | 239 | CCD | -3000 | 384 | 6.4 | 0.1066667 | 1609.033 | 5.95938 | 32.18065 | 94.69908 | 99.81236 | 0.003714143 | 0.011161 | 1408.011 | 5.214855 | 5.587344 | 74.49792 | 1 | 252 | 319.685 | 2.688337 | 0 | 1150.866 | 428.0959 | 8.561918 | 5.707945 | 2.97969 | 2.607427 | 37.24896 | 75 | 150 | 50 | 2023-09-13 13:08
4478 | Maxwell-2.7V-450F_e_230907_015_5.xlsx | Maxwell-2.7V-450F_e | 479 | 240 | CCCV | 5 | 1800 | 30 | 0.5 | 1698.781 | 6.291781 | 33.97562 | 0 | 0 | 0 | 0.019066 | 0 | 0 |  |  | 1 | 0 | 320.235 | 0.019066 | 2.699343 | 1152.846 | 430.122 | 8.602439 | 5.734959 | 3.145891 | 0 |  | 75 | 150 | 50 | 2023-09-13 13:14
4479 | Maxwell-2.7V-450F_e_230907_015_5.xlsx | Maxwell-2.7V-450F_e | 480 | 240 | CCD | -3000 | 384 | 6.4 | 0.1066667 | 1608.96 | 5.959111 | 32.1792 | 94.71262 | 99.81233 | 0.003765724 | 0.011316 | 1407.931 | 5.21456 | 5.587029 | 74.49372 | 1 | 252 | 319.634 | 2.688027 | 0 | 1150.6824 | 428.077 | 8.561539 | 5.707693 | 2.979555 | 2.60728 | 37.24686 | 75 | 150 | 50 | 2023-09-13 13:44
4480 | Maxwell-2.7V-450F_e_230907_015_5.xlsx | Maxwell-2.7V-450F_e | 481 | 241 | CCCV | 4 | 1800 | 30 | 0.5 | 1698.997 | 6.292583 | 33.97995 | 0 | 0 | 0 | 0.019376 | 0 | 0 |  |  | 1 | 0 | 320.248 | 0.019376 | 2.699498 | 1152.8928 | 430.1643 | 8.603286 | 5.735524 | 3.146292 | 0 |  | 75 | 150 | 50 | 2023-09-13 13:51
4481 | Maxwell-2.7V-450F_e_230907_015_5.xlsx | Maxwell-2.7V-450F_e | 482 | 241 | CCD | -3000 | 384 | 6.4 | 0.1066667 | 1609.234 | 5.960125 | 32.18468 | 94.71667 | 99.83169 | 0.003612184 | 0.010851 | 1408.156 | 5.215393 | 5.587921 | 74.50562 | 1 | 252 | 319.709 | 2.688647 | 0 | 1150.9524 | 428.0787 | 8.561573 | 5.707715 | 2.980063 | 2.607697 | 37.25281 | 75 | 150 | 50 | 2023-09-13 14:21
4482 | Maxwell-2.7V-450F_e_230907_015_5.xlsx | Maxwell-2.7V-450F_e | 483 | 242 | CCCV | 5 | 1800 | 30 | 0.5 | 1699.424 | 6.294162 | 33.98848 | 0 | 0 | 0 | 0.018601 | 0 | 0 |  |  | 1 | 0 | 320.302 | 0.018601 | 2.699498 | 1153.0872 | 430.1125 | 8.602249 | 5.734833 | 3.147081 | 0 |  | 75 | 150 | 50 | 2023-09-13 14:27
4483 | Maxwell-2.7V-450F_e_230907_015_5.xlsx | Maxwell-2.7V-450F_e | 484 | 242 | CCD | -3000 | 384 | 6.4 | 0.1066667 | 1609.363 | 5.960602 | 32.18725 | 94.70048 | 99.81517 | 0.003610982 | 0.010851 | 1408.233 | 5.21568 | 5.588228 | 74.50971 | 1 | 252 | 319.71 | 2.688647 | 0 | 1150.956 | 428.08 | 8.5616 | 5.707733 | 2.980301 | 2.60784 | 37.25485 | 75 | 150 | 50 | 2023-09-13 14:57
4484 | Maxwell-2.7V-450F_e_230907_015_5.xlsx | Maxwell-2.7V-450F_e | 485 | 243 | CCCV | 4 | 1800 | 30 | 0.5 | 1698.26 | 6.289851 | 33.9652 | 0 | 0 | 0 | 0.019221 | 0 | 0 |  |  | 1 | 0 | 320.244 | 0.019221 | 2.699498 | 1152.8784 | 430.134 | 8.602681 | 5.735121 | 3.144926 | 0 |  | 75 | 150 | 50 | 2023-09-13 15:04
4485 | Maxwell-2.7V-450F_e_230907_015_5.xlsx | Maxwell-2.7V-450F_e | 486 | 243 | CCD | -3000 | 383 | 6.383333 | 0.1063889 | 1608.865 | 5.958761 | 32.17731 | 94.73612 | 99.80171 | 0.003715379 | 0.011161 | 1407.871 | 5.214335 | 5.586788 | 74.4905 | 1 | 252 | 319.609 | 2.688337 | 0 | 1150.5924 | 427.9941 | 8.559882 | 5.706588 | 2.979381 | 2.607168 | 37.24525 | 75 | 150 | 50 | 2023-09-13 15:34
4486 | Maxwell-2.7V-450F_e_230907_015_5.xlsx | Maxwell-2.7V-450F_e | 487 | 244 | CCCV | 4 | 1800 | 30 | 0.5 | 1699.099 | 6.292958 | 33.98197 | 0 | 0 | 0 | 0.019221 | 0 | 0 |  |  | 1 | 0 | 320.224 | 0.019221 | 2.699653 | 1152.8064 | 430.0823 | 8.601646 | 5.734431 | 3.146479 | 0 |  | 75 | 150 | 50 | 2023-09-13 15:40
4487 | Maxwell-2.7V-450F_e_230907_015_5.xlsx | Maxwell-2.7V-450F_e | 488 | 244 | CCD | -3000 | 384 | 6.4 | 0.1066667 | 1609.402 | 5.960749 | 32.18805 | 94.72094 | 99.83137 | 0.003663782 | 0.011006 | 1411.28 | 5.226964 | 5.578183 | 74.37578 | 1 | 253 | 319.684 | 2.688647 | 0 | 1150.8624 | 428.0452 | 8.560904 | 5.707269 | 2.980375 | 2.613482 | 37.18789 | 75 | 150 | 50 | 2023-09-13 16:10
4488 | Maxwell-2.7V-450F_e_230907_015_5.xlsx | Maxwell-2.7V-450F_e | 489 | 245 | CCCV | 4 | 1800 | 30 | 0.5 | 1698.976 | 6.292503 | 33.97952 | 0 | 0 | 0 | 0.019221 | 0 | 0 |  |  | 1 | 0 | 320.261 | 0.019221 | 2.699653 | 1152.9396 | 430.132 | 8.60264 | 5.735093 | 3.146252 | 0 |  | 75 | 150 | 50 | 2023-09-13 16:16
4489 | Maxwell-2.7V-450F_e_230907_015_5.xlsx | Maxwell-2.7V-450F_e | 490 | 245 | CCD | -3000 | 384 | 6.4 | 0.1066667 | 1609.534 | 5.961236 | 32.19068 | 94.73553 | 99.81983 | 0.003766977 | 0.011316 | 1411.375 | 5.227313 | 5.578556 | 74.38074 | 1 | 253 | 319.684 | 2.688337 | 0 | 1150.8624 | 428.0945 | 8.561891 | 5.707927 | 2.980618 | 2.613657 | 37.19037 | 75 | 150 | 50 | 2023-09-13 16:46
4490 | Maxwell-2.7V-450F_e_230907_015_5.xlsx | Maxwell-2.7V-450F_e | 491 | 246 | CCCV | 5 | 1800 | 30 | 0.5 | 1698.751 | 6.29167 | 33.97502 | 0 | 0 | 0 | 0.019686 | 0 | 0 |  |  | 1 | 0 | 320.297 | 0.019686 | 2.699808 | 1153.0692 | 430.2301 | 8.604602 | 5.736402 | 3.145835 | 0 |  | 75 | 150 | 50 | 2023-09-13 16:53
4491 | Maxwell-2.7V-450F_e_230907_015_5.xlsx | Maxwell-2.7V-450F_e | 492 | 246 | CCD | -3000 | 384 | 6.4 | 0.1066667 | 1610.248 | 5.963881 | 32.20496 | 94.79012 | 99.84015 | 0.00350782 | 0.010541 | 1411.846 | 5.22906 | 5.58042 | 74.4056 | 1 | 253 | 319.785 | 2.689267 | 0 | 1151.226 | 428.0817 | 8.561634 | 5.707756 | 2.98194 | 2.61453 | 37.2028 | 75 | 150 | 50 | 2023-09-13 17:23
4492 | Maxwell-2.7V-450F_e_230907_015_5.xlsx | Maxwell-2.7V-450F_e | 493 | 247 | CCCV | 4 | 1800 | 30 | 0.5 | 1698.776 | 6.291763 | 33.97552 | 0 | 0 | 0 | 0.019221 | 0 | 0 |  |  | 1 | 0 | 320.247 | 0.019221 | 2.699498 | 1152.8892 | 430.1381 | 8.602762 | 5.735174 | 3.145882 | 0 |  | 75 | 150 | 50 | 2023-09-13 17:29
4493 | Maxwell-2.7V-450F_e_230907_015_5.xlsx | Maxwell-2.7V-450F_e | 494 | 247 | CCD | -3000 | 384 | 6.4 | 0.1066667 | 1609.022 | 5.95934 | 32.18044 | 94.71653 | 99.8089 | 0.003612184 | 0.010851 | 1411.006 | 5.225949 | 5.577099 | 74.36132 | 1 | 253 | 319.635 | 2.688647 | 0 | 1150.686 | 427.9796 | 8.559591 | 5.706394 | 2.97967 | 2.612974 | 37.18066 | 75 | 150 | 50 | 2023-09-13 17:59
4494 | Maxwell-2.7V-450F_e_230907_015_5.xlsx | Maxwell-2.7V-450F_e | 495 | 248 | CCCV | 5 | 1800 | 30 | 0.5 | 1699.814 | 6.295607 | 33.99628 | 0 | 0 | 0 | 0.019686 | 0 | 0 |  |  | 1 | 0 | 320.307 | 0.019686 | 2.699808 | 1153.1052 | 430.2435 | 8.604871 | 5.736581 | 3.147803 | 0 |  | 75 | 150 | 50 | 2023-09-13 18:06
4495 | Maxwell-2.7V-450F_e_230907_015_5.xlsx | Maxwell-2.7V-450F_e | 496 | 248 | CCD | -3000 | 384 | 6.4 | 0.1066667 | 1610.241 | 5.963857 | 32.20483 | 94.73046 | 99.82923 | 0.00345624 | 0.010386 | 1414.847 | 5.240175 | 5.570265 | 74.2702 | 1 | 254 | 319.76 | 2.689422 | 0 | 1151.136 | 428.0236 | 8.560471 | 5.706981 | 2.981928 | 2.620088 | 37.1351 | 75 | 150 | 50 | 2023-09-13 18:36
4496 | Maxwell-2.7V-450F_e_230907_015_5.xlsx | Maxwell-2.7V-450F_e | 497 | 249 | CCCV | 5 | 1800 | 30 | 0.5 | 1698.257 | 6.289839 | 33.96513 | 0 | 0 | 0 | 0.018601 | 0 | 0 |  |  | 1 | 0 | 320.202 | 0.018601 | 2.699498 | 1152.7272 | 429.9782 | 8.599564 | 5.733042 | 3.14492 | 0 |  | 75 | 150 | 50 | 2023-09-13 18:42
4497 | Maxwell-2.7V-450F_e_230907_015_5.xlsx | Maxwell-2.7V-450F_e | 498 | 249 | CCD | -3000 | 383 | 6.383333 | 0.1063889 | 1608.808 | 5.958549 | 32.17617 | 94.73293 | 99.8148 | 0.003662562 | 0.011006 | 1407.901 | 5.214447 | 5.586907 | 74.4921 | 1 | 252 | 319.609 | 2.688492 | 0 | 1150.5924 | 427.9694 | 8.559389 | 5.706259 | 2.979275 | 2.607223 | 37.24605 | 75 | 150 | 50 | 2023-09-13 19:12
4498 | Maxwell-2.7V-450F_e_230907_015_5.xlsx | Maxwell-2.7V-450F_e | 499 | 250 | CCCV | 5 | 1800 | 30 | 0.5 | 1698.481 | 6.290672 | 33.96963 | 0 | 0 | 0 | 0.019376 | 0 | 0 |  |  | 1 | 0 | 320.238 | 0.019376 | 2.699653 | 1152.8568 | 430.126 | 8.60252 | 5.735013 | 3.145336 | 0 |  | 75 | 150 | 50 | 2023-09-13 19:18
4499 | Maxwell-2.7V-450F_e_230907_015_5.xlsx | Maxwell-2.7V-450F_e | 500 | 250 | CCD | -3000 | 384 | 6.4 | 0.1066667 | 1609.409 | 5.960776 | 32.18819 | 94.75579 | 99.83512 | 0.00350782 | 0.010541 | 1411.225 | 5.226759 | 5.577964 | 74.37285 | 1 | 253 | 319.71 | 2.689112 | 0 | 1150.956 | 428.006 | 8.560119 | 5.706746 | 2.980388 | 2.613379 | 37.18642 | 75 | 150 | 50 | 2023-09-13 19:48
4500 | Maxwell-2.7V-450F_e_230907_015_5.xlsx | Maxwell-2.7V-450F_e | 501 | 251 | CCCV | 3 | 1800 | 30 | 0.5 | 1421.394 | 5.264424 | 28.42789 | 0 | 0 | 0 | 0.019221 | 0 | 0 |  |  | 1 | 0 | 291.192 | 0.019221 | 2.49969 | 1048.2912 | 422.6181 | 8.452363 | 5.634909 | 2.632212 | 0 |  | 75 | 150 | 50 | 2023-09-13 19:55
4501 | Maxwell-2.7V-450F_e_230907_015_5.xlsx | Maxwell-2.7V-450F_e | 502 | 251 | CCD | -3000 | 349 | 5.816667 | 0.09694444 | 1351.521 | 5.005633 | 27.03042 | 95.08416 | 99.94265 | 0.003665002 | 0.011006 | 1153.864 | 4.27357 | 5.268785 | 70.25047 | 1 | 219 | 291.025 | 2.488684 | 0 | 1047.69 | 420.9815 | 8.419631 | 5.613087 | 2.502816 | 2.136785 | 35.12523 | 75 | 150 | 50 | 2023-09-13 20:25
4502 | Maxwell-2.7V-450F_e_230907_015_5.xlsx | Maxwell-2.7V-450F_e | 503 | 252 | CCCV | 3 | 1800 | 30 | 0.5 | 1422.207 | 5.267433 | 28.44414 | 0 | 0 | 0 | 0.019221 | 0 | 0 |  |  | 1 | 0 | 291.257 | 0.019221 | 2.499535 | 1048.5252 | 422.7389 | 8.454778 | 5.636519 | 2.633716 | 0 |  | 75 | 150 | 50 | 2023-09-13 20:31
4503 | Maxwell-2.7V-450F_e_230907_015_5.xlsx | Maxwell-2.7V-450F_e | 504 | 252 | CCD | -3000 | 349 | 5.816667 | 0.09694444 | 1350.722 | 5.002673 | 27.01444 | 94.97365 | 99.8685 | 0.003665002 | 0.011006 | 1153.409 | 4.271886 | 5.266708 | 70.22278 | 1 | 219 | 290.874 | 2.488529 | 0 | 1047.1464 | 420.7893 | 8.415786 | 5.610524 | 2.501337 | 2.135943 | 35.11139 | 75 | 150 | 50 | 2023-09-13 21:01
4504 | Maxwell-2.7V-450F_e_230907_015_5.xlsx | Maxwell-2.7V-450F_e | 505 | 253 | CCCV | 3 | 1800 | 30 | 0.5 | 1423.162 | 5.270969 | 28.46324 | 0 | 0 | 0 | 0.018601 | 0 | 0 |  |  | 1 | 0 | 291.331 | 0.018601 | 2.499845 | 1048.7916 | 422.6878 | 8.453756 | 5.635838 | 2.635485 | 0 |  | 75 | 150 | 50 | 2023-09-13 21:06
4505 | Maxwell-2.7V-450F_e_230907_015_5.xlsx | Maxwell-2.7V-450F_e | 506 | 253 | CCD | -3000 | 349 | 5.816667 | 0.09694444 | 1351.174 | 5.004348 | 27.02348 | 94.9417 | 99.85172 | 0.003561772 | 0.010696 | 1153.809 | 4.273366 | 5.268534 | 70.24712 | 1 | 219 | 290.899 | 2.489149 | 0 | 1047.2364 | 420.7207 | 8.414413 | 5.609609 | 2.502174 | 2.136683 | 35.12356 | 75 | 150 | 50 | 2023-09-13 21:36
4506 | Maxwell-2.7V-450F_e_230907_015_5.xlsx | Maxwell-2.7V-450F_e | 507 | 254 | CCCV | 4 | 1800 | 30 | 0.5 | 1422.248 | 5.267585 | 28.44496 | 0 | 0 | 0 | 0.019066 | 0 | 0 |  |  | 1 | 0 | 291.312 | 0.019066 | 2.499845 | 1048.7232 | 422.7395 | 8.454789 | 5.636526 | 2.633793 | 0 |  | 75 | 150 | 50 | 2023-09-13 21:42
4507 | Maxwell-2.7V-450F_e_230907_015_5.xlsx | Maxwell-2.7V-450F_e | 508 | 254 | CCD | -3000 | 349 | 5.816667 | 0.09694444 | 1350.789 | 5.002923 | 27.01579 | 94.97566 | 99.81566 | 0.00345739 | 0.010386 | 1153.685 | 4.272907 | 5.267968 | 70.23957 | 1 | 219 | 290.775 | 2.489459 | 0 | 1046.79 | 420.4889 | 8.409779 | 5.606519 | 2.501462 | 2.136454 | 35.11978 | 75 | 150 | 50 | 2023-09-13 22:12
4508 | Maxwell-2.7V-450F_e_230907_015_5.xlsx | Maxwell-2.7V-450F_e | 509 | 255 | CCCV | 3 | 1800 | 30 | 0.5 | 1421.349 | 5.264256 | 28.42698 | 0 | 0 | 0 | 0.019066 | 0 | 0 |  |  | 1 | 0 | 291.193 | 0.019066 | 2.49969 | 1048.2948 | 422.5932 | 8.451864 | 5.634576 | 2.632128 | 0 |  | 75 | 150 | 50 | 2023-09-13 22:18
4509 | Maxwell-2.7V-450F_e_230907_015_5.xlsx | Maxwell-2.7V-450F_e | 510 | 255 | CCD | -3000 | 349 | 5.816667 | 0.09694444 | 1350.076 | 5.00028 | 27.00151 | 94.9855 | 99.83035 | 0.003613387 | 0.010851 | 1153.251 | 4.2713 | 5.265986 | 70.21315 | 1 | 219 | 290.699 | 2.488839 | 0 | 1046.5164 | 420.4838 | 8.409675 | 5.60645 | 2.50014 | 2.13565 | 35.10657 | 75 | 150 | 50 | 2023-09-13 22:48
4510 | Maxwell-2.7V-450F_e_230907_015_5.xlsx | Maxwell-2.7V-450F_e | 511 | 256 | CCCV | 4 | 1800 | 30 | 0.5 | 1421.614 | 5.265239 | 28.43229 | 0 | 0 | 0 | 0.019221 | 0 | 0 |  |  | 1 | 0 | 291.116 | 0.019221 | 2.499535 | 1048.0176 | 422.5342 | 8.450685 | 5.63379 | 2.632619 | 0 |  | 75 | 150 | 50 | 2023-09-13 22:54
4511 | Maxwell-2.7V-450F_e_230907_015_5.xlsx | Maxwell-2.7V-450F_e | 512 | 256 | CCD | -3000 | 349 | 5.816667 | 0.09694444 | 1349.296 | 4.997392 | 26.98592 | 94.91292 | 99.83134 | 0.003560586 | 0.010696 | 1152.775 | 4.269535 | 5.263811 | 70.18414 | 1 | 219 | 290.625 | 2.488839 | 0 | 1046.25 | 420.3767 | 8.407535 | 5.605023 | 2.498696 | 2.134768 | 35.09207 | 75 | 150 | 50 | 2023-09-13 23:24
4512 | Maxwell-2.7V-450F_e_230907_015_5.xlsx | Maxwell-2.7V-450F_e | 513 | 257 | CCCV | 3 | 1800 | 30 | 0.5 | 1421.406 | 5.264467 | 28.42812 | 0 | 0 | 0 | 0.019066 | 0 | 0 |  |  | 1 | 0 | 291.125 | 0.019066 | 2.49969 | 1048.05 | 422.4945 | 8.44989 | 5.63326 | 2.632234 | 0 |  | 75 | 150 | 50 | 2023-09-13 23:30
4513 | Maxwell-2.7V-450F_e_230907_015_5.xlsx | Maxwell-2.7V-450F_e | 514 | 257 | CCD | -3000 | 349 | 5.816667 | 0.09694444 | 1349.886 | 4.999576 | 26.99771 | 94.96833 | 99.8365 | 0.003510157 | 0.010541 | 1153.16 | 4.270964 | 5.265572 | 70.20762 | 1 | 219 | 290.649 | 2.489149 | 0 | 1046.3364 | 420.3591 | 8.407182 | 5.604788 | 2.499788 | 2.135482 | 35.10381 | 75 | 150 | 50 | 2023-09-14
4514 | Maxwell-2.7V-450F_e_230907_015_5.xlsx | Maxwell-2.7V-450F_e | 515 | 258 | CCCV | 3 | 1800 | 30 | 0.5 | 1420.927 | 5.262693 | 28.41854 | 0 | 0 | 0 | 0.019066 | 0 | 0 |  |  | 1 | 0 | 291.098 | 0.019066 | 2.49969 | 1047.9528 | 422.4553 | 8.449106 | 5.632738 | 2.631347 | 0 |  | 75 | 150 | 50 | 2023-09-14 00:06
4515 | Maxwell-2.7V-450F_e_230907_015_5.xlsx | Maxwell-2.7V-450F_e | 516 | 258 | CCD | -3000 | 349 | 5.816667 | 0.09694444 | 1349.357 | 4.997618 | 26.98714 | 94.96312 | 99.82858 | 0.003613387 | 0.010851 | 1152.96 | 4.270223 | 5.264659 | 70.19545 | 1 | 219 | 290.599 | 2.488839 | 0 | 1046.1564 | 420.3391 | 8.406782 | 5.604522 | 2.498809 | 2.135112 | 35.09772 | 75 | 150 | 50 | 2023-09-14 00:36
4516 | Maxwell-2.7V-450F_e_230907_015_5.xlsx | Maxwell-2.7V-450F_e | 517 | 259 | CCCV | 5 | 1800 | 30 | 0.5 | 1421.462 | 5.264676 | 28.42925 | 0 | 0 | 0 | 0.019221 | 0 | 0 |  |  | 1 | 0 | 291.091 | 0.019221 | 2.49969 | 1047.9276 | 422.4716 | 8.449431 | 5.632954 | 2.632338 | 0 |  | 75 | 150 | 50 | 2023-09-14 00:41
4517 | Maxwell-2.7V-450F_e_230907_015_5.xlsx | Maxwell-2.7V-450F_e | 518 | 259 | CCD | -3000 | 349 | 5.816667 | 0.09694444 | 1349.254 | 4.997239 | 26.98509 | 94.92016 | 99.83132 | 0.003559401 | 0.010696 | 1152.895 | 4.269982 | 5.264362 | 70.19149 | 1 | 219 | 290.6 | 2.488994 | 0 | 1046.16 | 420.3144 | 8.406288 | 5.604192 | 2.498619 | 2.134991 | 35.09575 | 75 | 150 | 50 | 2023-09-14 01:11
4518 | Maxwell-2.7V-450F_e_230907_015_5.xlsx | Maxwell-2.7V-450F_e | 519 | 260 | CCCV | 3 | 1800 | 30 | 0.5 | 1422.415 | 5.268205 | 28.44831 | 0 | 0 | 0 | 0.019066 | 0 | 0 |  |  | 1 | 0 | 291.063 | 0.019066 | 2.49969 | 1047.8268 | 422.4045 | 8.44809 | 5.63206 | 2.634103 | 0 |  | 75 | 150 | 50 | 2023-09-14 01:17
4519 | Maxwell-2.7V-450F_e_230907_015_5.xlsx | Maxwell-2.7V-450F_e | 520 | 260 | CCD | -3000 | 349 | 5.816667 | 0.09694444 | 1349.125 | 4.996759 | 26.9825 | 94.84746 | 99.83234 | 0.003561772 | 0.010696 | 1152.833 | 4.26975 | 5.264076 | 70.18768 | 1 | 219 | 290.575 | 2.488994 | 0 | 1046.07 | 420.2782 | 8.405565 | 5.60371 | 2.49838 | 2.134875 | 35.09384 | 75 | 150 | 50 | 2023-09-14 01:47
4520 | Maxwell-2.7V-450F_e_230907_015_5.xlsx | Maxwell-2.7V-450F_e | 521 | 261 | CCCV | 3 | 1800 | 30 | 0.5 | 1421.033 | 5.263086 | 28.42066 | 0 | 0 | 0 | 0.018756 | 0 | 0 |  |  | 1 | 0 | 291.051 | 0.018756 | 2.49969 | 1047.7836 | 422.3343 | 8.446687 | 5.631124 | 2.631543 | 0 |  | 75 | 150 | 50 | 2023-09-14 01:53
4521 | Maxwell-2.7V-450F_e_230907_015_5.xlsx | Maxwell-2.7V-450F_e | 522 | 261 | CCD | -3000 | 349 | 5.816667 | 0.09694444 | 1348.808 | 4.995584 | 26.97615 | 94.9174 | 99.81893 | 0.003510157 | 0.010541 | 1152.644 | 4.269053 | 5.263216 | 70.17622 | 1 | 219 | 290.524 | 2.489149 | 0 | 1045.8864 | 420.1783 | 8.403566 | 5.602377 | 2.497792 | 2.134527 | 35.08811 | 75 | 150 | 50 | 2023-09-14 02:23
4522 | Maxwell-2.7V-450F_e_230907_015_5.xlsx | Maxwell-2.7V-450F_e | 523 | 262 | CCCV | 3 | 1800 | 30 | 0.5 | 1420.901 | 5.262596 | 28.41802 | 0 | 0 | 0 | 0.019376 | 0 | 0 |  |  | 1 | 0 | 291.06 | 0.019376 | 2.499845 | 1047.816 | 422.4266 | 8.448531 | 5.632354 | 2.631298 | 0 |  | 75 | 150 | 50 | 2023-09-14 02:29
4523 | Maxwell-2.7V-450F_e_230907_015_5.xlsx | Maxwell-2.7V-450F_e | 524 | 262 | CCD | -3000 | 349 | 5.816667 | 0.09694444 | 1349.216 | 4.997095 | 26.98431 | 94.95494 | 99.83302 | 0.003510157 | 0.010541 | 1152.919 | 4.270072 | 5.264472 | 70.19296 | 1 | 219 | 290.574 | 2.489304 | 0 | 1046.0664 | 420.2244 | 8.404489 | 5.602993 | 2.498547 | 2.135036 | 35.09648 | 75 | 150 | 50 | 2023-09-14 02:59
4524 | Maxwell-2.7V-450F_e_230907_015_5.xlsx | Maxwell-2.7V-450F_e | 525 | 263 | CCCV | 3 | 1800 | 30 | 0.5 | 1420.364 | 5.260606 | 28.40727 | 0 | 0 | 0 | 0.019221 | 0 | 0 |  |  | 1 | 0 | 291.004 | 0.019221 | 2.49969 | 1047.6144 | 422.3453 | 8.446906 | 5.631271 | 2.630303 | 0 |  | 75 | 150 | 50 | 2023-09-14 03:05
4525 | Maxwell-2.7V-450F_e_230907_015_5.xlsx | Maxwell-2.7V-450F_e | 526 | 263 | CCD | -3000 | 348 | 5.8 | 0.09666667 | 1348.583 | 4.994752 | 26.97166 | 94.94632 | 99.81787 | 0.003613387 | 0.010851 | 1149.634 | 4.257905 | 5.273553 | 70.31403 | 1 | 218 | 290.474 | 2.488839 | 0 | 1045.7064 | 420.1583 | 8.403166 | 5.602111 | 2.497376 | 2.128953 | 35.15702 | 75 | 150 | 50 | 2023-09-14 03:35
4526 | Maxwell-2.7V-450F_e_230907_015_5.xlsx | Maxwell-2.7V-450F_e | 527 | 264 | CCCV | 4 | 1800 | 30 | 0.5 | 1420.133 | 5.259751 | 28.40266 | 0 | 0 | 0 | 0.018756 | 0 | 0 |  |  | 1 | 0 | 290.975 | 0.018756 | 2.49969 | 1047.51 | 422.224 | 8.444481 | 5.629654 | 2.629876 | 0 |  | 75 | 150 | 50 | 2023-09-14 03:40
4527 | Maxwell-2.7V-450F_e_230907_015_5.xlsx | Maxwell-2.7V-450F_e | 528 | 264 | CCD | -3000 | 348 | 5.8 | 0.09666667 | 1348.435 | 4.994202 | 26.96869 | 94.9513 | 99.81957 | 0.003612184 | 0.010851 | 1152.531 | 4.268633 | 5.262698 | 70.1693 | 1 | 219 | 290.45 | 2.488839 | 0 | 1045.62 | 420.1236 | 8.402472 | 5.601648 | 2.497101 | 2.134316 | 35.08465 | 75 | 150 | 50 | 2023-09-14 04:10
4528 | Maxwell-2.7V-450F_e_230907_015_5.xlsx | Maxwell-2.7V-450F_e | 529 | 265 | CCCV | 5 | 1800 | 30 | 0.5 | 1419.775 | 5.258425 | 28.39549 | 0 | 0 | 0 | 0.019531 | 0 | 0 |  |  | 1 | 0 | 290.973 | 0.019531 | 2.499845 | 1047.5028 | 422.3267 | 8.446534 | 5.631023 | 2.629212 | 0 |  | 75 | 150 | 50 | 2023-09-14 04:16
4529 | Maxwell-2.7V-450F_e_230907_015_5.xlsx | Maxwell-2.7V-450F_e | 530 | 265 | CCD | -3000 | 349 | 5.816667 | 0.09694444 | 1348.519 | 4.994514 | 26.97038 | 94.98119 | 99.82885 | 0.003559401 | 0.010696 | 1152.552 | 4.26871 | 5.262793 | 70.17057 | 1 | 219 | 290.475 | 2.489149 | 0 | 1045.71 | 420.1074 | 8.402149 | 5.601432 | 2.497257 | 2.134355 | 35.08529 | 75 | 150 | 50 | 2023-09-14 04:46
4530 | Maxwell-2.7V-450F_e_230907_015_5.xlsx | Maxwell-2.7V-450F_e | 531 | 266 | CCCV | 3 | 1800 | 30 | 0.5 | 1419.947 | 5.259063 | 28.39894 | 0 | 0 | 0 | 0.018756 | 0 | 0 |  |  | 1 | 0 | 290.97 | 0.018756 | 2.499845 | 1047.492 | 422.1904 | 8.443808 | 5.629206 | 2.629531 | 0 |  | 75 | 150 | 50 | 2023-09-14 04:52
4531 | Maxwell-2.7V-450F_e_230907_015_5.xlsx | Maxwell-2.7V-450F_e | 532 | 266 | CCD | -3000 | 348 | 5.8 | 0.09666667 | 1348.832 | 4.995675 | 26.97665 | 94.99175 | 99.82129 | 0.003561772 | 0.010696 | 1149.84 | 4.258665 | 5.274494 | 70.32658 | 1 | 218 | 290.45 | 2.489149 | 0 | 1045.62 | 420.0713 | 8.401426 | 5.60095 | 2.497838 | 2.129333 | 35.16329 | 75 | 150 | 50 | 2023-09-14 05:22
4532 | Maxwell-2.7V-450F_e_230907_015_5.xlsx | Maxwell-2.7V-450F_e | 533 | 267 | CCCV | 3 | 1800 | 30 | 0.5 | 1420.336 | 5.260502 | 28.40671 | 0 | 0 | 0 | 0.019221 | 0 | 0 |  |  | 1 | 0 | 290.936 | 0.019221 | 2.49969 | 1047.3696 | 422.2466 | 8.444932 | 5.629955 | 2.630251 | 0 |  | 75 | 150 | 50 | 2023-09-14 05:28
4533 | Maxwell-2.7V-450F_e_230907_015_5.xlsx | Maxwell-2.7V-450F_e | 534 | 267 | CCD | -3000 | 348 | 5.8 | 0.09666667 | 1348.468 | 4.994327 | 26.96937 | 94.94012 | 99.83261 | 0.003406926 | 0.010231 | 1149.71 | 4.258185 | 5.273899 | 70.31865 | 1 | 218 | 290.449 | 2.489459 | 0 | 1045.6164 | 420.0175 | 8.40035 | 5.600234 | 2.497163 | 2.129093 | 35.15933 | 75 | 150 | 50 | 2023-09-14 05:58
4534 | Maxwell-2.7V-450F_e_230907_015_5.xlsx | Maxwell-2.7V-450F_e | 535 | 268 | CCCV | 3 | 1800 | 30 | 0.5 | 1420.429 | 5.260849 | 28.40859 | 0 | 0 | 0 | 0.018756 | 0 | 0 |  |  | 1 | 0 | 290.943 | 0.018756 | 2.499845 | 1047.3948 | 422.1512 | 8.443025 | 5.628683 | 2.630425 | 0 |  | 75 | 150 | 50 | 2023-09-14 06:04
4535 | Maxwell-2.7V-450F_e_230907_015_5.xlsx | Maxwell-2.7V-450F_e | 536 | 268 | CCD | -3000 | 348 | 5.8 | 0.09666667 | 1348.225 | 4.993427 | 26.96451 | 94.91674 | 99.80443 | 0.003510157 | 0.010541 | 1149.65 | 4.257964 | 5.273626 | 70.31501 | 1 | 218 | 290.374 | 2.489304 | 0 | 1045.3464 | 419.9352 | 8.398704 | 5.599136 | 2.496714 | 2.128982 | 35.1575 | 75 | 150 | 50 | 2023-09-14 06:34
4536 | Maxwell-2.7V-450F_e_230907_015_5.xlsx | Maxwell-2.7V-450F_e | 537 | 269 | CCCV | 3 | 1800 | 30 | 0.5 | 1419.744 | 5.25831 | 28.39487 | 0 | 0 | 0 | 0.018756 | 0 | 0 |  |  | 1 | 0 | 290.831 | 0.018756 | 2.49969 | 1046.9916 | 422.0151 | 8.440302 | 5.626868 | 2.629155 | 0 |  | 75 | 150 | 50 | 2023-09-14 06:39
4537 | Maxwell-2.7V-450F_e_230907_015_5.xlsx | Maxwell-2.7V-450F_e | 538 | 269 | CCD | -3000 | 348 | 5.8 | 0.09666667 | 1347.722 | 4.991565 | 26.95445 | 94.92717 | 99.81742 | 0.003613387 | 0.010851 | 1152.312 | 4.267821 | 5.261697 | 70.15596 | 1 | 219 | 290.3 | 2.488839 | 0 | 1045.08 | 419.9066 | 8.398133 | 5.598755 | 2.495782 | 2.13391 | 35.07798 | 75 | 150 | 50 | 2023-09-14 07:09
4538 | Maxwell-2.7V-450F_e_230907_015_5.xlsx | Maxwell-2.7V-450F_e | 539 | 270 | CCCV | 3 | 1800 | 30 | 0.5 | 1418.488 | 5.253658 | 28.36975 | 0 | 0 | 0 | 0.019841 | 0 | 0 |  |  | 1 | 0 | 290.76 | 0.019841 | 2.499535 | 1046.736 | 422.1231 | 8.442461 | 5.628307 | 2.626829 | 0 |  | 75 | 150 | 50 | 2023-09-14 07:15
4539 | Maxwell-2.7V-450F_e_230907_015_5.xlsx | Maxwell-2.7V-450F_e | 540 | 270 | CCD | -3000 | 348 | 5.8 | 0.09666667 | 1347.182 | 4.989563 | 26.94364 | 94.97311 | 99.82425 | 0.003716617 | 0.011161 | 1151.876 | 4.266209 | 5.259709 | 70.12946 | 1 | 219 | 290.249 | 2.488374 | 0 | 1044.8964 | 419.9113 | 8.398226 | 5.598818 | 2.494781 | 2.133104 | 35.06473 | 75 | 150 | 50 | 2023-09-14 07:45
4540 | Maxwell-2.7V-450F_e_230907_015_5.xlsx | Maxwell-2.7V-450F_e | 541 | 271 | CCCV | 4 | 1800 | 30 | 0.5 | 1419.61 | 5.257816 | 28.39221 | 0 | 0 | 0 | 0.019376 | 0 | 0 |  |  | 1 | 0 | 290.845 | 0.019376 | 2.499845 | 1047.042 | 422.1145 | 8.442291 | 5.628194 | 2.628908 | 0 |  | 75 | 150 | 50 | 2023-09-14 07:51
4541 | Maxwell-2.7V-450F_e_230907_015_5.xlsx | Maxwell-2.7V-450F_e | 542 | 271 | CCD | -3000 | 348 | 5.8 | 0.09666667 | 1348.251 | 4.993521 | 26.96501 | 94.97328 | 99.84665 | 0.00345739 | 0.010386 | 1149.562 | 4.257636 | 5.273218 | 70.30958 | 1 | 218 | 290.399 | 2.489459 | 0 | 1045.4364 | 419.9452 | 8.398904 | 5.59927 | 2.49676 | 2.128818 | 35.15479 | 75 | 150 | 50 | 2023-09-14 08:21
4542 | Maxwell-2.7V-450F_e_230907_015_5.xlsx | Maxwell-2.7V-450F_e | 543 | 272 | CCCV | 3 | 1800 | 30 | 0.5 | 1418.499 | 5.253698 | 28.36997 | 0 | 0 | 0 | 0.018601 | 0 | 0 |  |  | 1 | 0 | 290.767 | 0.018601 | 2.499535 | 1046.7612 | 421.9222 | 8.438445 | 5.62563 | 2.626849 | 0 |  | 75 | 150 | 50 | 2023-09-14 08:27
4543 | Maxwell-2.7V-450F_e_230907_015_5.xlsx | Maxwell-2.7V-450F_e | 544 | 272 | CCD | -3000 | 348 | 5.8 | 0.09666667 | 1346.991 | 4.988857 | 26.93983 | 94.95896 | 99.81325 | 0.003716617 | 0.011161 | 1151.936 | 4.266431 | 5.259983 | 70.13311 | 1 | 219 | 290.224 | 2.488374 | 0 | 1044.8064 | 419.8751 | 8.397503 | 5.598335 | 2.494429 | 2.133215 | 35.06655 | 75 | 150 | 50 | 2023-09-14 08:57
4544 | Maxwell-2.7V-450F_e_230907_015_5.xlsx | Maxwell-2.7V-450F_e | 545 | 273 | CCCV | 3 | 1800 | 30 | 0.5 | 1418.587 | 5.254027 | 28.37175 | 0 | 0 | 0 | 0.019221 | 0 | 0 |  |  | 1 | 0 | 290.756 | 0.019221 | 2.499535 | 1046.7216 | 422.0117 | 8.440235 | 5.626823 | 2.627014 | 0 |  | 75 | 150 | 50 | 2023-09-14 09:03
4545 | Maxwell-2.7V-450F_e_230907_015_5.xlsx | Maxwell-2.7V-450F_e | 546 | 273 | CCD | -3000 | 348 | 5.8 | 0.09666667 | 1346.971 | 4.988783 | 26.93943 | 94.9516 | 99.80809 | 0.003716617 | 0.011161 | 1151.838 | 4.266067 | 5.259535 | 70.12713 | 1 | 219 | 290.198 | 2.488374 | 0 | 1044.7128 | 419.8375 | 8.396751 | 5.597834 | 2.494391 | 2.133034 | 35.06357 | 75 | 150 | 50 | 2023-09-14 09:33
4546 | Maxwell-2.7V-450F_e_230907_015_5.xlsx | Maxwell-2.7V-450F_e | 547 | 274 | CCCV | 4 | 1800 | 30 | 0.5 | 1418.134 | 5.25235 | 28.36269 | 0 | 0 | 0 | 0.019686 | 0 | 0 |  |  | 1 | 0 | 290.768 | 0.019686 | 2.499845 | 1046.7648 | 422.0555 | 8.44111 | 5.627407 | 2.626175 | 0 |  | 75 | 150 | 50 | 2023-09-14 09:38
4547 | Maxwell-2.7V-450F_e_230907_015_5.xlsx | Maxwell-2.7V-450F_e | 548 | 274 | CCD | -3000 | 348 | 5.8 | 0.09666667 | 1347.798 | 4.991844 | 26.95596 | 95.04021 | 99.82151 | 0.00345739 | 0.010386 | 1152.475 | 4.268425 | 5.262442 | 70.16589 | 1 | 219 | 290.249 | 2.489459 | 0 | 1044.8964 | 419.7283 | 8.394566 | 5.596377 | 2.495922 | 2.134212 | 35.08295 | 75 | 150 | 50 | 2023-09-14 10:08
4548 | Maxwell-2.7V-450F_e_230907_015_5.xlsx | Maxwell-2.7V-450F_e | 549 | 275 | CCCV | 4 | 1800 | 30 | 0.5 | 1418.427 | 5.253432 | 28.36853 | 0 | 0 | 0 | 0.019221 | 0 | 0 |  |  | 1 | 0 | 290.645 | 0.019221 | 2.499535 | 1046.322 | 421.8506 | 8.437012 | 5.624675 | 2.626716 | 0 |  | 75 | 150 | 50 | 2023-09-14 10:14
4549 | Maxwell-2.7V-450F_e_230907_015_5.xlsx | Maxwell-2.7V-450F_e | 550 | 275 | CCD | -3000 | 348 | 5.8 | 0.09666667 | 1346.913 | 4.988566 | 26.93826 | 94.95822 | 99.83829 | 0.003663782 | 0.011006 | 1148.897 | 4.255173 | 5.270168 | 70.26891 | 1 | 218 | 290.175 | 2.488529 | 0 | 1044.63 | 419.7781 | 8.395562 | 5.597041 | 2.494283 | 2.127586 | 35.13445 | 75 | 150 | 50 | 2023-09-14 10:44
4550 | Maxwell-2.7V-450F_e_230907_015_5.xlsx | Maxwell-2.7V-450F_e | 551 | 276 | CCCV | 3 | 1800 | 30 | 0.5 | 1418.992 | 5.255524 | 28.37983 | 0 | 0 | 0 | 0.018911 | 0 | 0 |  |  | 1 | 0 | 290.782 | 0.018911 | 2.49969 | 1046.8152 | 421.9704 | 8.439407 | 5.626271 | 2.627762 | 0 |  | 75 | 150 | 50 | 2023-09-14 10:50
4551 | Maxwell-2.7V-450F_e_230907_015_5.xlsx | Maxwell-2.7V-450F_e | 552 | 276 | CCD | -3000 | 348 | 5.8 | 0.09666667 | 1347.591 | 4.991078 | 26.95182 | 94.96823 | 99.8339 | 0.003561772 | 0.010696 | 1152.331 | 4.267891 | 5.261784 | 70.15712 | 1 | 219 | 290.299 | 2.488994 | 0 | 1045.0764 | 419.879 | 8.397581 | 5.598387 | 2.495539 | 2.133946 | 35.07856 | 75 | 150 | 50 | 2023-09-14 11:20
4552 | Maxwell-2.7V-450F_e_230907_015_5.xlsx | Maxwell-2.7V-450F_e | 553 | 277 | CCCV | 3 | 1800 | 30 | 0.5 | 1418.548 | 5.25388 | 28.37095 | 0 | 0 | 0 | 0.018601 | 0 | 0 |  |  | 1 | 0 | 290.747 | 0.018601 | 2.49969 | 1046.6892 | 421.8668 | 8.437337 | 5.624891 | 2.62694 | 0 |  | 75 | 150 | 50 | 2023-09-14 11:26
4553 | Maxwell-2.7V-450F_e_230907_015_5.xlsx | Maxwell-2.7V-450F_e | 554 | 277 | CCD | -3000 | 348 | 5.8 | 0.09666667 | 1346.854 | 4.988348 | 26.93708 | 94.94599 | 99.81152 | 0.003561772 | 0.010696 | 1151.79 | 4.26589 | 5.259316 | 70.12421 | 1 | 219 | 290.199 | 2.488994 | 0 | 1044.7164 | 419.7344 | 8.394688 | 5.596459 | 2.494174 | 2.132945 | 35.06211 | 75 | 150 | 50 | 2023-09-14 11:56
4554 | Maxwell-2.7V-450F_e_230907_015_5.xlsx | Maxwell-2.7V-450F_e | 555 | 278 | CCCV | 3 | 1800 | 30 | 0.5 | 1418.668 | 5.254325 | 28.37335 | 0 | 0 | 0 | 0.018911 | 0 | 0 |  |  | 1 | 0 | 290.691 | 0.018911 | 2.499535 | 1046.4876 | 421.8647 | 8.437293 | 5.624862 | 2.627162 | 0 |  | 75 | 150 | 50 | 2023-09-14 12:02
4555 | Maxwell-2.7V-450F_e_230907_015_5.xlsx | Maxwell-2.7V-450F_e | 556 | 278 | CCD | -3000 | 348 | 5.8 | 0.09666667 | 1346.757 | 4.987988 | 26.93514 | 94.9311 | 99.82215 | 0.003613387 | 0.010851 | 1151.771 | 4.26582 | 5.259231 | 70.12307 | 1 | 219 | 290.174 | 2.488684 | 0 | 1044.6264 | 419.7505 | 8.39501 | 5.596674 | 2.493994 | 2.13291 | 35.06154 | 75 | 150 | 50 | 2023-09-14 12:32
4556 | Maxwell-2.7V-450F_e_230907_015_5.xlsx | Maxwell-2.7V-450F_e | 557 | 279 | CCCV | 3 | 1800 | 30 | 0.5 | 1418.541 | 5.253855 | 28.37082 | 0 | 0 | 0 | 0.019066 | 0 | 0 |  |  | 1 | 0 | 290.73 | 0.019066 | 2.499845 | 1046.628 | 421.8949 | 8.437898 | 5.625265 | 2.626928 | 0 |  | 75 | 150 | 50 | 2023-09-14 12:37
4557 | Maxwell-2.7V-450F_e_230907_015_5.xlsx | Maxwell-2.7V-450F_e | 558 | 279 | CCD | -3000 | 348 | 5.8 | 0.09666667 | 1347.298 | 4.989992 | 26.94596 | 94.97772 | 99.8177 | 0.003458541 | 0.010386 | 1152.165 | 4.267278 | 5.261028 | 70.14703 | 1 | 219 | 290.2 | 2.489459 | 0 | 1044.72 | 419.6574 | 8.393149 | 5.595433 | 2.494996 | 2.133639 | 35.07352 | 75 | 150 | 50 | 2023-09-14 13:08
4558 | Maxwell-2.7V-450F_e_230907_015_5.xlsx | Maxwell-2.7V-450F_e | 559 | 280 | CCCV | 3 | 1800 | 30 | 0.5 | 1417.222 | 5.248969 | 28.34443 | 0 | 0 | 0 | 0.018911 | 0 | 0 |  |  | 1 | 0 | 290.608 | 0.018911 | 2.499535 | 1046.1888 | 421.7442 | 8.434884 | 5.623256 | 2.624485 | 0 |  | 75 | 150 | 50 | 2023-09-14 13:13
4559 | Maxwell-2.7V-450F_e_230907_015_5.xlsx | Maxwell-2.7V-450F_e | 560 | 280 | CCD | -3000 | 348 | 5.8 | 0.09666667 | 1346.513 | 4.987085 | 26.93026 | 95.01075 | 99.82519 | 0.003665002 | 0.011006 | 1151.709 | 4.265587 | 5.258943 | 70.11924 | 1 | 219 | 290.1 | 2.488529 | 0 | 1044.36 | 419.6696 | 8.393392 | 5.595595 | 2.493542 | 2.132794 | 35.05962 | 75 | 150 | 50 | 2023-09-14 13:43
4560 | Maxwell-2.7V-450F_e_230907_015_5.xlsx | Maxwell-2.7V-450F_e | 561 | 281 | CCCV | 3 | 1800 | 30 | 0.5 | 1417.658 | 5.250585 | 28.35316 | 0 | 0 | 0 | 0.019221 | 0 | 0 |  |  | 1 | 0 | 290.706 | 0.019221 | 2.49969 | 1046.5416 | 421.9128 | 8.438256 | 5.625504 | 2.625293 | 0 |  | 75 | 150 | 50 | 2023-09-14 13:49
4561 | Maxwell-2.7V-450F_e_230907_015_5.xlsx | Maxwell-2.7V-450F_e | 562 | 281 | CCD | -3000 | 348 | 5.8 | 0.09666667 | 1347.153 | 4.989456 | 26.94306 | 95.02667 | 99.8084 | 0.003561772 | 0.010696 | 1149.129 | 4.256032 | 5.271233 | 70.2831 | 1 | 218 | 290.149 | 2.488994 | 0 | 1044.5364 | 419.6621 | 8.393242 | 5.595494 | 2.494728 | 2.128016 | 35.14155 | 75 | 150 | 50 | 2023-09-14 14:19
4562 | Maxwell-2.7V-450F_e_230907_015_5.xlsx | Maxwell-2.7V-450F_e | 563 | 282 | CCCV | 4 | 1800 | 30 | 0.5 | 1417.942 | 5.251635 | 28.35883 | 0 | 0 | 0 | 0.019221 | 0 | 0 |  |  | 1 | 0 | 290.567 | 0.019221 | 2.499535 | 1046.0412 | 421.7374 | 8.434748 | 5.623165 | 2.625818 | 0 |  | 75 | 150 | 50 | 2023-09-14 14:25
4563 | Maxwell-2.7V-450F_e_230907_015_5.xlsx | Maxwell-2.7V-450F_e | 564 | 282 | CCD | -3000 | 348 | 5.8 | 0.09666667 | 1346.397 | 4.986657 | 26.92795 | 94.95437 | 99.83033 | 0.003560586 | 0.010696 | 1151.689 | 4.265515 | 5.258854 | 70.11805 | 1 | 219 | 290.074 | 2.488839 | 0 | 1044.2664 | 419.5797 | 8.391595 | 5.594396 | 2.493329 | 2.132758 | 35.05903 | 75 | 150 | 50 | 2023-09-14 14:55
4564 | Maxwell-2.7V-450F_e_230907_015_5.xlsx | Maxwell-2.7V-450F_e | 565 | 283 | CCCV | 3 | 1800 | 30 | 0.5 | 1418.712 | 5.254488 | 28.37423 | 0 | 0 | 0 | 0.018911 | 0 | 0 |  |  | 1 | 0 | 290.647 | 0.018911 | 2.49969 | 1046.3292 | 421.7745 | 8.435489 | 5.623659 | 2.627244 | 0 |  | 75 | 150 | 50 | 2023-09-14 15:01
4565 | Maxwell-2.7V-450F_e_230907_015_5.xlsx | Maxwell-2.7V-450F_e | 566 | 283 | CCD | -3000 | 348 | 5.8 | 0.09666667 | 1346.787 | 4.988098 | 26.93573 | 94.93024 | 99.81146 | 0.003510157 | 0.010541 | 1148.889 | 4.255145 | 5.270133 | 70.26845 | 1 | 218 | 290.099 | 2.489149 | 0 | 1044.3564 | 419.5636 | 8.391273 | 5.594182 | 2.494049 | 2.127572 | 35.13422 | 75 | 150 | 50 | 2023-09-14 15:31
4566 | Maxwell-2.7V-450F_e_230907_015_5.xlsx | Maxwell-2.7V-450F_e | 567 | 284 | CCCV | 3 | 1800 | 30 | 0.5 | 1418.086 | 5.25217 | 28.36172 | 0 | 0 | 0 | 0.019221 | 0 | 0 |  |  | 1 | 0 | 290.516 | 0.019221 | 2.499535 | 1045.8576 | 421.6634 | 8.433268 | 5.622178 | 2.626085 | 0 |  | 75 | 150 | 50 | 2023-09-14 15:37
4567 | Maxwell-2.7V-450F_e_230907_015_5.xlsx | Maxwell-2.7V-450F_e | 568 | 284 | CCD | -3000 | 348 | 5.8 | 0.09666667 | 1346.07 | 4.985444 | 26.9214 | 94.9216 | 99.83099 | 0.003613387 | 0.010851 | 1151.511 | 4.264855 | 5.25804 | 70.1072 | 1 | 219 | 290.025 | 2.488684 | 0 | 1044.09 | 419.535 | 8.3907 | 5.5938 | 2.492722 | 2.132427 | 35.0536 | 75 | 150 | 50 | 2023-09-14 16:07
4568 | Maxwell-2.7V-450F_e_230907_015_5.xlsx | Maxwell-2.7V-450F_e | 569 | 285 | CCCV | 4 | 1800 | 30 | 0.5 | 1418.192 | 5.252563 | 28.36384 | 0 | 0 | 0 | 0.019066 | 0 | 0 |  |  | 1 | 0 | 290.616 | 0.019066 | 2.499845 | 1046.2176 | 421.7295 | 8.434589 | 5.62306 | 2.626281 | 0 |  | 75 | 150 | 50 | 2023-09-14 16:12
4569 | Maxwell-2.7V-450F_e_230907_015_5.xlsx | Maxwell-2.7V-450F_e | 570 | 285 | CCD | -3000 | 348 | 5.8 | 0.09666667 | 1346.729 | 4.987886 | 26.93458 | 94.96098 | 99.8135 | 0.003612184 | 0.010851 | 1151.98 | 4.266593 | 5.260183 | 70.13578 | 1 | 219 | 290.074 | 2.488994 | 0 | 1044.2664 | 419.5536 | 8.391072 | 5.594048 | 2.493943 | 2.133296 | 35.06789 | 75 | 150 | 50 | 2023-09-14 16:42
4570 | Maxwell-2.7V-450F_e_230907_015_5.xlsx | Maxwell-2.7V-450F_e | 571 | 286 | CCCV | 2 | 1800 | 30 | 0.5 | 1417.951 | 5.25167 | 28.35902 | 0 | 0 | 0 | 0.019376 | 0 | 0 |  |  | 1 | 0 | 290.578 | 0.019376 | 2.49969 | 1046.0808 | 421.7534 | 8.435067 | 5.623378 | 2.625835 | 0 |  | 75 | 150 | 50 | 2023-09-14 16:48
4571 | Maxwell-2.7V-450F_e_230907_015_5.xlsx | Maxwell-2.7V-450F_e | 572 | 286 | CCD | -3000 | 348 | 5.8 | 0.09666667 | 1346.333 | 4.986418 | 26.92666 | 94.94919 | 99.81795 | 0.003511326 | 0.010541 | 1151.749 | 4.265736 | 5.259127 | 70.12169 | 1 | 219 | 290.049 | 2.489149 | 0 | 1044.1764 | 419.4913 | 8.389826 | 5.593218 | 2.493209 | 2.132868 | 35.06085 | 75 | 150 | 50 | 2023-09-14 17:18
4572 | Maxwell-2.7V-450F_e_230907_015_5.xlsx | Maxwell-2.7V-450F_e | 573 | 287 | CCCV | 3 | 1800 | 30 | 0.5 | 1417.126 | 5.248615 | 28.34252 | 0 | 0 | 0 | 0.019376 | 0 | 0 |  |  | 1 | 0 | 290.486 | 0.019376 | 2.499535 | 1045.7496 | 421.6462 | 8.432924 | 5.621949 | 2.624308 | 0 |  | 75 | 150 | 50 | 2023-09-14 17:24
4573 | Maxwell-2.7V-450F_e_230907_015_5.xlsx | Maxwell-2.7V-450F_e | 574 | 287 | CCD | -3000 | 348 | 5.8 | 0.09666667 | 1346.16 | 4.985779 | 26.9232 | 94.99227 | 99.84096 | 0.003613387 | 0.010851 | 1151.606 | 4.265209 | 5.258477 | 70.11302 | 1 | 219 | 290.024 | 2.488684 | 0 | 1044.0864 | 419.5335 | 8.390671 | 5.59378 | 2.492889 | 2.132604 | 35.05651 | 75 | 150 | 50 | 2023-09-14 17:54
4574 | Maxwell-2.7V-450F_e_230907_015_5.xlsx | Maxwell-2.7V-450F_e | 575 | 288 | CCCV | 3 | 1800 | 30 | 0.5 | 1417.547 | 5.250173 | 28.35094 | 0 | 0 | 0 | 0.018756 | 0 | 0 |  |  | 1 | 0 | 290.599 | 0.018756 | 2.499845 | 1046.1564 | 421.6521 | 8.433042 | 5.622028 | 2.625087 | 0 |  | 75 | 150 | 50 | 2023-09-14 18:00
4575 | Maxwell-2.7V-450F_e_230907_015_5.xlsx | Maxwell-2.7V-450F_e | 576 | 288 | CCD | -3000 | 348 | 5.8 | 0.09666667 | 1346.885 | 4.988462 | 26.93769 | 95.01518 | 99.82794 | 0.003458541 | 0.010386 | 1152.115 | 4.267091 | 5.260797 | 70.14396 | 1 | 219 | 290.099 | 2.489459 | 0 | 1044.3564 | 419.5114 | 8.390228 | 5.593485 | 2.494231 | 2.133546 | 35.07198 | 75 | 150 | 50 | 2023-09-14 18:30
4576 | Maxwell-2.7V-450F_e_230907_015_5.xlsx | Maxwell-2.7V-450F_e | 577 | 289 | CCCV | 3 | 1800 | 30 | 0.5 | 1418.119 | 5.252293 | 28.36238 | 0 | 0 | 0 | 0.018756 | 0 | 0 |  |  | 1 | 0 | 290.596 | 0.018756 | 2.499845 | 1046.1456 | 421.6478 | 8.432955 | 5.62197 | 2.626147 | 0 |  | 75 | 150 | 50 | 2023-09-14 18:36
4577 | Maxwell-2.7V-450F_e_230907_015_5.xlsx | Maxwell-2.7V-450F_e | 578 | 289 | CCD | -3000 | 348 | 5.8 | 0.09666667 | 1346.888 | 4.988476 | 26.93777 | 94.9771 | 99.82897 | 0.003561772 | 0.010696 | 1152.048 | 4.266843 | 5.260491 | 70.13988 | 1 | 219 | 290.099 | 2.489149 | 0 | 1044.3564 | 419.5636 | 8.391273 | 5.594182 | 2.494238 | 2.133421 | 35.06994 | 75 | 150 | 50 | 2023-09-14 19:06
4578 | Maxwell-2.7V-450F_e_230907_015_5.xlsx | Maxwell-2.7V-450F_e | 579 | 290 | CCCV | 3 | 1800 | 30 | 0.5 | 1417.201 | 5.248894 | 28.34403 | 0 | 0 | 0 | 0.019686 | 0 | 0 |  |  | 1 | 0 | 290.54 | 0.019686 | 2.49969 | 1045.944 | 421.7509 | 8.435019 | 5.623346 | 2.624447 | 0 |  | 75 | 150 | 50 | 2023-09-14 19:11
4579 | Maxwell-2.7V-450F_e_230907_015_5.xlsx | Maxwell-2.7V-450F_e | 580 | 290 | CCD | -3000 | 348 | 5.8 | 0.09666667 | 1346.095 | 4.985537 | 26.9219 | 94.98262 | 99.81414 | 0.003613387 | 0.010851 | 1151.611 | 4.265224 | 5.258496 | 70.11327 | 1 | 219 | 290 | 2.488839 | 0 | 1044 | 419.4727 | 8.389454 | 5.592969 | 2.492768 | 2.132612 | 35.05664 | 75 | 150 | 50 | 2023-09-14 19:41
4580 | Maxwell-2.7V-450F_e_230907_015_5.xlsx | Maxwell-2.7V-450F_e | 581 | 291 | CCCV | 3 | 1800 | 30 | 0.5 | 1417.604 | 5.250386 | 28.35208 | 0 | 0 | 0 | 0.019066 | 0 | 0 |  |  | 1 | 0 | 290.515 | 0.019066 | 2.499535 | 1045.854 | 421.6356 | 8.432712 | 5.621808 | 2.625193 | 0 |  | 75 | 150 | 50 | 2023-09-14 19:47
4581 | Maxwell-2.7V-450F_e_230907_015_5.xlsx | Maxwell-2.7V-450F_e | 582 | 291 | CCD | -3000 | 348 | 5.8 | 0.09666667 | 1345.796 | 4.984431 | 26.91593 | 94.93457 | 99.82238 | 0.003561772 | 0.010696 | 1148.408 | 4.253364 | 5.267928 | 70.23904 | 1 | 218 | 289.999 | 2.488839 | 0 | 1043.9964 | 419.4712 | 8.389425 | 5.59295 | 2.492215 | 2.126682 | 35.11952 | 75 | 150 | 50 | 2023-09-14 20:17
4582 | Maxwell-2.7V-450F_e_230907_015_5.xlsx | Maxwell-2.7V-450F_e | 583 | 292 | CCCV | 3 | 1800 | 30 | 0.5 | 1417.442 | 5.249783 | 28.34883 | 0 | 0 | 0 | 0.019066 | 0 | 0 |  |  | 1 | 0 | 290.511 | 0.019066 | 2.49969 | 1045.8396 | 421.6034 | 8.432069 | 5.621379 | 2.624892 | 0 |  | 75 | 150 | 50 | 2023-09-14 20:23
4583 | Maxwell-2.7V-450F_e_230907_015_5.xlsx | Maxwell-2.7V-450F_e | 584 | 292 | CCD | -3000 | 348 | 5.8 | 0.09666667 | 1346.161 | 4.98578 | 26.92321 | 94.97116 | 99.8241 | 0.003510157 | 0.010541 | 1151.686 | 4.265502 | 5.258838 | 70.11785 | 1 | 219 | 290 | 2.489149 | 0 | 1044 | 419.4205 | 8.388409 | 5.592273 | 2.49289 | 2.132751 | 35.05892 | 75 | 150 | 50 | 2023-09-14 20:53
4584 | Maxwell-2.7V-450F_e_230907_015_5.xlsx | Maxwell-2.7V-450F_e | 585 | 293 | CCCV | 3 | 1800 | 30 | 0.5 | 1417.261 | 5.249113 | 28.34521 | 0 | 0 | 0 | 0.019221 | 0 | 0 |  |  | 1 | 0 | 290.527 | 0.019221 | 2.499845 | 1045.8972 | 421.6267 | 8.432533 | 5.621689 | 2.624557 | 0 |  | 75 | 150 | 50 | 2023-09-14 20:59
4585 | Maxwell-2.7V-450F_e_230907_015_5.xlsx | Maxwell-2.7V-450F_e | 586 | 293 | CCD | -3000 | 348 | 5.8 | 0.09666667 | 1346.457 | 4.986878 | 26.92914 | 95.0042 | 99.83582 | 0.003510157 | 0.010541 | 1151.904 | 4.266311 | 5.259836 | 70.13114 | 1 | 219 | 290.05 | 2.489304 | 0 | 1044.18 | 419.4666 | 8.389333 | 5.592889 | 2.493439 | 2.133156 | 35.06557 | 75 | 150 | 50 | 2023-09-14 21:29
4586 | Maxwell-2.7V-450F_e_230907_015_5.xlsx | Maxwell-2.7V-450F_e | 587 | 294 | CCCV | 4 | 1800 | 30 | 0.5 | 1416.546 | 5.246465 | 28.33091 | 0 | 0 | 0 | 0.019066 | 0 | 0 |  |  | 1 | 0 | 290.528 | 0.019066 | 2.49969 | 1045.9008 | 421.6281 | 8.432562 | 5.621708 | 2.623233 | 0 |  | 75 | 150 | 50 | 2023-09-14 21:35
4587 | Maxwell-2.7V-450F_e_230907_015_5.xlsx | Maxwell-2.7V-450F_e | 588 | 294 | CCD | -3000 | 348 | 5.8 | 0.09666667 | 1345.913 | 4.984863 | 26.91826 | 95.01374 | 99.81792 | 0.003560586 | 0.010696 | 1148.45 | 4.253517 | 5.268117 | 70.24156 | 1 | 218 | 289.999 | 2.488994 | 0 | 1043.9964 | 419.4451 | 8.388903 | 5.592602 | 2.492431 | 2.126758 | 35.12078 | 75 | 150 | 50 | 2023-09-14 22:05
4588 | Maxwell-2.7V-450F_e_230907_015_5.xlsx | Maxwell-2.7V-450F_e | 589 | 295 | CCCV | 3 | 1800 | 30 | 0.5 | 1416.944 | 5.24794 | 28.33887 | 0 | 0 | 0 | 0.018911 | 0 | 0 |  |  | 1 | 0 | 290.517 | 0.018911 | 2.49969 | 1045.8612 | 421.5858 | 8.431716 | 5.621144 | 2.62397 | 0 |  | 75 | 150 | 50 | 2023-09-14 22:10
4589 | Maxwell-2.7V-450F_e_230907_015_5.xlsx | Maxwell-2.7V-450F_e | 590 | 295 | CCD | -3000 | 348 | 5.8 | 0.09666667 | 1346.094 | 4.985535 | 26.92189 | 94.99985 | 99.8217 | 0.003561772 | 0.010696 | 1151.619 | 4.265257 | 5.258536 | 70.11381 | 1 | 219 | 289.999 | 2.488994 | 0 | 1043.9964 | 419.4451 | 8.388903 | 5.592602 | 2.492767 | 2.132628 | 35.05691 | 75 | 150 | 50 | 2023-09-14 22:40
4590 | Maxwell-2.7V-450F_e_230907_015_5.xlsx | Maxwell-2.7V-450F_e | 591 | 296 | CCCV | 4 | 1800 | 30 | 0.5 | 1417.378 | 5.249548 | 28.34756 | 0 | 0 | 0 | 0.018911 | 0 | 0 |  |  | 1 | 0 | 290.463 | 0.018911 | 2.499535 | 1045.6668 | 421.5338 | 8.430676 | 5.62045 | 2.624774 | 0 |  | 75 | 150 | 50 | 2023-09-14 22:46
4591 | Maxwell-2.7V-450F_e_230907_015_5.xlsx | Maxwell-2.7V-450F_e | 592 | 296 | CCD | -3000 | 348 | 5.8 | 0.09666667 | 1345.683 | 4.984011 | 26.91366 | 94.94171 | 99.82304 | 0.003612184 | 0.010851 | 1151.438 | 4.264585 | 5.257707 | 70.10276 | 1 | 219 | 289.949 | 2.488684 | 0 | 1043.8164 | 419.425 | 8.388501 | 5.592334 | 2.492005 | 2.132292 | 35.05138 | 75 | 150 | 50 | 2023-09-14 23:16
4592 | Maxwell-2.7V-450F_e_230907_015_5.xlsx | Maxwell-2.7V-450F_e | 593 | 297 | CCCV | 3 | 1800 | 30 | 0.5 | 1416.94 | 5.247925 | 28.3388 | 0 | 0 | 0 | 0.018756 | 0 | 0 |  |  | 1 | 0 | 290.451 | 0.018756 | 2.49969 | 1045.6236 | 421.4637 | 8.429274 | 5.619516 | 2.623963 | 0 |  | 75 | 150 | 50 | 2023-09-14 23:22
4593 | Maxwell-2.7V-450F_e_230907_015_5.xlsx | Maxwell-2.7V-450F_e | 594 | 297 | CCD | -3000 | 348 | 5.8 | 0.09666667 | 1345.696 | 4.984058 | 26.91391 | 94.97197 | 99.82717 | 0.003561772 | 0.010696 | 1151.454 | 4.264643 | 5.257779 | 70.10372 | 1 | 219 | 289.949 | 2.488994 | 0 | 1043.8164 | 419.3728 | 8.387456 | 5.591637 | 2.492029 | 2.132322 | 35.05186 | 75 | 150 | 50 | 2023-09-14 23:52
4594 | Maxwell-2.7V-450F_e_230907_015_5.xlsx | Maxwell-2.7V-450F_e | 595 | 298 | CCCV | 4 | 1800 | 30 | 0.5 | 1417.068 | 5.248399 | 28.34135 | 0 | 0 | 0 | 0.018756 | 0 | 0 |  |  | 1 | 0 | 290.462 | 0.018756 | 2.49969 | 1045.6632 | 421.4797 | 8.429593 | 5.619729 | 2.624199 | 0 |  | 75 | 150 | 50 | 2023-09-14 23:58
4595 | Maxwell-2.7V-450F_e_230907_015_5.xlsx | Maxwell-2.7V-450F_e | 596 | 298 | CCD | -3000 | 348 | 5.8 | 0.09666667 | 1345.618 | 4.983772 | 26.91237 | 94.95795 | 99.82304 | 0.003612184 | 0.010851 | 1148.352 | 4.253156 | 5.267671 | 70.23561 | 1 | 218 | 289.948 | 2.488839 | 0 | 1043.8128 | 419.3975 | 8.38795 | 5.591966 | 2.491886 | 2.126578 | 35.1178 | 75 | 150 | 50 | 2023-09-15 00:28
4596 | Maxwell-2.7V-450F_e_230907_015_5.xlsx | Maxwell-2.7V-450F_e | 597 | 299 | CCCV | 3 | 1800 | 30 | 0.5 | 1416.512 | 5.246339 | 28.33023 | 0 | 0 | 0 | 0.019376 | 0 | 0 |  |  | 1 | 0 | 290.395 | 0.019376 | 2.499535 | 1045.422 | 421.5141 | 8.430282 | 5.620188 | 2.62317 | 0 |  | 75 | 150 | 50 | 2023-09-15 00:34
4597 | Maxwell-2.7V-450F_e_230907_015_5.xlsx | Maxwell-2.7V-450F_e | 598 | 299 | CCD | -3000 | 348 | 5.8 | 0.09666667 | 1345.217 | 4.982286 | 26.90435 | 94.96691 | 99.82059 | 0.003665002 | 0.011006 | 1148.049 | 4.252033 | 5.266279 | 70.21705 | 1 | 218 | 289.874 | 2.488529 | 0 | 1043.5464 | 419.3427 | 8.386853 | 5.591236 | 2.491143 | 2.126016 | 35.10853 | 75 | 150 | 50 | 2023-09-15 01:04
4598 | Maxwell-2.7V-450F_e_230907_015_5.xlsx | Maxwell-2.7V-450F_e | 599 | 300 | CCCV | 3 | 1800 | 30 | 0.5 | 1417.198 | 5.248881 | 28.34396 | 0 | 0 | 0 | 0.019221 | 0 | 0 |  |  | 1 | 0 | 290.395 | 0.019221 | 2.49969 | 1045.422 | 421.4614 | 8.429229 | 5.619486 | 2.62444 | 0 |  | 75 | 150 | 50 | 2023-09-15 01:09
4599 | Maxwell-2.7V-450F_e_230907_015_5.xlsx | Maxwell-2.7V-450F_e | 600 | 300 | CCD | -3000 | 348 | 5.8 | 0.09666667 | 1345.262 | 4.982451 | 26.90524 | 94.92407 | 99.82954 | 0.003613387 | 0.010851 | 1151.131 | 4.26345 | 5.256308 | 70.08411 | 1 | 219 | 289.9 | 2.488839 | 0 | 1043.64 | 419.328 | 8.386561 | 5.591041 | 2.491226 | 2.131725 | 35.04205 | 75 | 150 | 50 | 2023-09-15 01:39
4600 | Maxwell-2.7V-450F_e_230907_015_5.xlsx | Maxwell-2.7V-450F_e | 601 | 301 | CCCV | 3 | 1800 | 30 | 0.5 | 1259.867 | 4.666174 | 25.19734 | 0 | 0 | 0 | 0.019376 | 0 | 0 |  |  | 1 | 0 | 272.913 | 0.019376 | 2.374752 | 982.4868 | 417.1252 | 8.342505 | 5.56167 | 2.333087 | 0 |  | 75 | 150 | 50 | 2023-09-15 01:45
4601 | Maxwell-2.7V-450F_e_230907_015_5.xlsx | Maxwell-2.7V-450F_e | 602 | 301 | CCD | -3000 | 327 | 5.45 | 0.09083333 | 1200.146 | 4.444984 | 24.00291 | 95.2597 | 99.91939 | 0.003561772 | 0.010696 | 1001.415 | 3.708943 | 5.083323 | 67.77764 | 1 | 197 | 272.693 | 2.364056 | 0 | 981.6948 | 415.2587 | 8.305174 | 5.536783 | 2.222492 | 1.854472 | 33.88882 | 75 | 150 | 50 | 2023-09-15 02:15
4602 | Maxwell-2.7V-450F_e_230907_015_5.xlsx | Maxwell-2.7V-450F_e | 603 | 302 | CCCV | 3 | 1800 | 30 | 0.5 | 1260.783 | 4.669565 | 25.21565 | 0 | 0 | 0 | 0.019686 | 0 | 0 |  |  | 1 | 0 | 273.034 | 0.019686 | 2.374752 | 982.9224 | 417.3651 | 8.347302 | 5.564868 | 2.334783 | 0 |  | 75 | 150 | 50 | 2023-09-15 02:21
4603 | Maxwell-2.7V-450F_e_230907_015_5.xlsx | Maxwell-2.7V-450F_e | 604 | 302 | CCD | -3000 | 327 | 5.45 | 0.09083333 | 1199.237 | 4.441619 | 23.98474 | 95.11847 | 99.85679 | 0.003561772 | 0.010696 | 1003.915 | 3.718203 | 5.070276 | 67.60369 | 1 | 198 | 272.643 | 2.364056 | 0 | 981.5148 | 415.1826 | 8.303651 | 5.535767 | 2.220809 | 1.859101 | 33.80184 | 75 | 150 | 50 | 2023-09-15 02:51
4604 | Maxwell-2.7V-450F_e_230907_015_5.xlsx | Maxwell-2.7V-450F_e | 605 | 303 | CCCV | 2 | 1800 | 30 | 0.5 | 1260.963 | 4.670233 | 25.21926 | 0 | 0 | 0 | 0.019066 | 0 | 0 |  |  | 1 | 0 | 273.075 | 0.019066 | 2.374907 | 983.07 | 417.2905 | 8.345809 | 5.563873 | 2.335117 | 0 |  | 75 | 150 | 50 | 2023-09-15 02:56
4605 | Maxwell-2.7V-450F_e_230907_015_5.xlsx | Maxwell-2.7V-450F_e | 606 | 303 | CCD | -3000 | 327 | 5.45 | 0.09083333 | 1199.51 | 4.44263 | 23.9902 | 95.12651 | 99.81434 | 0.003562958 | 0.010696 | 1004.273 | 3.719528 | 5.072084 | 67.62779 | 1 | 198 | 272.568 | 2.364211 | 0 | 981.2448 | 415.0411 | 8.300823 | 5.533882 | 2.221315 | 1.859764 | 33.81389 | 75 | 150 | 50 | 2023-09-15 03:26
4606 | Maxwell-2.7V-450F_e_230907_015_5.xlsx | Maxwell-2.7V-450F_e | 607 | 304 | CCCV | 3 | 1800 | 30 | 0.5 | 1260.418 | 4.668215 | 25.20836 | 0 | 0 | 0 | 0.019066 | 0 | 0 |  |  | 1 | 0 | 273.004 | 0.019066 | 2.374907 | 982.8144 | 417.182 | 8.343639 | 5.562426 | 2.334108 | 0 |  | 75 | 150 | 50 | 2023-09-15 03:32
4607 | Maxwell-2.7V-450F_e_230907_015_5.xlsx | Maxwell-2.7V-450F_e | 608 | 304 | CCD | -3000 | 327 | 5.45 | 0.09083333 | 1199.231 | 4.441597 | 23.98462 | 95.1455 | 99.84066 | 0.003458541 | 0.010386 | 1003.931 | 3.718264 | 5.07036 | 67.6048 | 1 | 198 | 272.569 | 2.364521 | 0 | 981.2484 | 414.9882 | 8.299765 | 5.533176 | 2.220798 | 1.859132 | 33.8024 | 75 | 150 | 50 | 2023-09-15 04:01
4608 | Maxwell-2.7V-450F_e_230907_015_5.xlsx | Maxwell-2.7V-450F_e | 609 | 305 | CCCV | 3 | 1800 | 30 | 0.5 | 1260.787 | 4.669583 | 25.21575 | 0 | 0 | 0 | 0.019221 | 0 | 0 |  |  | 1 | 0 | 273.042 | 0.019221 | 2.374907 | 982.9512 | 417.2675 | 8.34535 | 5.563567 | 2.334792 | 0 |  | 75 | 150 | 50 | 2023-09-15 04:07
4609 | Maxwell-2.7V-450F_e_230907_015_5.xlsx | Maxwell-2.7V-450F_e | 610 | 305 | CCD | -3000 | 327 | 5.45 | 0.09083333 | 1198.737 | 4.439767 | 23.97474 | 95.07845 | 99.8264 | 0.003561772 | 0.010696 | 1003.611 | 3.717079 | 5.068745 | 67.58326 | 1 | 198 | 272.568 | 2.364211 | 0 | 981.2448 | 415.0411 | 8.300823 | 5.533882 | 2.219884 | 1.85854 | 33.79163 | 75 | 150 | 50 | 2023-09-15 04:37
4610 | Maxwell-2.7V-450F_e_230907_015_5.xlsx | Maxwell-2.7V-450F_e | 611 | 306 | CCCV | 3 | 1800 | 30 | 0.5 | 1260.092 | 4.667006 | 25.20183 | 0 | 0 | 0 | 0.018601 | 0 | 0 |  |  | 1 | 0 | 272.969 | 0.018601 | 2.374597 | 982.6884 | 417.101 | 8.342021 | 5.561347 | 2.333503 | 0 |  | 75 | 150 | 50 | 2023-09-15 04:42
4611 | Maxwell-2.7V-450F_e_230907_015_5.xlsx | Maxwell-2.7V-450F_e | 612 | 306 | CCD | -3000 | 327 | 5.45 | 0.09083333 | 1198.312 | 4.438193 | 23.96624 | 95.09721 | 99.8073 | 0.003613387 | 0.010851 | 1000.534 | 3.705681 | 5.078852 | 67.71802 | 1 | 197 | 272.443 | 2.363746 | 0 | 980.7948 | 414.9324 | 8.298648 | 5.532432 | 2.219096 | 1.85284 | 33.85901 | 75 | 150 | 50 | 2023-09-15 05:12
4612 | Maxwell-2.7V-450F_e_230907_015_5.xlsx | Maxwell-2.7V-450F_e | 613 | 307 | CCCV | 3 | 1800 | 30 | 0.5 | 1260.347 | 4.667953 | 25.20694 | 0 | 0 | 0 | 0.018911 | 0 | 0 |  |  | 1 | 0 | 272.933 | 0.018911 | 2.374752 | 982.5588 | 417.0735 | 8.34147 | 5.56098 | 2.333976 | 0 |  | 75 | 150 | 50 | 2023-09-15 05:18
4613 | Maxwell-2.7V-450F_e_230907_015_5.xlsx | Maxwell-2.7V-450F_e | 614 | 307 | CCD | -3000 | 327 | 5.45 | 0.09083333 | 1197.953 | 4.436864 | 23.95907 | 95.04947 | 99.81131 | 0.003510157 | 0.010541 | 1000.224 | 3.704534 | 5.077279 | 67.69706 | 1 | 197 | 272.418 | 2.364211 | 0 | 980.7048 | 414.8127 | 8.296254 | 5.530836 | 2.218432 | 1.852267 | 33.84853 | 75 | 150 | 50 | 2023-09-15 05:48
4614 | Maxwell-2.7V-450F_e_230907_015_5.xlsx | Maxwell-2.7V-450F_e | 615 | 308 | CCCV | 3 | 1800 | 30 | 0.5 | 1259.713 | 4.665604 | 25.19426 | 0 | 0 | 0 | 0.019066 | 0 | 0 |  |  | 1 | 0 | 272.911 | 0.019066 | 2.374907 | 982.4796 | 417.0399 | 8.340797 | 5.560531 | 2.332802 | 0 |  | 75 | 150 | 50 | 2023-09-15 05:53
4615 | Maxwell-2.7V-450F_e_230907_015_5.xlsx | Maxwell-2.7V-450F_e | 616 | 308 | CCD | -3000 | 327 | 5.45 | 0.09083333 | 1198.704 | 4.439644 | 23.97408 | 95.1569 | 99.82852 | 0.003561772 | 0.010696 | 1000.891 | 3.707002 | 5.080663 | 67.74217 | 1 | 197 | 272.443 | 2.364211 | 0 | 980.7948 | 414.8508 | 8.297016 | 5.531344 | 2.219822 | 1.853501 | 33.87108 | 75 | 150 | 50 | 2023-09-15 06:23
4616 | Maxwell-2.7V-450F_e_230907_015_5.xlsx | Maxwell-2.7V-450F_e | 617 | 309 | CCCV | 3 | 1800 | 30 | 0.5 | 1259.412 | 4.664491 | 25.18825 | 0 | 0 | 0 | 0.019376 | 0 | 0 |  |  | 1 | 0 | 272.868 | 0.019376 | 2.374597 | 982.3248 | 417.0839 | 8.341678 | 5.561119 | 2.332245 | 0 |  | 75 | 150 | 50 | 2023-09-15 06:29
4617 | Maxwell-2.7V-450F_e_230907_015_5.xlsx | Maxwell-2.7V-450F_e | 618 | 309 | CCD | -3000 | 327 | 5.45 | 0.09083333 | 1198.203 | 4.437789 | 23.96406 | 95.13984 | 99.82995 | 0.003613387 | 0.010851 | 1000.615 | 3.70598 | 5.079263 | 67.7235 | 1 | 197 | 272.404 | 2.363746 | 0 | 980.6544 | 414.873 | 8.29746 | 5.53164 | 2.218894 | 1.85299 | 33.86175 | 75 | 150 | 50 | 2023-09-15 06:59
4618 | Maxwell-2.7V-450F_e_230907_015_5.xlsx | Maxwell-2.7V-450F_e | 619 | 310 | CCCV | 3 | 1800 | 30 | 0.5 | 1260.032 | 4.666785 | 25.20064 | 0 | 0 | 0 | 0.018911 | 0 | 0 |  |  | 1 | 0 | 272.909 | 0.018911 | 2.374752 | 982.4724 | 417.0368 | 8.340736 | 5.560491 | 2.333392 | 0 |  | 75 | 150 | 50 | 2023-09-15 07:04
4619 | Maxwell-2.7V-450F_e_230907_015_5.xlsx | Maxwell-2.7V-450F_e | 620 | 310 | CCD | -3000 | 327 | 5.45 | 0.09083333 | 1198.095 | 4.43739 | 23.9619 | 95.08451 | 99.80213 | 0.003510157 | 0.010541 | 1000.578 | 3.705845 | 5.079076 | 67.72102 | 1 | 197 | 272.369 | 2.364211 | 0 | 980.5284 | 414.7381 | 8.294762 | 5.529841 | 2.218695 | 1.852922 | 33.86051 | 75 | 150 | 50 | 2023-09-15 07:34
4620 | Maxwell-2.7V-450F_e_230907_015_5.xlsx | Maxwell-2.7V-450F_e | 621 | 311 | CCCV | 2 | 1800 | 30 | 0.5 | 1259.916 | 4.666354 | 25.19831 | 0 | 0 | 0 | 0.019066 | 0 | 0 |  |  | 1 | 0 | 272.886 | 0.019066 | 2.374907 | 982.3896 | 417.0017 | 8.340033 | 5.560022 | 2.333177 | 0 |  | 75 | 150 | 50 | 2023-09-15 07:40
4621 | Maxwell-2.7V-450F_e_230907_015_5.xlsx | Maxwell-2.7V-450F_e | 622 | 311 | CCD | -3000 | 327 | 5.45 | 0.09083333 | 1198.367 | 4.438398 | 23.96735 | 95.1149 | 99.83766 | 0.003511326 | 0.010541 | 1000.608 | 3.705956 | 5.079229 | 67.72306 | 1 | 197 | 272.443 | 2.364366 | 0 | 980.7948 | 414.8236 | 8.296472 | 5.530981 | 2.219199 | 1.852978 | 33.86153 | 75 | 150 | 50 | 2023-09-15 08:10
4622 | Maxwell-2.7V-450F_e_230907_015_5.xlsx | Maxwell-2.7V-450F_e | 623 | 312 | CCCV | 3 | 1800 | 30 | 0.5 | 1259.094 | 4.663312 | 25.18189 | 0 | 0 | 0 | 0.018446 | 0 | 0 |  |  | 1 | 0 | 272.873 | 0.018446 | 2.374597 | 982.3428 | 416.9269 | 8.338539 | 5.559026 | 2.331656 | 0 |  | 75 | 150 | 50 | 2023-09-15 08:15
4623 | Maxwell-2.7V-450F_e_230907_015_5.xlsx | Maxwell-2.7V-450F_e | 624 | 312 | CCD | -3000 | 327 | 5.45 | 0.09083333 | 1197.57 | 4.435446 | 23.95141 | 95.11362 | 99.79661 | 0.003613387 | 0.010851 | 1000.138 | 3.704216 | 5.076844 | 67.69125 | 1 | 197 | 272.318 | 2.363746 | 0 | 980.3448 | 414.742 | 8.29484 | 5.529894 | 2.217723 | 1.852108 | 33.84563 | 75 | 150 | 50 | 2023-09-15 08:45
4624 | Maxwell-2.7V-450F_e_230907_015_5.xlsx | Maxwell-2.7V-450F_e | 625 | 313 | CCCV | 2 | 1800 | 30 | 0.5 | 1259.002 | 4.662969 | 25.18003 | 0 | 0 | 0 | 0.019221 | 0 | 0 |  |  | 1 | 0 | 272.825 | 0.019221 | 2.374752 | 982.17 | 416.9633 | 8.339266 | 5.559511 | 2.331484 | 0 |  | 75 | 150 | 50 | 2023-09-15 08:51
4625 | Maxwell-2.7V-450F_e_230907_015_5.xlsx | Maxwell-2.7V-450F_e | 626 | 313 | CCD | -3000 | 327 | 5.45 | 0.09083333 | 1197.496 | 4.43517 | 23.94992 | 95.11472 | 99.805 | 0.003562958 | 0.010696 | 1000.224 | 3.704533 | 5.077279 | 67.69705 | 1 | 197 | 272.293 | 2.364056 | 0 | 980.2548 | 414.6496 | 8.292991 | 5.528661 | 2.217585 | 1.852267 | 33.84852 | 75 | 150 | 50 | 2023-09-15 09:21
4626 | Maxwell-2.7V-450F_e_230907_015_5.xlsx | Maxwell-2.7V-450F_e | 627 | 314 | CCCV | 3 | 1800 | 30 | 0.5 | 1259.176 | 4.663616 | 25.18353 | 0 | 0 | 0 | 0.019221 | 0 | 0 |  |  | 1 | 0 | 272.788 | 0.019221 | 2.374752 | 982.0368 | 416.9068 | 8.338135 | 5.558757 | 2.331808 | 0 |  | 75 | 150 | 50 | 2023-09-15 09:26
4627 | Maxwell-2.7V-450F_e_230907_015_5.xlsx | Maxwell-2.7V-450F_e | 628 | 314 | CCD | -3000 | 327 | 5.45 | 0.09083333 | 1197.398 | 4.434809 | 23.94797 | 95.09378 | 99.83724 | 0.003510157 | 0.010541 | 999.9815 | 3.703635 | 5.076048 | 67.68064 | 1 | 197 | 272.344 | 2.364211 | 0 | 980.4384 | 414.7 | 8.294001 | 5.529334 | 2.217405 | 1.851818 | 33.84032 | 75 | 150 | 50 | 2023-09-15 09:56
4628 | Maxwell-2.7V-450F_e_230907_015_5.xlsx | Maxwell-2.7V-450F_e | 629 | 315 | CCCV | 2 | 1800 | 30 | 0.5 | 1259.206 | 4.663727 | 25.18413 | 0 | 0 | 0 | 0.018601 | 0 | 0 |  |  | 1 | 0 | 272.831 | 0.018601 | 2.374752 | 982.1916 | 416.8628 | 8.337255 | 5.55817 | 2.331863 | 0 |  | 75 | 150 | 50 | 2023-09-15 10:01
4629 | Maxwell-2.7V-450F_e_230907_015_5.xlsx | Maxwell-2.7V-450F_e | 630 | 315 | CCD | -3000 | 327 | 5.45 | 0.09083333 | 1197.153 | 4.433902 | 23.94307 | 95.07207 | 99.80317 | 0.003562958 | 0.010696 | 1002.839 | 3.714217 | 5.064842 | 67.53122 | 1 | 198 | 272.294 | 2.364056 | 0 | 980.2584 | 414.6511 | 8.293022 | 5.528681 | 2.216951 | 1.857109 | 33.76561 | 75 | 150 | 50 | 2023-09-15 10:31
4630 | Maxwell-2.7V-450F_e_230907_015_5.xlsx | Maxwell-2.7V-450F_e | 631 | 316 | CCCV | 3 | 1800 | 30 | 0.5 | 1259.167 | 4.663583 | 25.18335 | 0 | 0 | 0 | 0.019221 | 0 | 0 |  |  | 1 | 0 | 272.771 | 0.019221 | 2.374752 | 981.9756 | 416.8808 | 8.337616 | 5.55841 | 2.331791 | 0 |  | 75 | 150 | 50 | 2023-09-15 10:37
4631 | Maxwell-2.7V-450F_e_230907_015_5.xlsx | Maxwell-2.7V-450F_e | 632 | 316 | CCD | -3000 | 327 | 5.45 | 0.09083333 | 1197.416 | 4.434873 | 23.94831 | 95.09584 | 99.82476 | 0.003665002 | 0.011006 | 1000.205 | 3.704463 | 5.077183 | 67.69577 | 1 | 197 | 272.293 | 2.363746 | 0 | 980.2548 | 414.7039 | 8.294079 | 5.529386 | 2.217436 | 1.852231 | 33.84788 | 75 | 150 | 50 | 2023-09-15 11:07
4632 | Maxwell-2.7V-450F_e_230907_015_5.xlsx | Maxwell-2.7V-450F_e | 633 | 317 | CCCV | 3 | 1800 | 30 | 0.5 | 1258.281 | 4.660302 | 25.16563 | 0 | 0 | 0 | 0.018601 | 0 | 0 |  |  | 1 | 0 | 272.757 | 0.018601 | 2.374597 | 981.9252 | 416.7771 | 8.335542 | 5.557028 | 2.330151 | 0 |  | 75 | 150 | 50 | 2023-09-15 11:12
4633 | Maxwell-2.7V-450F_e_230907_015_5.xlsx | Maxwell-2.7V-450F_e | 634 | 317 | CCD | -3000 | 327 | 5.45 | 0.09083333 | 1196.681 | 4.432154 | 23.93363 | 95.10443 | 99.81155 | 0.003561772 | 0.010696 | 999.6527 | 3.702417 | 5.074379 | 67.65839 | 1 | 197 | 272.243 | 2.363901 | 0 | 980.0748 | 414.6006 | 8.292012 | 5.528008 | 2.216077 | 1.851209 | 33.82919 | 75 | 150 | 50 | 2023-09-15 11:42
4634 | Maxwell-2.7V-450F_e_230907_015_5.xlsx | Maxwell-2.7V-450F_e | 635 | 318 | CCCV | 3 | 1800 | 30 | 0.5 | 1259.633 | 4.665309 | 25.19267 | 0 | 0 | 0 | 0.018911 | 0 | 0 |  |  | 1 | 0 | 272.795 | 0.018911 | 2.374752 | 982.062 | 416.8626 | 8.337252 | 5.558168 | 2.332655 | 0 |  | 75 | 150 | 50 | 2023-09-15 11:48
4635 | Maxwell-2.7V-450F_e_230907_015_5.xlsx | Maxwell-2.7V-450F_e | 636 | 318 | CCD | -3000 | 327 | 5.45 | 0.09083333 | 1197.023 | 4.433419 | 23.94046 | 95.02947 | 99.79765 | 0.003561772 | 0.010696 | 999.8778 | 3.703251 | 5.075522 | 67.67362 | 1 | 197 | 272.243 | 2.364056 | 0 | 980.0748 | 414.5734 | 8.291469 | 5.527646 | 2.216709 | 1.851626 | 33.83681 | 75 | 150 | 50 | 2023-09-15 12:18
4636 | Maxwell-2.7V-450F_e_230907_015_5.xlsx | Maxwell-2.7V-450F_e | 637 | 319 | CCCV | 3 | 1800 | 30 | 0.5 | 1258.508 | 4.661141 | 25.17016 | 0 | 0 | 0 | 0.019531 | 0 | 0 |  |  | 1 | 0 | 272.72 | 0.019531 | 2.374597 | 981.792 | 416.8851 | 8.337703 | 5.558468 | 2.330571 | 0 |  | 75 | 150 | 50 | 2023-09-15 12:23
4637 | Maxwell-2.7V-450F_e_230907_015_5.xlsx | Maxwell-2.7V-450F_e | 638 | 319 | CCD | -3000 | 327 | 5.45 | 0.09083333 | 1196.601 | 4.431856 | 23.93202 | 95.08092 | 99.80676 | 0.003561772 | 0.010696 | 999.6455 | 3.702391 | 5.074343 | 67.6579 | 1 | 197 | 272.193 | 2.363901 | 0 | 979.8948 | 414.5245 | 8.290489 | 5.526993 | 2.215928 | 1.851195 | 33.82895 | 75 | 150 | 50 | 2023-09-15 12:53
4638 | Maxwell-2.7V-450F_e_230907_015_5.xlsx | Maxwell-2.7V-450F_e | 639 | 320 | CCCV | 3 | 1800 | 30 | 0.5 | 1258.554 | 4.661311 | 25.17108 | 0 | 0 | 0 | 0.019376 | 0 | 0 |  |  | 1 | 0 | 272.674 | 0.019376 | 2.374597 | 981.6264 | 416.7874 | 8.335748 | 5.557165 | 2.330656 | 0 |  | 75 | 150 | 50 | 2023-09-15 12:59
4639 | Maxwell-2.7V-450F_e_230907_015_5.xlsx | Maxwell-2.7V-450F_e | 640 | 320 | CCD | -3000 | 327 | 5.45 | 0.09083333 | 1197.118 | 4.433771 | 23.94236 | 95.11854 | 99.8148 | 0.003613387 | 0.010851 | 1000.21 | 3.704482 | 5.077209 | 67.69612 | 1 | 197 | 272.169 | 2.363746 | 0 | 979.8084 | 414.5151 | 8.290302 | 5.526868 | 2.216886 | 1.852241 | 33.84806 | 75 | 150 | 50 | 2023-09-15 13:29
4640 | Maxwell-2.7V-450F_e_230907_015_5.xlsx | Maxwell-2.7V-450F_e | 641 | 321 | CCCV | 3 | 1800 | 30 | 0.5 | 1259.028 | 4.663067 | 25.18056 | 0 | 0 | 0 | 0.019376 | 0 | 0 |  |  | 1 | 0 | 272.72 | 0.019376 | 2.374752 | 981.792 | 416.8303 | 8.336605 | 5.557737 | 2.331533 | 0 |  | 75 | 150 | 50 | 2023-09-15 13:34
4641 | Maxwell-2.7V-450F_e_230907_015_5.xlsx | Maxwell-2.7V-450F_e | 642 | 321 | CCD | -3000 | 327 | 5.45 | 0.09083333 | 1196.939 | 4.433109 | 23.93879 | 95.06853 | 99.80676 | 0.003510157 | 0.010541 | 999.9264 | 3.703431 | 5.075769 | 67.67692 | 1 | 197 | 272.193 | 2.364211 | 0 | 979.8948 | 414.4701 | 8.289402 | 5.526268 | 2.216555 | 1.851716 | 33.83846 | 75 | 150 | 50 | 2023-09-15 14:04
4642 | Maxwell-2.7V-450F_e_230907_015_5.xlsx | Maxwell-2.7V-450F_e | 643 | 322 | CCCV | 3 | 1800 | 30 | 0.5 | 1258.931 | 4.662706 | 25.17862 | 0 | 0 | 0 | 0.019221 | 0 | 0 |  |  | 1 | 0 | 272.673 | 0.019221 | 2.374752 | 981.6228 | 416.731 | 8.33462 | 5.556413 | 2.331353 | 0 |  | 75 | 150 | 50 | 2023-09-15 14:10
4643 | Maxwell-2.7V-450F_e_230907_015_5.xlsx | Maxwell-2.7V-450F_e | 644 | 322 | CCD | -3000 | 327 | 5.45 | 0.09083333 | 1197.121 | 4.433783 | 23.94243 | 95.09033 | 99.83313 | 0.003613387 | 0.010851 | 1000.225 | 3.704536 | 5.077283 | 67.69711 | 1 | 197 | 272.218 | 2.363901 | 0 | 979.9848 | 414.5625 | 8.291251 | 5.527501 | 2.216892 | 1.852268 | 33.84855 | 75 | 150 | 50 | 2023-09-15 14:40
4644 | Maxwell-2.7V-450F_e_230907_015_5.xlsx | Maxwell-2.7V-450F_e | 645 | 323 | CCCV | 3 | 1800 | 30 | 0.5 | 1258.622 | 4.661565 | 25.17245 | 0 | 0 | 0 | 0.018756 | 0 | 0 |  |  | 1 | 0 | 272.724 | 0.018756 | 2.374752 | 981.8064 | 416.7267 | 8.334534 | 5.556356 | 2.330782 | 0 |  | 75 | 150 | 50 | 2023-09-15 14:45
4645 | Maxwell-2.7V-450F_e_230907_015_5.xlsx | Maxwell-2.7V-450F_e | 646 | 323 | CCD | -3000 | 327 | 5.45 | 0.09083333 | 1197.049 | 4.433515 | 23.94098 | 95.10787 | 99.81483 | 0.003458541 | 0.010386 | 999.995 | 3.703685 | 5.076117 | 67.68156 | 1 | 197 | 272.219 | 2.364366 | 0 | 979.9884 | 414.4825 | 8.289651 | 5.526434 | 2.216757 | 1.851843 | 33.84078 | 75 | 150 | 50 | 2023-09-15 15:15
4646 | Maxwell-2.7V-450F_e_230907_015_5.xlsx | Maxwell-2.7V-450F_e | 647 | 324 | CCCV | 3 | 1800 | 30 | 0.5 | 1258.312 | 4.660416 | 25.16624 | 0 | 0 | 0 | 0.019376 | 0 | 0 |  |  | 1 | 0 | 272.674 | 0.019376 | 2.374752 | 981.6264 | 416.76 | 8.335199 | 5.556799 | 2.330208 | 0 |  | 75 | 150 | 50 | 2023-09-15 15:20
4647 | Maxwell-2.7V-450F_e_230907_015_5.xlsx | Maxwell-2.7V-450F_e | 648 | 324 | CCD | -3000 | 327 | 5.45 | 0.09083333 | 1196.964 | 4.433198 | 23.93927 | 95.12453 | 99.81443 | 0.003510157 | 0.010541 | 999.9308 | 3.703447 | 5.075791 | 67.67721 | 1 | 197 | 272.168 | 2.364211 | 0 | 979.8048 | 414.432 | 8.288641 | 5.525761 | 2.216599 | 1.851724 | 33.83861 | 75 | 150 | 50 | 2023-09-15 15:50
4648 | Maxwell-2.7V-450F_e_230907_015_5.xlsx | Maxwell-2.7V-450F_e | 649 | 325 | CCCV | 2 | 1800 | 30 | 0.5 | 1258.88 | 4.66252 | 25.17761 | 0 | 0 | 0 | 0.019066 | 0 | 0 |  |  | 1 | 0 | 272.699 | 0.019066 | 2.374907 | 981.7164 | 416.7159 | 8.334318 | 5.556212 | 2.33126 | 0 |  | 75 | 150 | 50 | 2023-09-15 15:56
4649 | Maxwell-2.7V-450F_e_230907_015_5.xlsx | Maxwell-2.7V-450F_e | 650 | 325 | CCD | -3000 | 327 | 5.45 | 0.09083333 | 1197.289 | 4.434403 | 23.94578 | 95.10743 | 99.83278 | 0.003459694 | 0.010386 | 1000.238 | 3.704586 | 5.077351 | 67.69802 | 1 | 197 | 272.243 | 2.364521 | 0 | 980.0748 | 414.4919 | 8.289838 | 5.526559 | 2.217202 | 1.852293 | 33.84901 | 75 | 150 | 50 | 2023-09-15 16:26
4650 | Maxwell-2.7V-450F_e_230907_015_5.xlsx | Maxwell-2.7V-450F_e | 651 | 326 | CCCV | 3 | 1800 | 30 | 0.5 | 1258.722 | 4.661933 | 25.17444 | 0 | 0 | 0 | 0.019221 | 0 | 0 |  |  | 1 | 0 | 272.72 | 0.019221 | 2.374752 | 981.792 | 416.8028 | 8.336057 | 5.557371 | 2.330967 | 0 |  | 75 | 150 | 50 | 2023-09-15 16:31
4651 | Maxwell-2.7V-450F_e_230907_015_5.xlsx | Maxwell-2.7V-450F_e | 652 | 326 | CCD | -3000 | 327 | 5.45 | 0.09083333 | 1197.053 | 4.433529 | 23.94106 | 95.10066 | 99.80676 | 0.003561772 | 0.010696 | 1000.13 | 3.704185 | 5.076802 | 67.6907 | 1 | 197 | 272.193 | 2.364056 | 0 | 979.8948 | 414.4973 | 8.289946 | 5.526631 | 2.216765 | 1.852093 | 33.84535 | 75 | 150 | 50 | 2023-09-15 17:01
4652 | Maxwell-2.7V-450F_e_230907_015_5.xlsx | Maxwell-2.7V-450F_e | 653 | 327 | CCCV | 3 | 1800 | 30 | 0.5 | 1258.317 | 4.660434 | 25.16634 | 0 | 0 | 0 | 0.018756 | 0 | 0 |  |  | 1 | 0 | 272.654 | 0.018756 | 2.374752 | 981.5544 | 416.6197 | 8.332394 | 5.55493 | 2.330217 | 0 |  | 75 | 150 | 50 | 2023-09-15 17:07
4653 | Maxwell-2.7V-450F_e_230907_015_5.xlsx | Maxwell-2.7V-450F_e | 654 | 327 | CCD | -3000 | 327 | 5.45 | 0.09083333 | 1197.066 | 4.433578 | 23.94132 | 95.13231 | 99.82175 | 0.003613387 | 0.010851 | 1000.186 | 3.704392 | 5.077085 | 67.69447 | 1 | 197 | 272.168 | 2.363901 | 0 | 979.8048 | 414.4864 | 8.289728 | 5.526485 | 2.216789 | 1.852196 | 33.84724 | 75 | 150 | 50 | 2023-09-15 17:37
4654 | Maxwell-2.7V-450F_e_230907_015_5.xlsx | Maxwell-2.7V-450F_e | 655 | 328 | CCCV | 2 | 1800 | 30 | 0.5 | 1258.111 | 4.65967 | 25.16222 | 0 | 0 | 0 | 0.019221 | 0 | 0 |  |  | 1 | 0 | 272.656 | 0.019221 | 2.374752 | 981.5616 | 416.705 | 8.3341 | 5.556067 | 2.329835 | 0 |  | 75 | 150 | 50 | 2023-09-15 17:42
4655 | Maxwell-2.7V-450F_e_230907_015_5.xlsx | Maxwell-2.7V-450F_e | 656 | 328 | CCD | -3000 | 327 | 5.45 | 0.09083333 | 1196.356 | 4.430948 | 23.92712 | 95.09147 | 99.81222 | 0.003562958 | 0.010696 | 1002.672 | 3.713598 | 5.063998 | 67.51997 | 1 | 198 | 272.144 | 2.364056 | 0 | 979.7184 | 414.4227 | 8.288453 | 5.525636 | 2.215474 | 1.856799 | 33.75999 | 75 | 150 | 50 | 2023-09-15 18:12
4656 | Maxwell-2.7V-450F_e_230907_015_5.xlsx | Maxwell-2.7V-450F_e | 657 | 329 | CCCV | 3 | 1800 | 30 | 0.5 | 1258.348 | 4.660549 | 25.16697 | 0 | 0 | 0 | 0.018911 | 0 | 0 |  |  | 1 | 0 | 272.659 | 0.018911 | 2.374752 | 981.5724 | 416.6548 | 8.333095 | 5.555397 | 2.330275 | 0 |  | 75 | 150 | 50 | 2023-09-15 18:18
4657 | Maxwell-2.7V-450F_e_230907_015_5.xlsx | Maxwell-2.7V-450F_e | 658 | 329 | CCD | -3000 | 327 | 5.45 | 0.09083333 | 1196.798 | 4.432585 | 23.93596 | 95.10864 | 99.81075 | 0.003561772 | 0.010696 | 1000.034 | 3.703831 | 5.076316 | 67.68422 | 1 | 197 | 272.143 | 2.364056 | 0 | 979.7148 | 414.4211 | 8.288423 | 5.525615 | 2.216293 | 1.851915 | 33.84211 | 75 | 150 | 50 | 2023-09-15 18:48
4658 | Maxwell-2.7V-450F_e_230907_015_5.xlsx | Maxwell-2.7V-450F_e | 659 | 330 | CCCV | 3 | 1800 | 30 | 0.5 | 1258.823 | 4.662308 | 25.17646 | 0 | 0 | 0 | 0.018756 | 0 | 0 |  |  | 1 | 0 | 272.676 | 0.018756 | 2.374907 | 981.6336 | 416.6259 | 8.332519 | 5.555012 | 2.331154 | 0 |  | 75 | 150 | 50 | 2023-09-15 18:53
4659 | Maxwell-2.7V-450F_e_230907_015_5.xlsx | Maxwell-2.7V-450F_e | 660 | 330 | CCD | -3000 | 327 | 5.45 | 0.09083333 | 1196.985 | 4.433276 | 23.93969 | 95.08759 | 99.81443 | 0.003458541 | 0.010386 | 999.932 | 3.703452 | 5.075797 | 67.6773 | 1 | 197 | 272.17 | 2.364521 | 0 | 979.812 | 414.3808 | 8.287615 | 5.525077 | 2.216638 | 1.851726 | 33.83865 | 75 | 150 | 50 | 2023-09-15 19:23
4660 | Maxwell-2.7V-450F_e_230907_015_5.xlsx | Maxwell-2.7V-450F_e | 661 | 331 | CCCV | 3 | 1800 | 30 | 0.5 | 1258.276 | 4.66028 | 25.16551 | 0 | 0 | 0 | 0.019066 | 0 | 0 |  |  | 1 | 0 | 272.644 | 0.019066 | 2.374907 | 981.5184 | 416.6319 | 8.332637 | 5.555091 | 2.33014 | 0 |  | 75 | 150 | 50 | 2023-09-15 19:29
4661 | Maxwell-2.7V-450F_e_230907_015_5.xlsx | Maxwell-2.7V-450F_e | 662 | 331 | CCD | -3000 | 327 | 5.45 | 0.09083333 | 1197.243 | 4.434234 | 23.94486 | 95.14952 | 99.82395 | 0.003458541 | 0.010386 | 1000.319 | 3.704884 | 5.07776 | 67.70346 | 1 | 197 | 272.164 | 2.364521 | 0 | 979.7904 | 414.3716 | 8.287432 | 5.524955 | 2.217117 | 1.852442 | 33.85173 | 75 | 150 | 50 | 2023-09-15 19:59
4662 | Maxwell-2.7V-450F_e_230907_015_5.xlsx | Maxwell-2.7V-450F_e | 663 | 332 | CCCV | 3 | 1800 | 30 | 0.5 | 1258.613 | 4.661531 | 25.17227 | 0 | 0 | 0 | 0.018756 | 0 | 0 |  |  | 1 | 0 | 272.61 | 0.018756 | 2.374752 | 981.396 | 416.5525 | 8.33105 | 5.554033 | 2.330765 | 0 |  | 75 | 150 | 50 | 2023-09-15 20:04
4663 | Maxwell-2.7V-450F_e_230907_015_5.xlsx | Maxwell-2.7V-450F_e | 664 | 332 | CCD | -3000 | 326 | 5.433333 | 0.09055556 | 1196.449 | 4.431294 | 23.92899 | 95.06091 | 99.81072 | 0.003613387 | 0.010851 | 999.677 | 3.702507 | 5.074503 | 67.66003 | 1 | 197 | 272.094 | 2.363901 | 0 | 979.5384 | 414.3737 | 8.287474 | 5.524983 | 2.215647 | 1.851254 | 33.83002 | 75 | 150 | 50 | 2023-09-15 20:34
4664 | Maxwell-2.7V-450F_e_230907_015_5.xlsx | Maxwell-2.7V-450F_e | 665 | 333 | CCCV | 3 | 1800 | 30 | 0.5 | 1257.492 | 4.657376 | 25.14983 | 0 | 0 | 0 | 0.019376 | 0 | 0 |  |  | 1 | 0 | 272.505 | 0.019376 | 2.374442 | 981.018 | 416.5565 | 8.33113 | 5.554086 | 2.328688 | 0 |  | 75 | 150 | 50 | 2023-09-15 20:39
4665 | Maxwell-2.7V-450F_e_230907_015_5.xlsx | Maxwell-2.7V-450F_e | 666 | 333 | CCD | -3000 | 326 | 5.433333 | 0.09055556 | 1195.338 | 4.427179 | 23.90677 | 95.05737 | 99.82129 | 0.003716617 | 0.011161 | 999.069 | 3.700256 | 5.071416 | 67.61888 | 1 | 197 | 272.018 | 2.363281 | 0 | 979.2648 | 414.3666 | 8.287333 | 5.524888 | 2.21359 | 1.850128 | 33.80944 | 75 | 150 | 50 | 2023-09-15 21:09
4666 | Maxwell-2.7V-450F_e_230907_015_5.xlsx | Maxwell-2.7V-450F_e | 667 | 334 | CCCV | 3 | 1800 | 30 | 0.5 | 1258.464 | 4.660977 | 25.16928 | 0 | 0 | 0 | 0.019376 | 0 | 0 |  |  | 1 | 0 | 272.625 | 0.019376 | 2.374752 | 981.45 | 416.6851 | 8.333701 | 5.555801 | 2.330489 | 0 |  | 75 | 150 | 50 | 2023-09-15 21:15
4667 | Maxwell-2.7V-450F_e_230907_015_5.xlsx | Maxwell-2.7V-450F_e | 668 | 334 | CCD | -3000 | 326 | 5.433333 | 0.09055556 | 1196.293 | 4.430715 | 23.92586 | 95.05979 | 99.80523 | 0.003613387 | 0.010851 | 999.7348 | 3.702721 | 5.074796 | 67.66395 | 1 | 197 | 272.094 | 2.363901 | 0 | 979.5384 | 414.3737 | 8.287474 | 5.524983 | 2.215358 | 1.851361 | 33.83197 | 75 | 150 | 50 | 2023-09-15 21:45
4668 | Maxwell-2.7V-450F_e_230907_015_5.xlsx | Maxwell-2.7V-450F_e | 669 | 335 | CCCV | 2 | 1800 | 30 | 0.5 | 1258.955 | 4.662797 | 25.1791 | 0 | 0 | 0 | 0.019376 | 0 | 0 |  |  | 1 | 0 | 272.617 | 0.019376 | 2.374907 | 981.4212 | 416.6454 | 8.332908 | 5.555272 | 2.331398 | 0 |  | 75 | 150 | 50 | 2023-09-15 21:50
4669 | Maxwell-2.7V-450F_e_230907_015_5.xlsx | Maxwell-2.7V-450F_e | 670 | 335 | CCD | -3000 | 327 | 5.45 | 0.09083333 | 1197.144 | 4.433866 | 23.94288 | 95.09028 | 99.82613 | 0.003511326 | 0.010541 | 1003.264 | 3.715794 | 5.066992 | 67.5599 | 1 | 198 | 272.143 | 2.364366 | 0 | 979.7148 | 414.3668 | 8.287336 | 5.524891 | 2.216933 | 1.857897 | 33.77995 | 75 | 150 | 50 | 2023-09-15 22:20
4670 | Maxwell-2.7V-450F_e_230907_015_5.xlsx | Maxwell-2.7V-450F_e | 671 | 336 | CCCV | 3 | 1800 | 30 | 0.5 | 1257.707 | 4.658175 | 25.15415 | 0 | 0 | 0 | 0.019686 | 0 | 0 |  |  | 1 | 0 | 272.563 | 0.019686 | 2.374597 | 981.2268 | 416.6726 | 8.333451 | 5.555634 | 2.329088 | 0 |  | 75 | 150 | 50 | 2023-09-15 22:26
4671 | Maxwell-2.7V-450F_e_230907_015_5.xlsx | Maxwell-2.7V-450F_e | 672 | 336 | CCD | -3000 | 326 | 5.433333 | 0.09055556 | 1195.833 | 4.42901 | 23.91665 | 95.08036 | 99.81839 | 0.003613387 | 0.010851 | 999.4161 | 3.701541 | 5.073178 | 67.64237 | 1 | 197 | 272.068 | 2.363746 | 0 | 979.4448 | 414.3613 | 8.287225 | 5.524817 | 2.214505 | 1.85077 | 33.82119 | 75 | 150 | 50 | 2023-09-15 22:56
4672 | Maxwell-2.7V-450F_e_230907_015_5.xlsx | Maxwell-2.7V-450F_e | 673 | 337 | CCCV | 3 | 1800 | 30 | 0.5 | 1257.7 | 4.658148 | 25.154 | 0 | 0 | 0 | 0.019066 | 0 | 0 |  |  | 1 | 0 | 272.598 | 0.019066 | 2.374752 | 981.3528 | 416.589 | 8.331779 | 5.55452 | 2.329074 | 0 |  | 75 | 150 | 50 | 2023-09-15 23:01
4673 | Maxwell-2.7V-450F_e_230907_015_5.xlsx | Maxwell-2.7V-450F_e | 674 | 337 | CCD | -3000 | 326 | 5.433333 | 0.09055556 | 1196.281 | 4.430669 | 23.92561 | 95.11653 | 99.7865 | 0.003613387 | 0.010851 | 999.7532 | 3.70279 | 5.074889 | 67.66519 | 1 | 197 | 272.016 | 2.363901 | 0 | 979.2576 | 414.2549 | 8.285098 | 5.523399 | 2.215334 | 1.851395 | 33.8326 | 75 | 150 | 50 | 2023-09-15 23:31
4674 | Maxwell-2.7V-450F_e_230907_015_5.xlsx | Maxwell-2.7V-450F_e | 675 | 338 | CCCV | 3 | 1800 | 30 | 0.5 | 1257.731 | 4.658265 | 25.15463 | 0 | 0 | 0 | 0.019376 | 0 | 0 |  |  | 1 | 0 | 272.508 | 0.019376 | 2.374752 | 981.0288 | 416.5062 | 8.330125 | 5.553417 | 2.329132 | 0 |  | 75 | 150 | 50 | 2023-09-15 23:37
4675 | Maxwell-2.7V-450F_e_230907_015_5.xlsx | Maxwell-2.7V-450F_e | 676 | 338 | CCD | -3000 | 326 | 5.433333 | 0.09055556 | 1196.028 | 4.429734 | 23.92056 | 95.09408 | 99.82936 | 0.003510157 | 0.010541 | 999.5405 | 3.702002 | 5.07381 | 67.6508 | 1 | 197 | 272.043 | 2.364211 | 0 | 979.3548 | 414.2417 | 8.284834 | 5.523223 | 2.214867 | 1.851001 | 33.8254 | 75 | 150 | 50 | 2023-09-16 00:07
4676 | Maxwell-2.7V-450F_e_230907_015_5.xlsx | Maxwell-2.7V-450F_e | 677 | 339 | CCCV | 3 | 1800 | 30 | 0.5 | 1257.49 | 4.657372 | 25.14981 | 0 | 0 | 0 | 0.019066 | 0 | 0 |  |  | 1 | 0 | 272.537 | 0.019066 | 2.374597 | 981.1332 | 416.5232 | 8.330463 | 5.553642 | 2.328686 | 0 |  | 75 | 150 | 50 | 2023-09-16 00:12
4677 | Maxwell-2.7V-450F_e_230907_015_5.xlsx | Maxwell-2.7V-450F_e | 678 | 339 | CCD | -3000 | 326 | 5.433333 | 0.09055556 | 1195.623 | 4.428235 | 23.91247 | 95.08013 | 99.80039 | 0.003613387 | 0.010851 | 999.266 | 3.700985 | 5.072416 | 67.63222 | 1 | 197 | 271.993 | 2.363746 | 0 | 979.1748 | 414.247 | 8.284941 | 5.523294 | 2.214117 | 1.850493 | 33.81611 | 75 | 150 | 50 | 2023-09-16 00:42
4678 | Maxwell-2.7V-450F_e_230907_015_5.xlsx | Maxwell-2.7V-450F_e | 679 | 340 | CCCV | 3 | 1800 | 30 | 0.5 | 1257.649 | 4.65796 | 25.15298 | 0 | 0 | 0 | 0.018911 | 0 | 0 |  |  | 1 | 0 | 272.551 | 0.018911 | 2.374752 | 981.1836 | 416.4897 | 8.329795 | 5.553197 | 2.32898 | 0 |  | 75 | 150 | 50 | 2023-09-16 00:48
4679 | Maxwell-2.7V-450F_e_230907_015_5.xlsx | Maxwell-2.7V-450F_e | 680 | 340 | CCD | -3000 | 326 | 5.433333 | 0.09055556 | 1196.221 | 4.430449 | 23.92442 | 95.11565 | 99.82279 | 0.003458541 | 0.010386 | 999.6505 | 3.702409 | 5.074368 | 67.65824 | 1 | 197 | 272.068 | 2.364366 | 0 | 979.4448 | 414.2526 | 8.285052 | 5.523368 | 2.215224 | 1.851205 | 33.82912 | 75 | 150 | 50 | 2023-09-16 01:18
4680 | Maxwell-2.7V-450F_e_230907_015_5.xlsx | Maxwell-2.7V-450F_e | 681 | 341 | CCCV | 3 | 1800 | 30 | 0.5 | 1257.358 | 4.65688 | 25.14715 | 0 | 0 | 0 | 0.018911 | 0 | 0 |  |  | 1 | 0 | 272.498 | 0.018911 | 2.374597 | 980.9928 | 416.4361 | 8.328723 | 5.552482 | 2.32844 | 0 |  | 75 | 150 | 50 | 2023-09-16 01:23
4681 | Maxwell-2.7V-450F_e_230907_015_5.xlsx | Maxwell-2.7V-450F_e | 682 | 341 | CCD | -3000 | 326 | 5.433333 | 0.09055556 | 1195.76 | 4.428742 | 23.9152 | 95.10104 | 99.8055 | 0.003819847 | 0.011471 | 999.5746 | 3.702128 | 5.073983 | 67.6531 | 1 | 197 | 271.968 | 2.363126 | 0 | 979.0848 | 414.3176 | 8.286353 | 5.524235 | 2.214371 | 1.851064 | 33.82655 | 75 | 150 | 50 | 2023-09-16 01:53
4682 | Maxwell-2.7V-450F_e_230907_015_5.xlsx | Maxwell-2.7V-450F_e | 683 | 342 | CCCV | 3 | 1800 | 30 | 0.5 | 1257.622 | 4.657858 | 25.15243 | 0 | 0 | 0 | 0.018911 | 0 | 0 |  |  | 1 | 0 | 272.504 | 0.018911 | 2.374752 | 981.0144 | 416.4179 | 8.328358 | 5.552239 | 2.328929 | 0 |  | 75 | 150 | 50 | 2023-09-16 01:58
4683 | Maxwell-2.7V-450F_e_230907_015_5.xlsx | Maxwell-2.7V-450F_e | 684 | 342 | CCD | -3000 | 326 | 5.433333 | 0.09055556 | 1195.709 | 4.428552 | 23.91418 | 95.07701 | 99.82129 | 0.003510157 | 0.010541 | 999.3927 | 3.701454 | 5.073059 | 67.64079 | 1 | 197 | 272.017 | 2.364211 | 0 | 979.2612 | 414.2021 | 8.284042 | 5.522695 | 2.214276 | 1.850727 | 33.82039 | 75 | 150 | 50 | 2023-09-16 02:28
4684 | Maxwell-2.7V-450F_e_230907_015_5.xlsx | Maxwell-2.7V-450F_e | 685 | 343 | CCCV | 3 | 1800 | 30 | 0.5 | 1257.883 | 4.658827 | 25.15767 | 0 | 0 | 0 | 0.018911 | 0 | 0 |  |  | 1 | 0 | 272.562 | 0.018911 | 2.374907 | 981.2232 | 416.4791 | 8.329583 | 5.553055 | 2.329414 | 0 |  | 75 | 150 | 50 | 2023-09-16 02:34
4685 | Maxwell-2.7V-450F_e_230907_015_5.xlsx | Maxwell-2.7V-450F_e | 686 | 343 | CCD | -3000 | 326 | 5.433333 | 0.09055556 | 1196.228 | 4.430474 | 23.92456 | 95.09848 | 99.80041 | 0.003458541 | 0.010386 | 1002.805 | 3.714094 | 5.064673 | 67.52897 | 1 | 198 | 272.018 | 2.364521 | 0 | 979.2648 | 414.1493 | 8.282987 | 5.521991 | 2.215237 | 1.857047 | 33.76449 | 75 | 150 | 50 | 2023-09-16 03:04
4686 | Maxwell-2.7V-450F_e_230907_015_5.xlsx | Maxwell-2.7V-450F_e | 687 | 344 | CCCV | 3 | 1800 | 30 | 0.5 | 1257.233 | 4.65642 | 25.14467 | 0 | 0 | 0 | 0.019376 | 0 | 0 |  |  | 1 | 0 | 272.465 | 0.019376 | 2.374752 | 980.874 | 416.4405 | 8.32881 | 5.55254 | 2.32821 | 0 |  | 75 | 150 | 50 | 2023-09-16 03:09
4687 | Maxwell-2.7V-450F_e_230907_015_5.xlsx | Maxwell-2.7V-450F_e | 688 | 344 | CCD | -3000 | 326 | 5.433333 | 0.09055556 | 1195.706 | 4.428539 | 23.91411 | 95.10609 | 99.81759 | 0.003665002 | 0.011006 | 996.4538 | 3.69057 | 5.083948 | 67.78598 | 1 | 196 | 271.968 | 2.363746 | 0 | 979.0848 | 414.209 | 8.284179 | 5.522786 | 2.21427 | 1.845285 | 33.89299 | 75 | 150 | 50 | 2023-09-16 03:39
4688 | Maxwell-2.7V-450F_e_230907_015_5.xlsx | Maxwell-2.7V-450F_e | 689 | 345 | CCCV | 3 | 1800 | 30 | 0.5 | 1257.656 | 4.657984 | 25.15311 | 0 | 0 | 0 | 0.019221 | 0 | 0 |  |  | 1 | 0 | 272.47 | 0.019221 | 2.374752 | 980.892 | 416.4208 | 8.328415 | 5.552277 | 2.328992 | 0 |  | 75 | 150 | 50 | 2023-09-16 03:45
4689 | Maxwell-2.7V-450F_e_230907_015_5.xlsx | Maxwell-2.7V-450F_e | 690 | 345 | CCD | -3000 | 326 | 5.433333 | 0.09055556 | 1195.526 | 4.427874 | 23.91052 | 95.05989 | 99.81576 | 0.003510157 | 0.010541 | 999.3917 | 3.701451 | 5.073054 | 67.64072 | 1 | 197 | 271.968 | 2.364211 | 0 | 979.0848 | 414.1275 | 8.28255 | 5.5217 | 2.213937 | 1.850725 | 33.82036 | 75 | 150 | 50 | 2023-09-16 04:15
4690 | Maxwell-2.7V-450F_e_230907_015_5.xlsx | Maxwell-2.7V-450F_e | 691 | 346 | CCCV | 3 | 1800 | 30 | 0.5 | 1258.025 | 4.659352 | 25.1605 | 0 | 0 | 0 | 0.019686 | 0 | 0 |  |  | 1 | 0 | 272.516 | 0.019686 | 2.374907 | 981.0576 | 416.5459 | 8.330918 | 5.553945 | 2.329676 | 0 |  | 75 | 150 | 50 | 2023-09-16 04:20
4691 | Maxwell-2.7V-450F_e_230907_015_5.xlsx | Maxwell-2.7V-450F_e | 692 | 346 | CCD | -3000 | 326 | 5.433333 | 0.09055556 | 1196.374 | 4.431014 | 23.92747 | 95.09935 | 99.81726 | 0.003510157 | 0.010541 | 999.8931 | 3.703308 | 5.075599 | 67.67466 | 1 | 197 | 272.018 | 2.364366 | 0 | 979.2648 | 414.1765 | 8.28353 | 5.522353 | 2.215507 | 1.851654 | 33.83733 | 75 | 150 | 50 | 2023-09-16 04:50
4692 | Maxwell-2.7V-450F_e_230907_015_5.xlsx | Maxwell-2.7V-450F_e | 693 | 347 | CCCV | 3 | 1800 | 30 | 0.5 | 1257.605 | 4.657795 | 25.15209 | 0 | 0 | 0 | 0.019376 | 0 | 0 |  |  | 1 | 0 | 272.451 | 0.019376 | 2.374597 | 980.8236 | 416.4465 | 8.32893 | 5.55262 | 2.328898 | 0 |  | 75 | 150 | 50 | 2023-09-16 04:56
4693 | Maxwell-2.7V-450F_e_230907_015_5.xlsx | Maxwell-2.7V-450F_e | 694 | 347 | CCD | -3000 | 326 | 5.433333 | 0.09055556 | 1195.635 | 4.428277 | 23.9127 | 95.0724 | 99.82272 | 0.003613387 | 0.010851 | 996.4489 | 3.690551 | 5.083923 | 67.78564 | 1 | 196 | 271.968 | 2.363746 | 0 | 979.0848 | 414.209 | 8.284179 | 5.522786 | 2.214139 | 1.845276 | 33.89282 | 75 | 150 | 50 | 2023-09-16 05:26
4694 | Maxwell-2.7V-450F_e_230907_015_5.xlsx | Maxwell-2.7V-450F_e | 695 | 348 | CCCV | 2 | 1800 | 30 | 0.5 | 1257.067 | 4.655805 | 25.14135 | 0 | 0 | 0 | 0.018911 | 0 | 0 |  |  | 1 | 0 | 272.468 | 0.018911 | 2.374597 | 980.8848 | 416.3903 | 8.327806 | 5.551871 | 2.327903 | 0 |  | 75 | 150 | 50 | 2023-09-16 05:31
4695 | Maxwell-2.7V-450F_e_230907_015_5.xlsx | Maxwell-2.7V-450F_e | 696 | 348 | CCD | -3000 | 326 | 5.433333 | 0.09055556 | 1195.389 | 4.427365 | 23.90777 | 95.09344 | 99.80732 | 0.00361459 | 0.010851 | 1002.285 | 3.712168 | 5.062047 | 67.49396 | 1 | 198 | 271.943 | 2.363746 | 0 | 978.9948 | 414.1709 | 8.283418 | 5.522279 | 2.213683 | 1.856084 | 33.74698 | 75 | 150 | 50 | 2023-09-16 06:01
4696 | Maxwell-2.7V-450F_e_230907_015_5.xlsx | Maxwell-2.7V-450F_e | 697 | 349 | CCCV | 3 | 1800 | 30 | 0.5 | 1258.117 | 4.659694 | 25.16235 | 0 | 0 | 0 | 0.018911 | 0 | 0 |  |  | 1 | 0 | 272.522 | 0.018911 | 2.374907 | 981.0792 | 416.418 | 8.32836 | 5.55224 | 2.329847 | 0 |  | 75 | 150 | 50 | 2023-09-16 06:07
4697 | Maxwell-2.7V-450F_e_230907_015_5.xlsx | Maxwell-2.7V-450F_e | 698 | 349 | CCD | -3000 | 326 | 5.433333 | 0.09055556 | 1196.198 | 4.430363 | 23.92396 | 95.07842 | 99.82423 | 0.003458541 | 0.010386 | 1002.827 | 3.714175 | 5.064784 | 67.53045 | 1 | 198 | 272.043 | 2.364521 | 0 | 979.3548 | 414.1874 | 8.283748 | 5.522499 | 2.215182 | 1.857087 | 33.76522 | 75 | 150 | 50 | 2023-09-16 06:37
4698 | Maxwell-2.7V-450F_e_230907_015_5.xlsx | Maxwell-2.7V-450F_e | 699 | 350 | CCCV | 2 | 1800 | 30 | 0.5 | 1256.82 | 4.654888 | 25.13639 | 0 | 0 | 0 | 0.019221 | 0 | 0 |  |  | 1 | 0 | 272.438 | 0.019221 | 2.374597 | 980.7768 | 416.3993 | 8.327985 | 5.55199 | 2.327444 | 0 |  | 75 | 150 | 50 | 2023-09-16 06:42
4699 | Maxwell-2.7V-450F_e_230907_015_5.xlsx | Maxwell-2.7V-450F_e | 700 | 350 | CCD | -3000 | 326 | 5.433333 | 0.09055556 | 1195.036 | 4.426059 | 23.90072 | 95.08412 | 99.81867 | 0.003666223 | 0.011006 | 999.0807 | 3.700299 | 5.071476 | 67.61967 | 1 | 197 | 271.944 | 2.363591 | 0 | 978.9984 | 414.1996 | 8.283992 | 5.522661 | 2.21303 | 1.850149 | 33.80984 | 75 | 150 | 50 | 2023-09-16 07:12
4700 | Maxwell-2.7V-450F_e_230907_015_5.xlsx | Maxwell-2.7V-450F_e | 701 | 351 | CCCV | 2 | 1800 | 30 | 0.5 | 1113.243 | 4.123124 | 22.26487 | 0 | 0 | 0 | 0.018756 | 0 | 0 |  |  | 1 | 0 | 255.506 | 0.018756 | 2.249814 | 919.8216 | 412.2805 | 8.245609 | 5.497073 | 2.061562 | 0 |  | 75 | 150 | 50 | 2023-09-16 07:17
4701 | Maxwell-2.7V-450F_e_230907_015_5.xlsx | Maxwell-2.7V-450F_e | 702 | 351 | CCD | -3000 | 306 | 5.1 | 0.085 | 1061.059 | 3.929848 | 21.22118 | 95.31238 | 99.91468 | 0.003511326 | 0.010541 | 864.5189 | 3.201922 | 4.884288 | 65.12383 | 1 | 177 | 255.288 | 2.239273 | 0 | 919.0368 | 410.4175 | 8.20835 | 5.472233 | 1.964924 | 1.600961 | 32.56192 | 75 | 150 | 50 | 2023-09-16 07:47
4702 | Maxwell-2.7V-450F_e_230907_015_5.xlsx | Maxwell-2.7V-450F_e | 703 | 352 | CCCV | 3 | 1800 | 30 | 0.5 | 1114.239 | 4.126812 | 22.28478 | 0 | 0 | 0 | 0.018601 | 0 | 0 |  |  | 1 | 0 | 255.622 | 0.018601 | 2.249659 | 920.2392 | 412.4676 | 8.249353 | 5.499568 | 2.063406 | 0 |  | 75 | 150 | 50 | 2023-09-16 07:53
4703 | Maxwell-2.7V-450F_e_230907_015_5.xlsx | Maxwell-2.7V-450F_e | 704 | 352 | CCD | -3000 | 306 | 5.1 | 0.085 | 1060.479 | 3.9277 | 21.20958 | 95.17517 | 99.82005 | 0.003561772 | 0.010696 | 864.2835 | 3.20105 | 4.882958 | 65.1061 | 1 | 177 | 255.162 | 2.238963 | 0 | 918.5832 | 410.2717 | 8.205434 | 5.47029 | 1.96385 | 1.600525 | 32.55305 | 75 | 150 | 50 | 2023-09-16 08:23
4704 | Maxwell-2.7V-450F_e_230907_015_5.xlsx | Maxwell-2.7V-450F_e | 705 | 353 | CCCV | 2 | 1800 | 30 | 0.5 | 1114.815 | 4.128943 | 22.29629 | 0 | 0 | 0 | 0.019066 | 0 | 0 |  |  | 1 | 0 | 255.606 | 0.019066 | 2.249659 | 920.1816 | 412.5278 | 8.250556 | 5.500371 | 2.064471 | 0 |  | 75 | 150 | 50 | 2023-09-16 08:28
4705 | Maxwell-2.7V-450F_e_230907_015_5.xlsx | Maxwell-2.7V-450F_e | 706 | 353 | CCD | -3000 | 306 | 5.1 | 0.085 | 1060.34 | 3.927184 | 21.20679 | 95.11356 | 99.80634 | 0.003511326 | 0.010541 | 864.3184 | 3.201179 | 4.883155 | 65.10873 | 1 | 177 | 255.111 | 2.239118 | 0 | 918.3996 | 410.1613 | 8.203226 | 5.468818 | 1.963592 | 1.60059 | 32.55437 | 75 | 150 | 50 | 2023-09-16 08:58
4706 | Maxwell-2.7V-450F_e_230907_015_5.xlsx | Maxwell-2.7V-450F_e | 707 | 354 | CCCV | 2 | 1800 | 30 | 0.5 | 1113.813 | 4.125233 | 22.27626 | 0 | 0 | 0 | 0.019066 | 0 | 0 |  |  | 1 | 0 | 255.567 | 0.019066 | 2.249814 | 920.0412 | 412.4362 | 8.248724 | 5.499149 | 2.062617 | 0 |  | 75 | 150 | 50 | 2023-09-16 09:03
4707 | Maxwell-2.7V-450F_e_230907_015_5.xlsx | Maxwell-2.7V-450F_e | 708 | 354 | CCD | -3000 | 306 | 5.1 | 0.085 | 1060.276 | 3.92695 | 21.20553 | 95.1934 | 99.83175 | 0.003511326 | 0.010541 | 864.3121 | 3.201156 | 4.883119 | 65.10826 | 1 | 177 | 255.137 | 2.239273 | 0 | 918.4932 | 410.1747 | 8.203495 | 5.468996 | 1.963475 | 1.600578 | 32.55413 | 75 | 150 | 50 | 2023-09-16 09:33
4708 | Maxwell-2.7V-450F_e_230907_015_5.xlsx | Maxwell-2.7V-450F_e | 709 | 355 | CCCV | 2 | 1800 | 30 | 0.5 | 1113.926 | 4.125653 | 22.27853 | 0 | 0 | 0 | 0.018601 | 0 | 0 |  |  | 1 | 0 | 255.534 | 0.018601 | 2.249504 | 919.9224 | 412.3543 | 8.247086 | 5.498057 | 2.062827 | 0 |  | 75 | 150 | 50 | 2023-09-16 09:38
4709 | Maxwell-2.7V-450F_e_230907_015_5.xlsx | Maxwell-2.7V-450F_e | 710 | 355 | CCD | -3000 | 306 | 5.1 | 0.085 | 1059.407 | 3.923729 | 21.18814 | 95.10564 | 99.78594 | 0.003666223 | 0.011006 | 863.8693 | 3.199516 | 4.880617 | 65.0749 | 1 | 177 | 254.987 | 2.238498 | 0 | 917.9532 | 410.0755 | 8.20151 | 5.467673 | 1.961865 | 1.599758 | 32.53745 | 75 | 150 | 50 | 2023-09-16 10:08
4710 | Maxwell-2.7V-450F_e_230907_015_5.xlsx | Maxwell-2.7V-450F_e | 711 | 356 | CCCV | 2 | 1800 | 30 | 0.5 | 1113.752 | 4.125006 | 22.27503 | 0 | 0 | 0 | 0.019686 | 0 | 0 |  |  | 1 | 0 | 255.524 | 0.019686 | 2.249814 | 919.8864 | 412.4814 | 8.249629 | 5.499752 | 2.062503 | 0 |  | 75 | 150 | 50 | 2023-09-16 10:13
4711 | Maxwell-2.7V-450F_e_230907_015_5.xlsx | Maxwell-2.7V-450F_e | 712 | 356 | CCD | -3000 | 306 | 5.1 | 0.085 | 1060.104 | 3.926311 | 21.20208 | 95.18316 | 99.81959 | 0.003459694 | 0.010386 | 864.2193 | 3.200812 | 4.882595 | 65.10127 | 1 | 177 | 255.063 | 2.239428 | 0 | 918.2268 | 410.0274 | 8.200548 | 5.467032 | 1.963155 | 1.600406 | 32.55063 | 75 | 150 | 50 | 2023-09-16 10:43
4712 | Maxwell-2.7V-450F_e_230907_015_5.xlsx | Maxwell-2.7V-450F_e | 713 | 357 | CCCV | 3 | 1800 | 30 | 0.5 | 1114.166 | 4.126542 | 22.28332 | 0 | 0 | 0 | 0.018911 | 0 | 0 |  |  | 1 | 0 | 255.568 | 0.018911 | 2.249814 | 920.0448 | 412.4091 | 8.248183 | 5.498789 | 2.063271 | 0 |  | 75 | 150 | 50 | 2023-09-16 10:48
4713 | Maxwell-2.7V-450F_e_230907_015_5.xlsx | Maxwell-2.7V-450F_e | 714 | 357 | CCD | -3000 | 306 | 5.1 | 0.085 | 1060.329 | 3.927144 | 21.20658 | 95.16792 | 99.81179 | 0.003458541 | 0.010386 | 864.358 | 3.201326 | 4.883378 | 65.11171 | 1 | 177 | 255.087 | 2.239428 | 0 | 918.3132 | 410.066 | 8.201319 | 5.467546 | 1.963572 | 1.600663 | 32.55586 | 75 | 150 | 50 | 2023-09-16 11:18
4714 | Maxwell-2.7V-450F_e_230907_015_5.xlsx | Maxwell-2.7V-450F_e | 715 | 358 | CCCV | 2 | 1800 | 30 | 0.5 | 1113.247 | 4.123136 | 22.26494 | 0 | 0 | 0 | 0.018911 | 0 | 0 |  |  | 1 | 0 | 255.457 | 0.018911 | 2.249504 | 919.6452 | 412.2873 | 8.245746 | 5.497164 | 2.061568 | 0 |  | 75 | 150 | 50 | 2023-09-16 11:23
4715 | Maxwell-2.7V-450F_e_230907_015_5.xlsx | Maxwell-2.7V-450F_e | 716 | 358 | CCD | -3000 | 306 | 5.1 | 0.085 | 1059.294 | 3.923313 | 21.18589 | 95.1536 | 99.80662 | 0.003666223 | 0.011006 | 863.848 | 3.199437 | 4.880497 | 65.07329 | 1 | 177 | 254.963 | 2.238498 | 0 | 917.8668 | 410.0369 | 8.200738 | 5.467159 | 1.961656 | 1.599718 | 32.53665 | 75 | 150 | 50 | 2023-09-16 11:53
4716 | Maxwell-2.7V-450F_e_230907_015_5.xlsx | Maxwell-2.7V-450F_e | 717 | 359 | CCCV | 2 | 1800 | 30 | 0.5 | 1113.671 | 4.124707 | 22.27342 | 0 | 0 | 0 | 0.018756 | 0 | 0 |  |  | 1 | 0 | 255.508 | 0.018756 | 2.249659 | 919.8288 | 412.3123 | 8.246246 | 5.497498 | 2.062353 | 0 |  | 75 | 150 | 50 | 2023-09-16 11:58
4717 | Maxwell-2.7V-450F_e_230907_015_5.xlsx | Maxwell-2.7V-450F_e | 718 | 359 | CCD | -3000 | 306 | 5.1 | 0.085 | 1059.633 | 3.924567 | 21.19266 | 95.14777 | 99.7957 | 0.003562958 | 0.010696 | 863.9544 | 3.199831 | 4.881099 | 65.08131 | 1 | 177 | 254.986 | 2.238963 | 0 | 917.9496 | 409.9887 | 8.199775 | 5.466516 | 1.962283 | 1.599916 | 32.54066 | 75 | 150 | 50 | 2023-09-16 12:28
4718 | Maxwell-2.7V-450F_e_230907_015_5.xlsx | Maxwell-2.7V-450F_e | 719 | 360 | CCCV | 2 | 1800 | 30 | 0.5 | 1113.59 | 4.124408 | 22.2718 | 0 | 0 | 0 | 0.018756 | 0 | 0 |  |  | 1 | 0 | 255.441 | 0.018756 | 2.249659 | 919.5876 | 412.2042 | 8.244084 | 5.496056 | 2.062204 | 0 |  | 75 | 150 | 50 | 2023-09-16 12:33
4719 | Maxwell-2.7V-450F_e_230907_015_5.xlsx | Maxwell-2.7V-450F_e | 720 | 360 | CCD | -3000 | 306 | 5.1 | 0.085 | 1059.368 | 3.923584 | 21.18735 | 95.13085 | 99.81248 | 0.003562958 | 0.010696 | 863.829 | 3.199367 | 4.88039 | 65.07187 | 1 | 177 | 254.962 | 2.238963 | 0 | 917.8632 | 409.9501 | 8.199003 | 5.466002 | 1.961792 | 1.599683 | 32.53593 | 75 | 150 | 50 | 2023-09-16 13:03
4720 | Maxwell-2.7V-450F_e_230907_015_5.xlsx | Maxwell-2.7V-450F_e | 721 | 361 | CCCV | 2 | 1800 | 30 | 0.5 | 1113.91 | 4.125593 | 22.2782 | 0 | 0 | 0 | 0.019531 | 0 | 0 |  |  | 1 | 0 | 255.468 | 0.019531 | 2.249659 | 919.6848 | 412.391 | 8.247821 | 5.498547 | 2.062797 | 0 |  | 75 | 150 | 50 | 2023-09-16 13:08
4721 | Maxwell-2.7V-450F_e_230907_015_5.xlsx | Maxwell-2.7V-450F_e | 722 | 361 | CCD | -3000 | 306 | 5.1 | 0.085 | 1059.49 | 3.924038 | 21.1898 | 95.11451 | 99.80193 | 0.00361459 | 0.010851 | 863.9197 | 3.199703 | 4.880902 | 65.0787 | 1 | 177 | 254.962 | 2.238808 | 0 | 917.8632 | 409.9785 | 8.19957 | 5.46638 | 1.962019 | 1.599851 | 32.53935 | 75 | 150 | 50 | 2023-09-16 13:38
4722 | Maxwell-2.7V-450F_e_230907_015_5.xlsx | Maxwell-2.7V-450F_e | 723 | 362 | CCCV | 3 | 1800 | 30 | 0.5 | 1113.723 | 4.124898 | 22.27445 | 0 | 0 | 0 | 0.018911 | 0 | 0 |  |  | 1 | 0 | 255.446 | 0.018911 | 2.249659 | 919.6056 | 412.2409 | 8.244818 | 5.496546 | 2.062449 | 0 |  | 75 | 150 | 50 | 2023-09-16 13:44
4723 | Maxwell-2.7V-450F_e_230907_015_5.xlsx | Maxwell-2.7V-450F_e | 724 | 362 | CCD | -3000 | 306 | 5.1 | 0.085 | 1059.429 | 3.923812 | 21.18859 | 95.12506 | 99.81053 | 0.003458541 | 0.010386 | 863.9855 | 3.199946 | 4.881274 | 65.08366 | 1 | 177 | 254.962 | 2.239273 | 0 | 917.8632 | 409.8934 | 8.197868 | 5.465245 | 1.961906 | 1.599973 | 32.54183 | 75 | 150 | 50 | 2023-09-16 14:14
4724 | Maxwell-2.7V-450F_e_230907_015_5.xlsx | Maxwell-2.7V-450F_e | 725 | 363 | CCCV | 3 | 1800 | 30 | 0.5 | 1113.037 | 4.12236 | 22.26074 | 0 | 0 | 0 | 0.019066 | 0 | 0 |  |  | 1 | 0 | 255.439 | 0.019066 | 2.249814 | 919.5804 | 412.2296 | 8.244592 | 5.496395 | 2.06118 | 0 |  | 75 | 150 | 50 | 2023-09-16 14:19
4725 | Maxwell-2.7V-450F_e_230907_015_5.xlsx | Maxwell-2.7V-450F_e | 726 | 363 | CCD | -3000 | 306 | 5.1 | 0.085 | 1059.781 | 3.925115 | 21.19562 | 95.21526 | 99.79369 | 0.003458541 | 0.010386 | 864.2017 | 3.200747 | 4.882495 | 65.09994 | 1 | 177 | 254.912 | 2.239428 | 0 | 917.6832 | 409.7846 | 8.195693 | 5.463795 | 1.962558 | 1.600373 | 32.54997 | 75 | 150 | 50 | 2023-09-16 14:49
4726 | Maxwell-2.7V-450F_e_230907_015_5.xlsx | Maxwell-2.7V-450F_e | 727 | 364 | CCCV | 2 | 1800 | 30 | 0.5 | 1113.494 | 4.124052 | 22.26988 | 0 | 0 | 0 | 0.019376 | 0 | 0 |  |  | 1 | 0 | 255.386 | 0.019376 | 2.249659 | 919.3896 | 412.23 | 8.2446 | 5.4964 | 2.062026 | 0 |  | 75 | 150 | 50 | 2023-09-16 14:54
4727 | Maxwell-2.7V-450F_e_230907_015_5.xlsx | Maxwell-2.7V-450F_e | 728 | 364 | CCD | -3000 | 306 | 5.1 | 0.085 | 1059.289 | 3.923292 | 21.18577 | 95.13195 | 99.80461 | 0.003562958 | 0.010696 | 863.9037 | 3.199643 | 4.880812 | 65.07749 | 1 | 177 | 254.887 | 2.238963 | 0 | 917.5932 | 409.8296 | 8.196591 | 5.464394 | 1.961646 | 1.599822 | 32.53875 | 75 | 150 | 50 | 2023-09-16 15:24
4728 | Maxwell-2.7V-450F_e_230907_015_5.xlsx | Maxwell-2.7V-450F_e | 729 | 365 | CCCV | 3 | 1800 | 30 | 0.5 | 1113.701 | 4.124817 | 22.27401 | 0 | 0 | 0 | 0.019066 | 0 | 0 |  |  | 1 | 0 | 255.375 | 0.019066 | 2.249659 | 919.35 | 412.155 | 8.243099 | 5.4954 | 2.062409 | 0 |  | 75 | 150 | 50 | 2023-09-16 15:29
4729 | Maxwell-2.7V-450F_e_230907_015_5.xlsx | Maxwell-2.7V-450F_e | 730 | 365 | CCD | -3000 | 306 | 5.1 | 0.085 | 1059.233 | 3.923085 | 21.18466 | 95.10931 | 99.81909 | 0.003613387 | 0.010851 | 863.8516 | 3.19945 | 4.880517 | 65.07357 | 1 | 177 | 254.913 | 2.238808 | 0 | 917.6868 | 409.8997 | 8.197995 | 5.46533 | 1.961543 | 1.599725 | 32.53678 | 75 | 150 | 50 | 2023-09-16 15:59
4730 | Maxwell-2.7V-450F_e_230907_015_5.xlsx | Maxwell-2.7V-450F_e | 731 | 366 | CCCV | 2 | 1800 | 30 | 0.5 | 1112.58 | 4.120667 | 22.2516 | 0 | 0 | 0 | 0.019066 | 0 | 0 |  |  | 1 | 0 | 255.392 | 0.019066 | 2.249659 | 919.4112 | 412.1824 | 8.243648 | 5.495765 | 2.060334 | 0 |  | 75 | 150 | 50 | 2023-09-16 16:04
4731 | Maxwell-2.7V-450F_e_230907_015_5.xlsx | Maxwell-2.7V-450F_e | 732 | 366 | CCD | -3000 | 306 | 5.1 | 0.085 | 1059.154 | 3.922791 | 21.18307 | 95.19795 | 99.81245 | 0.003562958 | 0.010696 | 863.8377 | 3.199399 | 4.880439 | 65.07252 | 1 | 177 | 254.913 | 2.238963 | 0 | 917.6868 | 409.8714 | 8.197427 | 5.464951 | 1.961395 | 1.599699 | 32.53626 | 75 | 150 | 50 | 2023-09-16 16:34
4732 | Maxwell-2.7V-450F_e_230907_015_5.xlsx | Maxwell-2.7V-450F_e | 733 | 367 | CCCV | 2 | 1800 | 30 | 0.5 | 1112.541 | 4.120522 | 22.25082 | 0 | 0 | 0 | 0.018601 | 0 | 0 |  |  | 1 | 0 | 255.407 | 0.018601 | 2.249814 | 919.4652 | 412.0921 | 8.241842 | 5.494561 | 2.060261 | 0 |  | 75 | 150 | 50 | 2023-09-16 16:39
4733 | Maxwell-2.7V-450F_e_230907_015_5.xlsx | Maxwell-2.7V-450F_e | 734 | 367 | CCD | -3000 | 306 | 5.1 | 0.085 | 1059.472 | 3.923972 | 21.18945 | 95.22998 | 99.82577 | 0.003459694 | 0.010386 | 863.9882 | 3.199956 | 4.881289 | 65.08386 | 1 | 177 | 254.962 | 2.239428 | 0 | 917.8632 | 409.865 | 8.1973 | 5.464867 | 1.961986 | 1.599978 | 32.54193 | 75 | 150 | 50 | 2023-09-16 17:09
4734 | Maxwell-2.7V-450F_e_230907_015_5.xlsx | Maxwell-2.7V-450F_e | 735 | 368 | CCCV | 3 | 1800 | 30 | 0.5 | 1113.095 | 4.122575 | 22.2619 | 0 | 0 | 0 | 0.018446 | 0 | 0 |  |  | 1 | 0 | 255.38 | 0.018446 | 2.249504 | 919.368 | 412.0771 | 8.241543 | 5.494362 | 2.061287 | 0 |  | 75 | 150 | 50 | 2023-09-16 17:14
4735 | Maxwell-2.7V-450F_e_230907_015_5.xlsx | Maxwell-2.7V-450F_e | 736 | 368 | CCD | -3000 | 306 | 5.1 | 0.085 | 1058.799 | 3.921477 | 21.17598 | 95.12204 | 99.78738 | 0.003665002 | 0.011006 | 863.7221 | 3.198971 | 4.879786 | 65.06381 | 1 | 177 | 254.837 | 2.238498 | 0 | 917.4132 | 409.8343 | 8.196685 | 5.464457 | 1.960738 | 1.599485 | 32.5319 | 75 | 150 | 50 | 2023-09-16 17:44
4736 | Maxwell-2.7V-450F_e_230907_015_5.xlsx | Maxwell-2.7V-450F_e | 737 | 369 | CCCV | 3 | 1800 | 30 | 0.5 | 1112.946 | 4.122023 | 22.25893 | 0 | 0 | 0 | 0.019221 | 0 | 0 |  |  | 1 | 0 | 255.39 | 0.019221 | 2.249814 | 919.404 | 412.1792 | 8.243584 | 5.495722 | 2.061012 | 0 |  | 75 | 150 | 50 | 2023-09-16 17:49
4737 | Maxwell-2.7V-450F_e_230907_015_5.xlsx | Maxwell-2.7V-450F_e | 738 | 369 | CCD | -3000 | 306 | 5.1 | 0.085 | 1059.361 | 3.923559 | 21.18722 | 95.18527 | 99.79365 | 0.003510157 | 0.010541 | 864.0283 | 3.200105 | 4.881516 | 65.08688 | 1 | 177 | 254.863 | 2.239273 | 0 | 917.5068 | 409.7342 | 8.194685 | 5.463123 | 1.96178 | 1.600052 | 32.54344 | 75 | 150 | 50 | 2023-09-16 18:19
4738 | Maxwell-2.7V-450F_e_230907_015_5.xlsx | Maxwell-2.7V-450F_e | 739 | 370 | CCCV | 3 | 1800 | 30 | 0.5 | 1113.113 | 4.122642 | 22.26227 | 0 | 0 | 0 | 0.019686 | 0 | 0 |  |  | 1 | 0 | 255.353 | 0.019686 | 2.249814 | 919.2708 | 412.2054 | 8.244108 | 5.496072 | 2.061321 | 0 |  | 75 | 150 | 50 | 2023-09-16 18:24
4739 | Maxwell-2.7V-450F_e_230907_015_5.xlsx | Maxwell-2.7V-450F_e | 740 | 370 | CCD | -3000 | 306 | 5.1 | 0.085 | 1059.362 | 3.923563 | 21.18724 | 95.17109 | 99.8273 | 0.003510157 | 0.010541 | 864.0493 | 3.200183 | 4.881635 | 65.08846 | 1 | 177 | 254.912 | 2.239273 | 0 | 917.6832 | 409.813 | 8.19626 | 5.464173 | 1.961782 | 1.600091 | 32.54423 | 75 | 150 | 50 | 2023-09-16 18:54
4740 | Maxwell-2.7V-450F_e_230907_015_5.xlsx | Maxwell-2.7V-450F_e | 741 | 371 | CCCV | 3 | 1800 | 30 | 0.5 | 1112.676 | 4.121022 | 22.25352 | 0 | 0 | 0 | 0.018911 | 0 | 0 |  |  | 1 | 0 | 255.386 | 0.018911 | 2.249659 | 919.3896 | 412.1441 | 8.242882 | 5.495255 | 2.060511 | 0 |  | 75 | 150 | 50 | 2023-09-16 18:59
4741 | Maxwell-2.7V-450F_e_230907_015_5.xlsx | Maxwell-2.7V-450F_e | 742 | 371 | CCD | -3000 | 306 | 5.1 | 0.085 | 1058.801 | 3.921484 | 21.17601 | 95.15803 | 99.78503 | 0.003510157 | 0.010541 | 863.7016 | 3.198895 | 4.87967 | 65.06227 | 1 | 177 | 254.837 | 2.239118 | 0 | 917.4132 | 409.7208 | 8.194416 | 5.462944 | 1.960742 | 1.599447 | 32.53113 | 75 | 150 | 50 | 2023-09-16 19:29
4742 | Maxwell-2.7V-450F_e_230907_015_5.xlsx | Maxwell-2.7V-450F_e | 743 | 372 | CCCV | 2 | 1800 | 30 | 0.5 | 1112.751 | 4.1213 | 22.25502 | 0 | 0 | 0 | 0.018911 | 0 | 0 |  |  | 1 | 0 | 255.373 | 0.018911 | 2.249814 | 919.3428 | 412.0945 | 8.241889 | 5.494593 | 2.06065 | 0 |  | 75 | 150 | 50 | 2023-09-16 19:35
4743 | Maxwell-2.7V-450F_e_230907_015_5.xlsx | Maxwell-2.7V-450F_e | 744 | 372 | CCD | -3000 | 306 | 5.1 | 0.085 | 1059.445 | 3.923872 | 21.18891 | 95.20957 | 99.81008 | 0.003459694 | 0.010386 | 864.1018 | 3.200377 | 4.881931 | 65.09241 | 1 | 177 | 254.888 | 2.239428 | 0 | 917.5968 | 409.7461 | 8.194921 | 5.463281 | 1.961936 | 1.600188 | 32.54621 | 75 | 150 | 50 | 2023-09-16 20:05
4744 | Maxwell-2.7V-450F_e_230907_015_5.xlsx | Maxwell-2.7V-450F_e | 745 | 373 | CCCV | 3 | 1800 | 30 | 0.5 | 1113.264 | 4.123201 | 22.26529 | 0 | 0 | 0 | 0.019531 | 0 | 0 |  |  | 1 | 0 | 255.36 | 0.019531 | 2.249659 | 919.296 | 412.2167 | 8.244334 | 5.496223 | 2.0616 | 0 |  | 75 | 150 | 50 | 2023-09-16 20:10
4745 | Maxwell-2.7V-450F_e_230907_015_5.xlsx | Maxwell-2.7V-450F_e | 746 | 373 | CCD | -3000 | 306 | 5.1 | 0.085 | 1059.068 | 3.922475 | 21.18136 | 95.13178 | 99.82495 | 0.003561772 | 0.010696 | 863.8763 | 3.199542 | 4.880657 | 65.07542 | 1 | 177 | 254.913 | 2.238963 | 0 | 917.6868 | 409.8714 | 8.197427 | 5.464951 | 1.961237 | 1.599771 | 32.53771 | 75 | 150 | 50 | 2023-09-16 20:40
4746 | Maxwell-2.7V-450F_e_230907_015_5.xlsx | Maxwell-2.7V-450F_e | 747 | 374 | CCCV | 2 | 1800 | 30 | 0.5 | 1112.668 | 4.120993 | 22.25336 | 0 | 0 | 0 | 0.018291 | 0 | 0 |  |  | 1 | 0 | 255.398 | 0.018291 | 2.249659 | 919.4328 | 412.0489 | 8.240979 | 5.493986 | 2.060497 | 0 |  | 75 | 150 | 50 | 2023-09-16 20:45
4747 | Maxwell-2.7V-450F_e_230907_015_5.xlsx | Maxwell-2.7V-450F_e | 748 | 374 | CCD | -3000 | 306 | 5.1 | 0.085 | 1058.855 | 3.921684 | 21.17709 | 95.16357 | 99.78387 | 0.003511326 | 0.010541 | 863.8368 | 3.199395 | 4.880434 | 65.07245 | 1 | 177 | 254.846 | 2.239118 | 0 | 917.4456 | 409.7353 | 8.194705 | 5.463137 | 1.960842 | 1.599698 | 32.53622 | 75 | 150 | 50 | 2023-09-16 21:15
4748 | Maxwell-2.7V-450F_e_230907_015_5.xlsx | Maxwell-2.7V-450F_e | 749 | 375 | CCCV | 2 | 1801 | 30.01667 | 0.5002778 | 1113.062 | 4.122451 | 22.26123 | 0 | 0 | 0 | 0.018911 | 0 | 0 |  |  | 1 | 0 | 255.354 | 0.018911 | 2.249814 | 919.2744 | 412.0638 | 8.241276 | 5.494184 | 2.061225 | 0 |  | 75 | 150 | 50 | 2023-09-16 21:20
4749 | Maxwell-2.7V-450F_e_230907_015_5.xlsx | Maxwell-2.7V-450F_e | 750 | 375 | CCD | -3000 | 305 | 5.083333 | 0.08472222 | 1054.707 | 3.906321 | 21.09413 | 94.75726 | 99.59037 | 0.005163558 | 0.015501 | 858.5131 | 3.179678 | 4.877916 | 65.03887 | 1 | 176 | 254.308 | 2.234313 | 0 | 915.5088 | 409.7496 | 8.194991 | 5.463328 | 1.953161 | 1.589839 | 32.51944 | 75 | 150 | 50 | 2023-09-16 21:50
4750 | Maxwell-2.7V-450F_e_230907_015_5.xlsx | Maxwell-2.7V-450F_e | 751 | 376 | CCCV | 2 | 1800 | 30 | 0.5 | 1112.624 | 4.12083 | 22.25248 | 0 | 0 | 0 | 0.019221 | 0 | 0 |  |  | 1 | 0 | 255.321 | 0.019221 | 2.249814 | 919.1556 | 412.0678 | 8.241356 | 5.494238 | 2.060415 | 0 |  | 75 | 150 | 50 | 2023-09-16 21:55
4751 | Maxwell-2.7V-450F_e_230907_015_5.xlsx | Maxwell-2.7V-450F_e | 752 | 376 | CCD | -3000 | 306 | 5.1 | 0.085 | 1058.824 | 3.921572 | 21.17649 | 95.1646 | 99.80103 | 0.003511326 | 0.010541 | 863.7901 | 3.199223 | 4.88017 | 65.06893 | 1 | 177 | 254.813 | 2.239273 | 0 | 917.3268 | 409.6538 | 8.193077 | 5.462051 | 1.960786 | 1.599611 | 32.53447 | 75 | 150 | 50 | 2023-09-16 22:25
4752 | Maxwell-2.7V-450F_e_230907_015_5.xlsx | Maxwell-2.7V-450F_e | 753 | 377 | CCCV | 3 | 1800 | 30 | 0.5 | 1112.109 | 4.118924 | 22.24219 | 0 | 0 | 0 | 0.019066 | 0 | 0 |  |  | 1 | 0 | 255.282 | 0.019066 | 2.249659 | 919.0152 | 412.0049 | 8.240098 | 5.493398 | 2.059462 | 0 |  | 75 | 150 | 50 | 2023-09-16 22:30
4753 | Maxwell-2.7V-450F_e_230907_015_5.xlsx | Maxwell-2.7V-450F_e | 754 | 377 | CCD | -3000 | 306 | 5.1 | 0.085 | 1058.428 | 3.920102 | 21.16855 | 95.17297 | 99.7967 | 0.003716617 | 0.011161 | 863.5798 | 3.198444 | 4.878982 | 65.05309 | 1 | 177 | 254.763 | 2.238498 | 0 | 917.1468 | 409.7153 | 8.194305 | 5.46287 | 1.960051 | 1.599222 | 32.52655 | 75 | 150 | 50 | 2023-09-16 23:00
4754 | Maxwell-2.7V-450F_e_230907_015_5.xlsx | Maxwell-2.7V-450F_e | 755 | 378 | CCCV | 2 | 1800 | 30 | 0.5 | 1112.521 | 4.120449 | 22.25042 | 0 | 0 | 0 | 0.019066 | 0 | 0 |  |  | 1 | 0 | 255.299 | 0.019066 | 2.249814 | 919.0764 | 412.0037 | 8.240074 | 5.493382 | 2.060224 | 0 |  | 75 | 150 | 50 | 2023-09-16 23:05
4755 | Maxwell-2.7V-450F_e_230907_015_5.xlsx | Maxwell-2.7V-450F_e | 756 | 378 | CCD | -3000 | 306 | 5.1 | 0.085 | 1058.98 | 3.922147 | 21.1796 | 95.18739 | 99.80963 | 0.003562958 | 0.010696 | 863.8743 | 3.199534 | 4.880646 | 65.07528 | 1 | 177 | 254.813 | 2.239118 | 0 | 917.3268 | 409.6822 | 8.193644 | 5.462429 | 1.961074 | 1.599767 | 32.53764 | 75 | 150 | 50 | 2023-09-16 23:35
4756 | Maxwell-2.7V-450F_e_230907_015_5.xlsx | Maxwell-2.7V-450F_e | 757 | 379 | CCCV | 3 | 1800 | 30 | 0.5 | 1112.585 | 4.120686 | 22.2517 | 0 | 0 | 0 | 0.019221 | 0 | 0 |  |  | 1 | 0 | 255.287 | 0.019221 | 2.249814 | 919.0332 | 412.0129 | 8.240259 | 5.493506 | 2.060343 | 0 |  | 75 | 150 | 50 | 2023-09-16 23:40
4757 | Maxwell-2.7V-450F_e_230907_015_5.xlsx | Maxwell-2.7V-450F_e | 758 | 379 | CCD | -3000 | 306 | 5.1 | 0.085 | 1058.929 | 3.92196 | 21.17858 | 95.17736 | 99.81393 | 0.003510157 | 0.010541 | 863.8754 | 3.199538 | 4.880652 | 65.07536 | 1 | 177 | 254.812 | 2.239273 | 0 | 917.3232 | 409.6522 | 8.193045 | 5.46203 | 1.96098 | 1.599769 | 32.53768 | 75 | 150 | 50 | 2023-09-17 00:10
4758 | Maxwell-2.7V-450F_e_230907_015_5.xlsx | Maxwell-2.7V-450F_e | 759 | 380 | CCCV | 3 | 1800 | 30 | 0.5 | 1112.381 | 4.119931 | 22.24762 | 0 | 0 | 0 | 0.018911 | 0 | 0 |  |  | 1 | 0 | 255.301 | 0.018911 | 2.249659 | 919.0836 | 412.0069 | 8.240138 | 5.493426 | 2.059965 | 0 |  | 75 | 150 | 50 | 2023-09-17 00:15
4759 | Maxwell-2.7V-450F_e_230907_015_5.xlsx | Maxwell-2.7V-450F_e | 760 | 380 | CCD | -3000 | 306 | 5.1 | 0.085 | 1058.358 | 3.919845 | 21.16716 | 95.14347 | 99.77908 | 0.003561772 | 0.010696 | 863.5802 | 3.198445 | 4.878984 | 65.05312 | 1 | 177 | 254.737 | 2.238963 | 0 | 917.0532 | 409.5884 | 8.191767 | 5.461178 | 1.959922 | 1.599223 | 32.52656 | 75 | 150 | 50 | 2023-09-17 00:45
4760 | Maxwell-2.7V-450F_e_230907_015_5.xlsx | Maxwell-2.7V-450F_e | 761 | 381 | CCCV | 2 | 1800 | 30 | 0.5 | 1112.416 | 4.120061 | 22.24833 | 0 | 0 | 0 | 0.019221 | 0 | 0 |  |  | 1 | 0 | 255.211 | 0.019221 | 2.249504 | 918.7596 | 411.9475 | 8.238951 | 5.492634 | 2.06003 | 0 |  | 75 | 150 | 50 | 2023-09-17 00:50
4761 | Maxwell-2.7V-450F_e_230907_015_5.xlsx | Maxwell-2.7V-450F_e | 762 | 381 | CCD | -2999 | 306 | 5.1 | 0.085 | 1058.174 | 3.919162 | 21.16347 | 95.12388 | 99.81427 | 0.003564145 | 0.010696 | 863.3987 | 3.197773 | 4.877959 | 65.03945 | 1 | 177 | 254.737 | 2.238808 | 0 | 917.0532 | 409.6167 | 8.192334 | 5.461556 | 1.959581 | 1.598887 | 32.51973 | 75 | 150 | 50 | 2023-09-17 01:20
4762 | Maxwell-2.7V-450F_e_230907_015_5.xlsx | Maxwell-2.7V-450F_e | 763 | 382 | CCCV | 2 | 1800 | 30 | 0.5 | 1111.78 | 4.117705 | 22.23561 | 0 | 0 | 0 | 0.019221 | 0 | 0 |  |  | 1 | 0 | 255.21 | 0.019221 | 2.249504 | 918.756 | 411.9459 | 8.238919 | 5.492612 | 2.058852 | 0 |  | 75 | 150 | 50 | 2023-09-17 01:26
4763 | Maxwell-2.7V-450F_e_230907_015_5.xlsx | Maxwell-2.7V-450F_e | 764 | 382 | CCD | -3000 | 306 | 5.1 | 0.085 | 1058.216 | 3.91932 | 21.16433 | 95.18215 | 99.81505 | 0.003666223 | 0.011006 | 863.5324 | 3.198268 | 4.878714 | 65.04952 | 1 | 177 | 254.738 | 2.238498 | 0 | 917.0568 | 409.6751 | 8.193501 | 5.462334 | 1.95966 | 1.599134 | 32.52476 | 75 | 150 | 50 | 2023-09-17 01:56
4764 | Maxwell-2.7V-450F_e_230907_015_5.xlsx | Maxwell-2.7V-450F_e | 765 | 383 | CCCV | 2 | 1800 | 30 | 0.5 | 1112.139 | 4.119033 | 22.24278 | 0 | 0 | 0 | 0.018756 | 0 | 0 |  |  | 1 | 0 | 255.262 | 0.018756 | 2.249659 | 918.9432 | 411.9154 | 8.238307 | 5.492205 | 2.059516 | 0 |  | 75 | 150 | 50 | 2023-09-17 02:01
4765 | Maxwell-2.7V-450F_e_230907_015_5.xlsx | Maxwell-2.7V-450F_e | 766 | 383 | CCD | -3000 | 306 | 5.1 | 0.085 | 1058.128 | 3.918993 | 21.16256 | 95.14352 | 99.77474 | 0.00361459 | 0.010851 | 863.4296 | 3.197887 | 4.878133 | 65.04178 | 1 | 177 | 254.687 | 2.238808 | 0 | 916.8732 | 409.5363 | 8.190726 | 5.460484 | 1.959496 | 1.598944 | 32.52089 | 75 | 150 | 50 | 2023-09-17 02:31
4766 | Maxwell-2.7V-450F_e_230907_015_5.xlsx | Maxwell-2.7V-450F_e | 767 | 384 | CCCV | 3 | 1800 | 30 | 0.5 | 1112.879 | 4.121773 | 22.25758 | 0 | 0 | 0 | 0.019221 | 0 | 0 |  |  | 1 | 0 | 255.264 | 0.019221 | 2.249814 | 918.9504 | 411.9758 | 8.239517 | 5.493011 | 2.060887 | 0 |  | 75 | 150 | 50 | 2023-09-17 02:36
4767 | Maxwell-2.7V-450F_e_230907_015_5.xlsx | Maxwell-2.7V-450F_e | 768 | 384 | CCD | -3000 | 306 | 5.1 | 0.085 | 1058.755 | 3.921315 | 21.1751 | 95.13659 | 99.81353 | 0.003406926 | 0.010231 | 863.7872 | 3.199212 | 4.880154 | 65.06872 | 1 | 177 | 254.788 | 2.239583 | 0 | 917.2368 | 409.557 | 8.191139 | 5.460759 | 1.960657 | 1.599606 | 32.53436 | 75 | 150 | 50 | 2023-09-17 03:06
4768 | Maxwell-2.7V-450F_e_230907_015_5.xlsx | Maxwell-2.7V-450F_e | 769 | 385 | CCCV | 3 | 1800 | 30 | 0.5 | 1111.829 | 4.117884 | 22.23657 | 0 | 0 | 0 | 0.019066 | 0 | 0 |  |  | 1 | 0 | 255.243 | 0.019066 | 2.249659 | 918.8748 | 411.9419 | 8.238839 | 5.492559 | 2.058942 | 0 |  | 75 | 150 | 50 | 2023-09-17 03:11
4769 | Maxwell-2.7V-450F_e_230907_015_5.xlsx | Maxwell-2.7V-450F_e | 770 | 385 | CCD | -3000 | 306 | 5.1 | 0.085 | 1058.299 | 3.919624 | 21.16597 | 95.1854 | 99.80176 | 0.003458541 | 0.010386 | 863.5786 | 3.198439 | 4.878975 | 65.053 | 1 | 177 | 254.737 | 2.239273 | 0 | 917.0532 | 409.5317 | 8.190633 | 5.460422 | 1.959812 | 1.59922 | 32.5265 | 75 | 150 | 50 | 2023-09-17 03:41
4770 | Maxwell-2.7V-450F_e_230907_015_5.xlsx | Maxwell-2.7V-450F_e | 771 | 386 | CCCV | 3 | 1800 | 30 | 0.5 | 1112.345 | 4.119796 | 22.2469 | 0 | 0 | 0 | 0.019221 | 0 | 0 |  |  | 1 | 0 | 255.271 | 0.019221 | 2.249814 | 918.9756 | 411.9871 | 8.239743 | 5.493162 | 2.059898 | 0 |  | 75 | 150 | 50 | 2023-09-17 03:46
4771 | Maxwell-2.7V-450F_e_230907_015_5.xlsx | Maxwell-2.7V-450F_e | 772 | 386 | CCD | -3000 | 306 | 5.1 | 0.085 | 1058.646 | 3.920912 | 21.17292 | 95.17248 | 99.8006 | 0.003458541 | 0.010386 | 863.7636 | 3.199125 | 4.880021 | 65.06694 | 1 | 177 | 254.762 | 2.239428 | 0 | 917.1432 | 409.5435 | 8.19087 | 5.46058 | 1.960456 | 1.599562 | 32.53347 | 75 | 150 | 50 | 2023-09-17 04:16
4772 | Maxwell-2.7V-450F_e_230907_015_5.xlsx | Maxwell-2.7V-450F_e | 773 | 387 | CCCV | 3 | 1800 | 30 | 0.5 | 1112.179 | 4.119182 | 22.24359 | 0 | 0 | 0 | 0.019686 | 0 | 0 |  |  | 1 | 0 | 255.221 | 0.019686 | 2.249814 | 918.7956 | 411.9923 | 8.239846 | 5.493231 | 2.059591 | 0 |  | 75 | 150 | 50 | 2023-09-17 04:21
4773 | Maxwell-2.7V-450F_e_230907_015_5.xlsx | Maxwell-2.7V-450F_e | 774 | 387 | CCD | -3000 | 306 | 5.1 | 0.085 | 1058.495 | 3.920353 | 21.16991 | 95.17309 | 99.81075 | 0.003510157 | 0.010541 | 863.6849 | 3.198833 | 4.879576 | 65.06101 | 1 | 177 | 254.738 | 2.239273 | 0 | 917.0568 | 409.5333 | 8.190665 | 5.460444 | 1.960177 | 1.599417 | 32.53051 | 75 | 150 | 50 | 2023-09-17 04:51
4774 | Maxwell-2.7V-450F_e_230907_015_5.xlsx | Maxwell-2.7V-450F_e | 775 | 388 | CCCV | 3 | 1800 | 30 | 0.5 | 1111.44 | 4.116444 | 22.2288 | 0 | 0 | 0 | 0.018756 | 0 | 0 |  |  | 1 | 0 | 255.219 | 0.018756 | 2.249659 | 918.7884 | 411.846 | 8.236919 | 5.49128 | 2.058222 | 0 |  | 75 | 150 | 50 | 2023-09-17 04:56
4775 | Maxwell-2.7V-450F_e_230907_015_5.xlsx | Maxwell-2.7V-450F_e | 776 | 388 | CCD | -3000 | 306 | 5.1 | 0.085 | 1058.138 | 3.919028 | 21.16275 | 95.20422 | 99.79194 | 0.003510157 | 0.010541 | 863.5033 | 3.19816 | 4.878549 | 65.04733 | 1 | 177 | 254.688 | 2.239118 | 0 | 916.8768 | 409.4812 | 8.189625 | 5.45975 | 1.959514 | 1.59908 | 32.52366 | 75 | 150 | 50 | 2023-09-17 05:26
4776 | Maxwell-2.7V-450F_e_230907_015_5.xlsx | Maxwell-2.7V-450F_e | 777 | 389 | CCCV | 3 | 1800 | 30 | 0.5 | 1111.252 | 4.115747 | 22.22503 | 0 | 0 | 0 | 0.018756 | 0 | 0 |  |  | 1 | 0 | 255.17 | 0.018756 | 2.249659 | 918.612 | 411.7669 | 8.235338 | 5.490225 | 2.057873 | 0 |  | 75 | 150 | 50 | 2023-09-17 05:31
4777 | Maxwell-2.7V-450F_e_230907_015_5.xlsx | Maxwell-2.7V-450F_e | 778 | 389 | CCD | -3000 | 306 | 5.1 | 0.085 | 1058.099 | 3.918885 | 21.16198 | 95.21686 | 99.8209 | 0.003561772 | 0.010696 | 863.4598 | 3.197999 | 4.878304 | 65.04405 | 1 | 177 | 254.713 | 2.238963 | 0 | 916.9668 | 409.5498 | 8.190996 | 5.460664 | 1.959442 | 1.599 | 32.52203 | 75 | 150 | 50 | 2023-09-17 06:01
4778 | Maxwell-2.7V-450F_e_230907_015_5.xlsx | Maxwell-2.7V-450F_e | 779 | 390 | CCCV | 3 | 1800 | 30 | 0.5 | 1112.337 | 4.119766 | 22.24674 | 0 | 0 | 0 | 0.018911 | 0 | 0 |  |  | 1 | 0 | 255.206 | 0.018911 | 2.249659 | 918.7416 | 411.8536 | 8.237072 | 5.491381 | 2.059883 | 0 |  | 75 | 150 | 50 | 2023-09-17 06:06
4779 | Maxwell-2.7V-450F_e_230907_015_5.xlsx | Maxwell-2.7V-450F_e | 780 | 390 | CCD | -3000 | 306 | 5.1 | 0.085 | 1057.951 | 3.918338 | 21.15902 | 95.11068 | 99.79663 | 0.003613387 | 0.010851 | 863.4103 | 3.197816 | 4.878024 | 65.04033 | 1 | 177 | 254.687 | 2.238808 | 0 | 916.8732 | 409.5363 | 8.190726 | 5.460484 | 1.959169 | 1.598908 | 32.52016 | 75 | 150 | 50 | 2023-09-17 06:36
4780 | Maxwell-2.7V-450F_e_230907_015_5.xlsx | Maxwell-2.7V-450F_e | 781 | 391 | CCCV | 3 | 1800 | 30 | 0.5 | 1112.132 | 4.119007 | 22.24264 | 0 | 0 | 0 | 0.018756 | 0 | 0 |  |  | 1 | 0 | 255.199 | 0.018756 | 2.249659 | 918.7164 | 411.8137 | 8.236274 | 5.490849 | 2.059504 | 0 |  | 75 | 150 | 50 | 2023-09-17 06:41
4781 | Maxwell-2.7V-450F_e_230907_015_5.xlsx | Maxwell-2.7V-450F_e | 782 | 391 | CCD | -3000 | 306 | 5.1 | 0.085 | 1058.203 | 3.91927 | 21.16406 | 95.15083 | 99.80917 | 0.003561772 | 0.010696 | 863.5543 | 3.198349 | 4.878838 | 65.05117 | 1 | 177 | 254.712 | 2.238963 | 0 | 916.9632 | 409.5482 | 8.190963 | 5.460642 | 1.959635 | 1.599175 | 32.52559 | 75 | 150 | 50 | 2023-09-17 07:11
4782 | Maxwell-2.7V-450F_e_230907_015_5.xlsx | Maxwell-2.7V-450F_e | 783 | 392 | CCCV | 3 | 1800 | 30 | 0.5 | 1112.38 | 4.119927 | 22.24761 | 0 | 0 | 0 | 0.018601 | 0 | 0 |  |  | 1 | 0 | 255.249 | 0.018601 | 2.249814 | 918.8964 | 411.8371 | 8.236743 | 5.491162 | 2.059964 | 0 |  | 75 | 150 | 50 | 2023-09-17 07:17
4783 | Maxwell-2.7V-450F_e_230907_015_5.xlsx | Maxwell-2.7V-450F_e | 784 | 392 | CCD | -3000 | 306 | 5.1 | 0.085 | 1058.276 | 3.919541 | 21.16552 | 95.13617 | 99.78021 | 0.003458541 | 0.010386 | 863.6199 | 3.198592 | 4.879208 | 65.05611 | 1 | 177 | 254.688 | 2.239428 | 0 | 916.8768 | 409.4245 | 8.188491 | 5.458994 | 1.959771 | 1.599296 | 32.52805 | 75 | 150 | 50 | 2023-09-17 07:47
4784 | Maxwell-2.7V-450F_e_230907_015_5.xlsx | Maxwell-2.7V-450F_e | 785 | 393 | CCCV | 3 | 1800 | 30 | 0.5 | 1112.358 | 4.119846 | 22.24717 | 0 | 0 | 0 | 0.019221 | 0 | 0 |  |  | 1 | 0 | 255.195 | 0.019221 | 2.249814 | 918.702 | 411.8645 | 8.237289 | 5.491526 | 2.059923 | 0 |  | 75 | 150 | 50 | 2023-09-17 07:52
4785 | Maxwell-2.7V-450F_e_230907_015_5.xlsx | Maxwell-2.7V-450F_e | 786 | 393 | CCD | -3000 | 306 | 5.1 | 0.085 | 1058.212 | 3.919304 | 21.16424 | 95.1323 | 99.81073 | 0.003458541 | 0.010386 | 863.565 | 3.198389 | 4.878898 | 65.05198 | 1 | 177 | 254.712 | 2.239428 | 0 | 916.9632 | 409.4631 | 8.189263 | 5.459508 | 1.959652 | 1.599194 | 32.52599 | 75 | 150 | 50 | 2023-09-17 08:22
4786 | Maxwell-2.7V-450F_e_230907_015_5.xlsx | Maxwell-2.7V-450F_e | 787 | 394 | CCCV | 3 | 1800 | 30 | 0.5 | 1112.777 | 4.121397 | 22.25554 | 0 | 0 | 0 | 0.019376 | 0 | 0 |  |  | 1 | 0 | 255.204 | 0.019376 | 2.249814 | 918.7344 | 411.9076 | 8.238152 | 5.492102 | 2.060698 | 0 |  | 75 | 150 | 50 | 2023-09-17 08:27
4787 | Maxwell-2.7V-450F_e_230907_015_5.xlsx | Maxwell-2.7V-450F_e | 788 | 394 | CCD | -3000 | 306 | 5.1 | 0.085 | 1058.261 | 3.919486 | 21.16523 | 95.10093 | 99.80721 | 0.003561772 | 0.010696 | 863.5998 | 3.198518 | 4.879095 | 65.0546 | 1 | 177 | 254.712 | 2.239118 | 0 | 916.9632 | 409.5198 | 8.190396 | 5.460264 | 1.959743 | 1.599259 | 32.5273 | 75 | 150 | 50 | 2023-09-17 08:57
4788 | Maxwell-2.7V-450F_e_230907_015_5.xlsx | Maxwell-2.7V-450F_e | 789 | 395 | CCCV | 3 | 1800 | 30 | 0.5 | 1112.046 | 4.118689 | 22.24092 | 0 | 0 | 0 | 0.018756 | 0 | 0 |  |  | 1 | 0 | 255.212 | 0.018756 | 2.249659 | 918.7632 | 411.8347 | 8.236693 | 5.491129 | 2.059344 | 0 |  | 75 | 150 | 50 | 2023-09-17 09:02
4789 | Maxwell-2.7V-450F_e_230907_015_5.xlsx | Maxwell-2.7V-450F_e | 790 | 395 | CCD | -3000 | 306 | 5.1 | 0.085 | 1058.171 | 3.919153 | 21.16343 | 95.15535 | 99.79429 | 0.003458541 | 0.010386 | 863.521 | 3.198226 | 4.87865 | 65.04866 | 1 | 177 | 254.687 | 2.239273 | 0 | 916.8732 | 409.4513 | 8.189026 | 5.45935 | 1.959576 | 1.599113 | 32.52433 | 75 | 150 | 50 | 2023-09-17 09:32
4790 | Maxwell-2.7V-450F_e_230907_015_5.xlsx | Maxwell-2.7V-450F_e | 791 | 396 | CCCV | 3 | 1800 | 30 | 0.5 | 1112.086 | 4.118835 | 22.24171 | 0 | 0 | 0 | 0.019066 | 0 | 0 |  |  | 1 | 0 | 255.168 | 0.019066 | 2.249659 | 918.6048 | 411.8209 | 8.236418 | 5.490945 | 2.059418 | 0 |  | 75 | 150 | 50 | 2023-09-17 09:37
4791 | Maxwell-2.7V-450F_e_230907_015_5.xlsx | Maxwell-2.7V-450F_e | 792 | 396 | CCD | -3000 | 306 | 5.1 | 0.085 | 1058.015 | 3.918575 | 21.1603 | 95.13793 | 99.8017 | 0.003458541 | 0.010386 | 863.5176 | 3.198213 | 4.87863 | 65.04841 | 1 | 177 | 254.662 | 2.239273 | 0 | 916.7832 | 409.4111 | 8.188222 | 5.458815 | 1.959287 | 1.599107 | 32.5242 | 75 | 150 | 50 | 2023-09-17 10:07
4792 | Maxwell-2.7V-450F_e_230907_015_5.xlsx | Maxwell-2.7V-450F_e | 793 | 397 | CCCV | 2 | 1800 | 30 | 0.5 | 1112.232 | 4.119378 | 22.24464 | 0 | 0 | 0 | 0.018756 | 0 | 0 |  |  | 1 | 0 | 255.202 | 0.018756 | 2.249814 | 918.7272 | 411.7899 | 8.235798 | 5.490532 | 2.059689 | 0 |  | 75 | 150 | 50 | 2023-09-17 10:12
4793 | Maxwell-2.7V-450F_e_230907_015_5.xlsx | Maxwell-2.7V-450F_e | 794 | 397 | CCD | -3000 | 306 | 5.1 | 0.085 | 1058.3 | 3.919631 | 21.16601 | 95.15103 | 99.80839 | 0.003459694 | 0.010386 | 863.6702 | 3.198779 | 4.879493 | 65.0599 | 1 | 177 | 254.713 | 2.239428 | 0 | 916.9668 | 409.4647 | 8.189295 | 5.45953 | 1.959815 | 1.599389 | 32.52995 | 75 | 150 | 50 | 2023-09-17 10:42
4794 | Maxwell-2.7V-450F_e_230907_015_5.xlsx | Maxwell-2.7V-450F_e | 795 | 398 | CCCV | 2 | 1800 | 30 | 0.5 | 1111.681 | 4.117336 | 22.23361 | 0 | 0 | 0 | 0.019531 | 0 | 0 |  |  | 1 | 0 | 255.16 | 0.019531 | 2.249659 | 918.576 | 411.8938 | 8.237877 | 5.491918 | 2.058668 | 0 |  | 75 | 150 | 50 | 2023-09-17 10:47
4795 | Maxwell-2.7V-450F_e_230907_015_5.xlsx | Maxwell-2.7V-450F_e | 796 | 398 | CCD | -3000 | 305 | 5.083333 | 0.08472222 | 1057.722 | 3.91749 | 21.15445 | 95.14624 | 99.79503 | 0.00361459 | 0.010851 | 863.3814 | 3.197709 | 4.877861 | 65.03814 | 1 | 177 | 254.637 | 2.238808 | 0 | 916.6932 | 409.4559 | 8.189118 | 5.459412 | 1.958745 | 1.598854 | 32.51907 | 75 | 150 | 50 | 2023-09-17 11:17
4796 | Maxwell-2.7V-450F_e_230907_015_5.xlsx | Maxwell-2.7V-450F_e | 797 | 399 | CCCV | 3 | 1800 | 30 | 0.5 | 1112.698 | 4.121102 | 22.25395 | 0 | 0 | 0 | 0.018756 | 0 | 0 |  |  | 1 | 0 | 255.177 | 0.018756 | 2.249814 | 918.6372 | 411.7496 | 8.234992 | 5.489994 | 2.060551 | 0 |  | 75 | 150 | 50 | 2023-09-17 11:22
4797 | Maxwell-2.7V-450F_e_230907_015_5.xlsx | Maxwell-2.7V-450F_e | 798 | 399 | CCD | -3000 | 306 | 5.1 | 0.085 | 1058.221 | 3.919339 | 21.16443 | 95.10414 | 99.80758 | 0.003561772 | 0.010696 | 863.6538 | 3.198718 | 4.8794 | 65.05867 | 1 | 177 | 254.686 | 2.239118 | 0 | 916.8696 | 409.478 | 8.18956 | 5.459707 | 1.959669 | 1.599359 | 32.52933 | 75 | 150 | 50 | 2023-09-17 11:52
4798 | Maxwell-2.7V-450F_e_230907_015_5.xlsx | Maxwell-2.7V-450F_e | 799 | 400 | CCCV | 3 | 1800 | 30 | 0.5 | 1111.887 | 4.118098 | 22.23773 | 0 | 0 | 0 | 0.018756 | 0 | 0 |  |  | 1 | 0 | 255.16 | 0.018756 | 2.249814 | 918.576 | 411.7222 | 8.234443 | 5.489629 | 2.059049 | 0 |  | 75 | 150 | 50 | 2023-09-17 11:57
4799 | Maxwell-2.7V-450F_e_230907_015_5.xlsx | Maxwell-2.7V-450F_e | 800 | 400 | CCD | -3000 | 305 | 5.083333 | 0.08472222 | 1058.093 | 3.918862 | 21.16186 | 95.16194 | 99.79542 | 0.003458541 | 0.010386 | 863.5477 | 3.198325 | 4.878801 | 65.05068 | 1 | 177 | 254.638 | 2.239428 | 0 | 916.6968 | 409.3442 | 8.186883 | 5.457922 | 1.959431 | 1.599162 | 32.52534 | 75 | 150 | 50 | 2023-09-17 12:27
4800 | Maxwell-2.7V-450F_e_230907_015_5.xlsx | Maxwell-2.7V-450F_e | 801 | 401 | CCCV | 2 | 1800 | 30 | 0.5 | 979.5021 | 3.627786 | 19.59004 | 0 | 0 | 0 | 0.018911 | 0 | 0 |  |  | 1 | 0 | 238.609 | 0.018911 | 2.124876 | 858.9924 | 407.8854 | 8.157708 | 5.438472 | 1.813893 | 0 |  | 75 | 150 | 50 | 2023-09-17 12:32
4801 | Maxwell-2.7V-450F_e_230907_015_5.xlsx | Maxwell-2.7V-450F_e | 802 | 401 | CCD | -3000 | 286 | 4.766667 | 0.07944444 | 933.5431 | 3.457567 | 18.67086 | 95.30792 | 99.91492 | 0.003562958 | 0.010696 | 740.1268 | 2.74121 | 4.684347 | 62.45795 | 1 | 158 | 238.406 | 2.11418 | 0 | 858.2616 | 405.9548 | 8.119097 | 5.412731 | 1.728783 | 1.370605 | 31.22898 | 75 | 150 | 50 | 2023-09-17 13:02
4802 | Maxwell-2.7V-450F_e_230907_015_5.xlsx | Maxwell-2.7V-450F_e | 803 | 402 | CCCV | 2 | 1800 | 30 | 0.5 | 980.835 | 3.632722 | 19.6167 | 0 | 0 | 0 | 0.019066 | 0 | 0 |  |  | 1 | 0 | 238.745 | 0.019066 | 2.124876 | 859.482 | 408.1479 | 8.162959 | 5.441972 | 1.816361 | 0 |  | 75 | 150 | 50 | 2023-09-17 13:07
4803 | Maxwell-2.7V-450F_e_230907_015_5.xlsx | Maxwell-2.7V-450F_e | 804 | 402 | CCD | -3000 | 286 | 4.766667 | 0.07944444 | 933.2789 | 3.456588 | 18.66558 | 95.15146 | 99.81612 | 0.00361459 | 0.010851 | 740.1189 | 2.741181 | 4.684297 | 62.4573 | 1 | 158 | 238.306 | 2.114025 | 0 | 857.9016 | 405.8143 | 8.116286 | 5.410857 | 1.728294 | 1.370591 | 31.22865 | 75 | 150 | 50 | 2023-09-17 13:37
4804 | Maxwell-2.7V-450F_e_230907_015_5.xlsx | Maxwell-2.7V-450F_e | 805 | 403 | CCCV | 2 | 1800 | 30 | 0.5 | 981.1715 | 3.633968 | 19.62343 | 0 | 0 | 0 | 0.018756 | 0 | 0 |  |  | 1 | 0 | 238.759 | 0.018756 | 2.124876 | 859.5324 | 408.1118 | 8.162236 | 5.441491 | 1.816984 | 0 |  | 75 | 150 | 50 | 2023-09-17 13:42
4805 | Maxwell-2.7V-450F_e_230907_015_5.xlsx | Maxwell-2.7V-450F_e | 806 | 403 | CCD | -3000 | 286 | 4.766667 | 0.07944444 | 933.2516 | 3.456487 | 18.66503 | 95.11605 | 99.80022 | 0.003459694 | 0.010386 | 740.1659 | 2.741355 | 4.684595 | 62.46126 | 1 | 158 | 238.282 | 2.11449 | 0 | 857.8152 | 405.6842 | 8.113684 | 5.409123 | 1.728244 | 1.370678 | 31.23063 | 75 | 150 | 50 | 2023-09-17 14:12
4806 | Maxwell-2.7V-450F_e_230907_015_5.xlsx | Maxwell-2.7V-450F_e | 807 | 404 | CCCV | 2 | 1800 | 30 | 0.5 | 980.6294 | 3.631961 | 19.61259 | 0 | 0 | 0 | 0.019531 | 0 | 0 |  |  | 1 | 0 | 238.691 | 0.019531 | 2.124876 | 859.2876 | 408.1457 | 8.162915 | 5.441943 | 1.81598 | 0 |  | 75 | 150 | 50 | 2023-09-17 14:17
4807 | Maxwell-2.7V-450F_e_230907_015_5.xlsx | Maxwell-2.7V-450F_e | 808 | 404 | CCD | -3000 | 286 | 4.766667 | 0.07944444 | 932.9152 | 3.455241 | 18.6583 | 95.13433 | 99.80728 | 0.003562958 | 0.010696 | 739.9666 | 2.740617 | 4.683333 | 62.44444 | 1 | 158 | 238.231 | 2.11418 | 0 | 857.6316 | 405.6569 | 8.113137 | 5.408758 | 1.727621 | 1.370308 | 31.22222 | 75 | 150 | 50 | 2023-09-17 14:47
4808 | Maxwell-2.7V-450F_e_230907_015_5.xlsx | Maxwell-2.7V-450F_e | 809 | 405 | CCCV | 2 | 1800 | 30 | 0.5 | 980.2008 | 3.630373 | 19.60402 | 0 | 0 | 0 | 0.018756 | 0 | 0 |  |  | 1 | 0 | 238.719 | 0.018756 | 2.124876 | 859.3884 | 408.0434 | 8.160868 | 5.440579 | 1.815187 | 0 |  | 75 | 150 | 50 | 2023-09-17 14:51
4809 | Maxwell-2.7V-450F_e_230907_015_5.xlsx | Maxwell-2.7V-450F_e | 810 | 405 | CCD | -3000 | 286 | 4.766667 | 0.07944444 | 933.0867 | 3.455877 | 18.66173 | 95.19342 | 99.81694 | 0.003562958 | 0.010696 | 740.1104 | 2.74115 | 4.684243 | 62.45657 | 1 | 158 | 238.282 | 2.11418 | 0 | 857.8152 | 405.7437 | 8.114874 | 5.409916 | 1.727938 | 1.370575 | 31.22829 | 75 | 150 | 50 | 2023-09-17 15:21
4810 | Maxwell-2.7V-450F_e_230907_015_5.xlsx | Maxwell-2.7V-450F_e | 811 | 406 | CCCV | 2 | 1800 | 30 | 0.5 | 980.1945 | 3.63035 | 19.60389 | 0 | 0 | 0 | 0.018446 | 0 | 0 |  |  | 1 | 0 | 238.721 | 0.018446 | 2.124721 | 859.3956 | 408.0168 | 8.160336 | 5.440224 | 1.815175 | 0 |  | 75 | 150 | 50 | 2023-09-17 15:26
4811 | Maxwell-2.7V-450F_e_230907_015_5.xlsx | Maxwell-2.7V-450F_e | 812 | 406 | CCD | -3000 | 286 | 4.766667 | 0.07944444 | 932.5829 | 3.454011 | 18.65166 | 95.14264 | 99.78427 | 0.00361459 | 0.010851 | 739.8411 | 2.740152 | 4.682538 | 62.43384 | 1 | 158 | 238.206 | 2.11387 | 0 | 857.5416 | 405.6738 | 8.113475 | 5.408984 | 1.727005 | 1.370076 | 31.21692 | 75 | 150 | 50 | 2023-09-17 15:56
4812 | Maxwell-2.7V-450F_e_230907_015_5.xlsx | Maxwell-2.7V-450F_e | 813 | 407 | CCCV | 2 | 1800 | 30 | 0.5 | 979.3847 | 3.627351 | 19.58769 | 0 | 0 | 0 | 0.018601 | 0 | 0 |  |  | 1 | 0 | 238.707 | 0.018601 | 2.124876 | 859.3452 | 407.9929 | 8.159858 | 5.439905 | 1.813675 | 0 |  | 75 | 150 | 50 | 2023-09-17 16:01
4813 | Maxwell-2.7V-450F_e_230907_015_5.xlsx | Maxwell-2.7V-450F_e | 814 | 407 | CCD | -3000 | 286 | 4.766667 | 0.07944444 | 932.8066 | 3.454839 | 18.65613 | 95.24415 | 99.77965 | 0.003562958 | 0.010696 | 736.9466 | 2.729432 | 4.693927 | 62.5857 | 1 | 157 | 238.181 | 2.11418 | 0 | 857.4516 | 405.5717 | 8.111434 | 5.407623 | 1.72742 | 1.364716 | 31.29285 | 75 | 150 | 50 | 2023-09-17 16:31
4814 | Maxwell-2.7V-450F_e_230907_015_5.xlsx | Maxwell-2.7V-450F_e | 815 | 408 | CCCV | 2 | 1800 | 30 | 0.5 | 979.8645 | 3.629128 | 19.59729 | 0 | 0 | 0 | 0.019066 | 0 | 0 |  |  | 1 | 0 | 238.65 | 0.019066 | 2.124876 | 859.14 | 407.9855 | 8.159711 | 5.439807 | 1.814564 | 0 |  | 75 | 150 | 50 | 2023-09-17 16:36
4815 | Maxwell-2.7V-450F_e_230907_015_5.xlsx | Maxwell-2.7V-450F_e | 816 | 408 | CCD | -3000 | 286 | 4.766667 | 0.07944444 | 932.567 | 3.453952 | 18.65134 | 95.17306 | 99.79258 | 0.003511326 | 0.010541 | 739.8925 | 2.740343 | 4.682864 | 62.43819 | 1 | 158 | 238.155 | 2.114335 | 0 | 857.358 | 405.4977 | 8.109954 | 5.406636 | 1.726976 | 1.370171 | 31.21909 | 75 | 150 | 50 | 2023-09-17 17:06
4816 | Maxwell-2.7V-450F_e_230907_015_5.xlsx | Maxwell-2.7V-450F_e | 817 | 409 | CCCV | 2 | 1800 | 30 | 0.5 | 979.1996 | 3.626665 | 19.58399 | 0 | 0 | 0 | 0.018911 | 0 | 0 |  |  | 1 | 0 | 238.618 | 0.018911 | 2.124721 | 859.0248 | 407.9308 | 8.158616 | 5.439078 | 1.813333 | 0 |  | 75 | 150 | 50 | 2023-09-17 17:10
4817 | Maxwell-2.7V-450F_e_230907_015_5.xlsx | Maxwell-2.7V-450F_e | 818 | 409 | CCD | -3000 | 286 | 4.766667 | 0.07944444 | 932.3331 | 3.453086 | 18.64666 | 95.2138 | 99.81686 | 0.003562958 | 0.010696 | 736.794 | 2.728867 | 4.692955 | 62.57274 | 1 | 157 | 238.181 | 2.114025 | 0 | 857.4516 | 405.6014 | 8.112029 | 5.408019 | 1.726543 | 1.364433 | 31.28637 | 75 | 150 | 50 | 2023-09-17 17:40
4818 | Maxwell-2.7V-450F_e_230907_015_5.xlsx | Maxwell-2.7V-450F_e | 819 | 410 | CCCV | 2 | 1800 | 30 | 0.5 | 978.902 | 3.625563 | 19.57804 | 0 | 0 | 0 | 0.018601 | 0 | 0 |  |  | 1 | 0 | 238.655 | 0.018601 | 2.124876 | 859.158 | 407.904 | 8.15808 | 5.43872 | 1.812781 | 0 |  | 75 | 150 | 50 | 2023-09-17 17:45
4819 | Maxwell-2.7V-450F_e_230907_015_5.xlsx | Maxwell-2.7V-450F_e | 820 | 410 | CCD | -3000 | 286 | 4.766667 | 0.07944444 | 932.4738 | 3.453607 | 18.64948 | 95.25712 | 99.79091 | 0.00361459 | 0.010851 | 739.8677 | 2.740251 | 4.682707 | 62.43609 | 1 | 158 | 238.156 | 2.114025 | 0 | 857.3616 | 405.5589 | 8.111177 | 5.407452 | 1.726803 | 1.370125 | 31.21805 | 75 | 150 | 50 | 2023-09-17 18:15
4820 | Maxwell-2.7V-450F_e_230907_015_5.xlsx | Maxwell-2.7V-450F_e | 821 | 411 | CCCV | 2 | 1800 | 30 | 0.5 | 978.9608 | 3.625781 | 19.57922 | 0 | 0 | 0 | 0.019376 | 0 | 0 |  |  | 1 | 0 | 238.596 | 0.019376 | 2.124566 | 858.9456 | 408.0133 | 8.160267 | 5.440178 | 1.81289 | 0 |  | 75 | 150 | 50 | 2023-09-17 18:20
4821 | Maxwell-2.7V-450F_e_230907_015_5.xlsx | Maxwell-2.7V-450F_e | 822 | 411 | CCD | -3000 | 286 | 4.766667 | 0.07944444 | 931.8753 | 3.45139 | 18.63751 | 95.19026 | 99.78415 | 0.00361459 | 0.010851 | 739.614 | 2.739311 | 4.681101 | 62.41469 | 1 | 158 | 238.081 | 2.113715 | 0 | 857.0916 | 405.4906 | 8.109812 | 5.406542 | 1.725695 | 1.369656 | 31.20734 | 75 | 150 | 50 | 2023-09-17 18:50
4822 | Maxwell-2.7V-450F_e_230907_015_5.xlsx | Maxwell-2.7V-450F_e | 823 | 412 | CCCV | 2 | 1800 | 30 | 0.5 | 979.488 | 3.627733 | 19.58976 | 0 | 0 | 0 | 0.018601 | 0 | 0 |  |  | 1 | 0 | 238.592 | 0.018601 | 2.124721 | 858.9312 | 407.8263 | 8.156527 | 5.437684 | 1.813867 | 0 |  | 75 | 150 | 50 | 2023-09-17 18:55
4823 | Maxwell-2.7V-450F_e_230907_015_5.xlsx | Maxwell-2.7V-450F_e | 824 | 412 | CCD | -3000 | 286 | 4.766667 | 0.07944444 | 932.2124 | 3.452639 | 18.64425 | 95.17344 | 99.80678 | 0.003511326 | 0.010541 | 736.7579 | 2.728733 | 4.692726 | 62.56967 | 1 | 157 | 238.131 | 2.11418 | 0 | 857.2716 | 405.4866 | 8.109731 | 5.406488 | 1.726319 | 1.364367 | 31.28484 | 75 | 150 | 50 | 2023-09-17 19:25
4824 | Maxwell-2.7V-450F_e_230907_015_5.xlsx | Maxwell-2.7V-450F_e | 825 | 413 | CCCV | 2 | 1800 | 30 | 0.5 | 979.2429 | 3.626825 | 19.58486 | 0 | 0 | 0 | 0.018756 | 0 | 0 |  |  | 1 | 0 | 238.615 | 0.018756 | 2.124876 | 859.014 | 407.8656 | 8.157313 | 5.438209 | 1.813413 | 0 |  | 75 | 150 | 50 | 2023-09-17 19:30
4825 | Maxwell-2.7V-450F_e_230907_015_5.xlsx | Maxwell-2.7V-450F_e | 826 | 413 | CCD | -3000 | 286 | 4.766667 | 0.07944444 | 932.287 | 3.452915 | 18.64574 | 95.20488 | 99.7871 | 0.003511326 | 0.010541 | 739.8077 | 2.740028 | 4.682327 | 62.43103 | 1 | 158 | 238.107 | 2.114335 | 0 | 857.1852 | 405.416 | 8.10832 | 5.405546 | 1.726457 | 1.370014 | 31.21551 | 75 | 150 | 50 | 2023-09-17 20:00
4826 | Maxwell-2.7V-450F_e_230907_015_5.xlsx | Maxwell-2.7V-450F_e | 827 | 414 | CCCV | 2 | 1800 | 30 | 0.5 | 979.0778 | 3.626214 | 19.58156 | 0 | 0 | 0 | 0.019221 | 0 | 0 |  |  | 1 | 0 | 238.562 | 0.019221 | 2.124721 | 858.8232 | 407.8951 | 8.157903 | 5.438602 | 1.813107 | 0 |  | 75 | 150 | 50 | 2023-09-17 20:04
4827 | Maxwell-2.7V-450F_e_230907_015_5.xlsx | Maxwell-2.7V-450F_e | 828 | 414 | CCD | -3000 | 286 | 4.766667 | 0.07944444 | 931.9051 | 3.4515 | 18.6381 | 95.18193 | 99.77742 | 0.003666223 | 0.011006 | 739.671 | 2.739522 | 4.681462 | 62.4195 | 1 | 158 | 238.031 | 2.113715 | 0 | 856.9116 | 405.4055 | 8.108109 | 5.405406 | 1.72575 | 1.369761 | 31.20975 | 75 | 150 | 50 | 2023-09-17 20:34
4828 | Maxwell-2.7V-450F_e_230907_015_5.xlsx | Maxwell-2.7V-450F_e | 829 | 415 | CCCV | 2 | 1800 | 30 | 0.5 | 979.1652 | 3.626538 | 19.5833 | 0 | 0 | 0 | 0.018911 | 0 | 0 |  |  | 1 | 0 | 238.543 | 0.018911 | 2.124721 | 858.7548 | 407.8026 | 8.156052 | 5.437368 | 1.813269 | 0 |  | 75 | 150 | 50 | 2023-09-17 20:39
4829 | Maxwell-2.7V-450F_e_230907_015_5.xlsx | Maxwell-2.7V-450F_e | 830 | 415 | CCD | -3000 | 286 | 4.766667 | 0.07944444 | 931.9874 | 3.451805 | 18.63975 | 95.18184 | 99.80632 | 0.003511326 | 0.010541 | 736.6116 | 2.728191 | 4.691793 | 62.55725 | 1 | 157 | 238.081 | 2.11418 | 0 | 857.0916 | 405.4014 | 8.108029 | 5.405352 | 1.725903 | 1.364095 | 31.27862 | 75 | 150 | 50 | 2023-09-17 21:09
4830 | Maxwell-2.7V-450F_e_230907_015_5.xlsx | Maxwell-2.7V-450F_e | 831 | 416 | CCCV | 2 | 1800 | 30 | 0.5 | 980.0805 | 3.629928 | 19.60161 | 0 | 0 | 0 | 0.018601 | 0 | 0 |  |  | 1 | 0 | 238.591 | 0.018601 | 2.124876 | 858.9276 | 407.7946 | 8.155892 | 5.437262 | 1.814964 | 0 |  | 75 | 150 | 50 | 2023-09-17 21:14
4831 | Maxwell-2.7V-450F_e_230907_015_5.xlsx | Maxwell-2.7V-450F_e | 832 | 416 | CCD | -2999 | 286 | 4.766667 | 0.07944444 | 932.1426 | 3.45238 | 18.64285 | 95.10878 | 99.79672 | 0.003512496 | 0.010541 | 739.7362 | 2.739764 | 4.681875 | 62.425 | 1 | 158 | 238.106 | 2.114335 | 0 | 857.1816 | 405.4143 | 8.108286 | 5.405524 | 1.72619 | 1.369882 | 31.2125 | 75 | 150 | 50 | 2023-09-17 21:44
4832 | Maxwell-2.7V-450F_e_230907_015_5.xlsx | Maxwell-2.7V-450F_e | 833 | 417 | CCCV | 2 | 1800 | 30 | 0.5 | 979.101 | 3.6263 | 19.58202 | 0 | 0 | 0 | 0.018756 | 0 | 0 |  |  | 1 | 0 | 238.561 | 0.018756 | 2.124876 | 858.8196 | 407.7733 | 8.155467 | 5.436978 | 1.81315 | 0 |  | 75 | 150 | 50 | 2023-09-17 21:49
4833 | Maxwell-2.7V-450F_e_230907_015_5.xlsx | Maxwell-2.7V-450F_e | 834 | 417 | CCD | -3000 | 286 | 4.766667 | 0.07944444 | 931.9158 | 3.45154 | 18.63832 | 95.18076 | 99.79879 | 0.003511326 | 0.010541 | 739.6693 | 2.739516 | 4.681452 | 62.41935 | 1 | 158 | 238.081 | 2.114335 | 0 | 857.0916 | 405.3717 | 8.107434 | 5.404956 | 1.72577 | 1.369758 | 31.20968 | 75 | 150 | 50 | 2023-09-17 22:19
4834 | Maxwell-2.7V-450F_e_230907_015_5.xlsx | Maxwell-2.7V-450F_e | 835 | 418 | CCCV | 2 | 1800 | 30 | 0.5 | 979.3795 | 3.627331 | 19.58759 | 0 | 0 | 0 | 0.018446 | 0 | 0 |  |  | 1 | 0 | 238.579 | 0.018446 | 2.124876 | 858.8844 | 407.7441 | 8.154882 | 5.436588 | 1.813666 | 0 |  | 75 | 150 | 50 | 2023-09-17 22:23
4835 | Maxwell-2.7V-450F_e_230907_015_5.xlsx | Maxwell-2.7V-450F_e | 836 | 418 | CCD | -3000 | 286 | 4.766667 | 0.07944444 | 932.1205 | 3.452298 | 18.64241 | 95.1746 | 99.78079 | 0.003511326 | 0.010541 | 736.7499 | 2.728703 | 4.692675 | 62.569 | 1 | 157 | 238.056 | 2.114335 | 0 | 857.0016 | 405.3291 | 8.106583 | 5.404389 | 1.726149 | 1.364352 | 31.2845 | 75 | 150 | 50 | 2023-09-17 22:53
4836 | Maxwell-2.7V-450F_e_230907_015_5.xlsx | Maxwell-2.7V-450F_e | 837 | 419 | CCCV | 2 | 1800 | 30 | 0.5 | 979.3416 | 3.627191 | 19.58683 | 0 | 0 | 0 | 0.018911 | 0 | 0 |  |  | 1 | 0 | 238.55 | 0.018911 | 2.124876 | 858.78 | 407.7846 | 8.155691 | 5.437127 | 1.813596 | 0 |  | 75 | 150 | 50 | 2023-09-17 22:58
4837 | Maxwell-2.7V-450F_e_230907_015_5.xlsx | Maxwell-2.7V-450F_e | 838 | 419 | CCD | -3000 | 286 | 4.766667 | 0.07944444 | 932.031 | 3.451967 | 18.64062 | 95.16914 | 99.8034 | 0.003511326 | 0.010541 | 739.7049 | 2.739648 | 4.681676 | 62.42235 | 1 | 158 | 238.081 | 2.114335 | 0 | 857.0916 | 405.3717 | 8.107434 | 5.404956 | 1.725983 | 1.369824 | 31.21118 | 75 | 150 | 50 | 2023-09-17 23:28
4838 | Maxwell-2.7V-450F_e_230907_015_5.xlsx | Maxwell-2.7V-450F_e | 839 | 420 | CCCV | 2 | 1800 | 30 | 0.5 | 979.0436 | 3.626087 | 19.58087 | 0 | 0 | 0 | 0.018446 | 0 | 0 |  |  | 1 | 0 | 238.529 | 0.018446 | 2.124721 | 858.7044 | 407.6886 | 8.153773 | 5.435849 | 1.813044 | 0 |  | 75 | 150 | 50 | 2023-09-17 23:33
4839 | Maxwell-2.7V-450F_e_230907_015_5.xlsx | Maxwell-2.7V-450F_e | 840 | 420 | CCD | -3000 | 286 | 4.766667 | 0.07944444 | 931.951 | 3.45167 | 18.63902 | 95.18993 | 99.78074 | 0.003459694 | 0.010386 | 739.7053 | 2.739649 | 4.681679 | 62.42239 | 1 | 158 | 238.006 | 2.114335 | 0 | 856.8216 | 405.244 | 8.10488 | 5.403254 | 1.725835 | 1.369825 | 31.21119 | 75 | 150 | 50 | 2023-09-18 00:03
4840 | Maxwell-2.7V-450F_e_230907_015_5.xlsx | Maxwell-2.7V-450F_e | 841 | 421 | CCCV | 2 | 1800 | 30 | 0.5 | 978.8878 | 3.62551 | 19.57776 | 0 | 0 | 0 | 0.018911 | 0 | 0 |  |  | 1 | 0 | 238.513 | 0.018911 | 2.124876 | 858.6468 | 407.7213 | 8.154426 | 5.436284 | 1.812755 | 0 |  | 75 | 150 | 50 | 2023-09-18 00:08
4841 | Maxwell-2.7V-450F_e_230907_015_5.xlsx | Maxwell-2.7V-450F_e | 842 | 421 | CCD | -3000 | 286 | 4.766667 | 0.07944444 | 932.0733 | 3.452123 | 18.64147 | 95.21758 | 99.8084 | 0.003459694 | 0.010386 | 739.7672 | 2.739879 | 4.682071 | 62.42761 | 1 | 158 | 238.056 | 2.11449 | 0 | 857.0016 | 405.2994 | 8.105989 | 5.403992 | 1.726062 | 1.369939 | 31.21381 | 75 | 150 | 50 | 2023-09-18 00:38
4842 | Maxwell-2.7V-450F_e_230907_015_5.xlsx | Maxwell-2.7V-450F_e | 843 | 422 | CCCV | 2 | 1800 | 30 | 0.5 | 979.5244 | 3.627868 | 19.59049 | 0 | 0 | 0 | 0.019066 | 0 | 0 |  |  | 1 | 0 | 238.566 | 0.019066 | 2.124876 | 858.8376 | 407.8419 | 8.156838 | 5.437892 | 1.813934 | 0 |  | 75 | 150 | 50 | 2023-09-18 00:42
4843 | Maxwell-2.7V-450F_e_230907_015_5.xlsx | Maxwell-2.7V-450F_e | 844 | 422 | CCD | -3000 | 286 | 4.766667 | 0.07944444 | 931.7557 | 3.450947 | 18.63511 | 95.12328 | 99.78622 | 0.003511326 | 0.010541 | 739.6098 | 2.739295 | 4.681075 | 62.41433 | 1 | 158 | 238.056 | 2.114335 | 0 | 857.0016 | 405.3291 | 8.106583 | 5.404389 | 1.725474 | 1.369648 | 31.20716 | 75 | 150 | 50 | 2023-09-18 01:12
4844 | Maxwell-2.7V-450F_e_230907_015_5.xlsx | Maxwell-2.7V-450F_e | 845 | 423 | CCCV | 2 | 1800 | 30 | 0.5 | 978.5035 | 3.624087 | 19.57007 | 0 | 0 | 0 | 0.018446 | 0 | 0 |  |  | 1 | 0 | 238.531 | 0.018446 | 2.124721 | 858.7116 | 407.6921 | 8.153841 | 5.435894 | 1.812043 | 0 |  | 75 | 150 | 50 | 2023-09-18 01:17
4845 | Maxwell-2.7V-450F_e_230907_015_5.xlsx | Maxwell-2.7V-450F_e | 846 | 423 | CCD | -3000 | 286 | 4.766667 | 0.07944444 | 931.6015 | 3.450376 | 18.63203 | 95.20677 | 99.7799 | 0.003562958 | 0.010696 | 739.5592 | 2.739108 | 4.680754 | 62.41006 | 1 | 158 | 238.006 | 2.114025 | 0 | 856.8216 | 405.3034 | 8.106069 | 5.404046 | 1.725188 | 1.369554 | 31.20503 | 75 | 150 | 50 | 2023-09-18 01:47
4846 | Maxwell-2.7V-450F_e_230907_015_5.xlsx | Maxwell-2.7V-450F_e | 847 | 424 | CCCV | 2 | 1800 | 30 | 0.5 | 978.4093 | 3.623738 | 19.56819 | 0 | 0 | 0 | 0.018756 | 0 | 0 |  |  | 1 | 0 | 238.485 | 0.018756 | 2.124721 | 858.546 | 407.6734 | 8.153469 | 5.435646 | 1.811869 | 0 |  | 75 | 150 | 50 | 2023-09-18 01:52
4847 | Maxwell-2.7V-450F_e_230907_015_5.xlsx | Maxwell-2.7V-450F_e | 848 | 424 | CCD | -3000 | 286 | 4.766667 | 0.07944444 | 931.637 | 3.450508 | 18.63274 | 95.21956 | 99.77818 | 0.003511326 | 0.010541 | 739.5171 | 2.738952 | 4.680488 | 62.40651 | 1 | 158 | 237.956 | 2.11418 | 0 | 856.6416 | 405.1886 | 8.103772 | 5.402514 | 1.725254 | 1.369476 | 31.20325 | 75 | 150 | 50 | 2023-09-18 02:22
4848 | Maxwell-2.7V-450F_e_230907_015_5.xlsx | Maxwell-2.7V-450F_e | 849 | 425 | CCCV | 2 | 1800 | 30 | 0.5 | 978.035 | 3.622352 | 19.5607 | 0 | 0 | 0 | 0.019066 | 0 | 0 |  |  | 1 | 0 | 238.408 | 0.019066 | 2.124566 | 858.2688 | 407.6318 | 8.152636 | 5.435091 | 1.811176 | 0 |  | 75 | 150 | 50 | 2023-09-18 02:27
4849 | Maxwell-2.7V-450F_e_230907_015_5.xlsx | Maxwell-2.7V-450F_e | 850 | 425 | CCD | -3000 | 285 | 4.75 | 0.07916667 | 931.0062 | 3.448171 | 18.62012 | 95.1915 | 99.79992 | 0.00361459 | 0.010851 | 739.2458 | 2.737948 | 4.678771 | 62.38361 | 1 | 158 | 237.931 | 2.113715 | 0 | 856.5516 | 405.2351 | 8.104703 | 5.403135 | 1.724086 | 1.368974 | 31.19181 | 75 | 150 | 50 | 2023-09-18 02:57
4850 | Maxwell-2.7V-450F_e_230907_015_5.xlsx | Maxwell-2.7V-450F_e | 851 | 426 | CCCV | 2 | 1800 | 30 | 0.5 | 978.6852 | 3.62476 | 19.5737 | 0 | 0 | 0 | 0.018911 | 0 | 0 |  |  | 1 | 0 | 238.489 | 0.018911 | 2.124876 | 858.5604 | 407.6803 | 8.153606 | 5.435737 | 1.81238 | 0 |  | 75 | 150 | 50 | 2023-09-18 03:01
4851 | Maxwell-2.7V-450F_e_230907_015_5.xlsx | Maxwell-2.7V-450F_e | 852 | 426 | CCD | -3000 | 286 | 4.766667 | 0.07944444 | 931.7489 | 3.450922 | 18.63498 | 95.20414 | 99.78699 | 0.003562958 | 0.010696 | 736.6113 | 2.72819 | 4.691792 | 62.55722 | 1 | 157 | 237.981 | 2.11418 | 0 | 856.7316 | 405.2312 | 8.104623 | 5.403082 | 1.725461 | 1.364095 | 31.27861 | 75 | 150 | 50 | 2023-09-18 03:31
4852 | Maxwell-2.7V-450F_e_230907_015_5.xlsx | Maxwell-2.7V-450F_e | 853 | 427 | CCCV | 2 | 1800 | 30 | 0.5 | 978.4744 | 3.623979 | 19.56949 | 0 | 0 | 0 | 0.019221 | 0 | 0 |  |  | 1 | 0 | 238.472 | 0.019221 | 2.124876 | 858.4992 | 407.7112 | 8.154225 | 5.43615 | 1.81199 | 0 |  | 75 | 150 | 50 | 2023-09-18 03:36
4853 | Maxwell-2.7V-450F_e_230907_015_5.xlsx | Maxwell-2.7V-450F_e | 854 | 427 | CCD | -3000 | 286 | 4.766667 | 0.07944444 | 931.8276 | 3.451213 | 18.63655 | 95.2327 | 99.80459 | 0.003459694 | 0.010386 | 739.6637 | 2.739495 | 4.681416 | 62.41888 | 1 | 158 | 238.006 | 2.11449 | 0 | 856.8216 | 405.2143 | 8.104286 | 5.402857 | 1.725607 | 1.369748 | 31.20944 | 75 | 150 | 50 | 2023-09-18 04:06
4854 | Maxwell-2.7V-450F_e_230907_015_5.xlsx | Maxwell-2.7V-450F_e | 855 | 428 | CCCV | 2 | 1800 | 30 | 0.5 | 979.0596 | 3.626147 | 19.58119 | 0 | 0 | 0 | 0.019066 | 0 | 0 |  |  | 1 | 0 | 238.473 | 0.019066 | 2.124876 | 858.5028 | 407.6829 | 8.153659 | 5.435772 | 1.813073 | 0 |  | 75 | 150 | 50 | 2023-09-18 04:11
4855 | Maxwell-2.7V-450F_e_230907_015_5.xlsx | Maxwell-2.7V-450F_e | 856 | 428 | CCD | -3000 | 286 | 4.766667 | 0.07944444 | 931.587 | 3.450322 | 18.63174 | 95.1512 | 99.79369 | 0.003562958 | 0.010696 | 739.5275 | 2.738991 | 4.680554 | 62.40739 | 1 | 158 | 237.981 | 2.11418 | 0 | 856.7316 | 405.2312 | 8.104623 | 5.403082 | 1.725161 | 1.369495 | 31.20369 | 75 | 150 | 50 | 2023-09-18 04:41
4856 | Maxwell-2.7V-450F_e_230907_015_5.xlsx | Maxwell-2.7V-450F_e | 857 | 429 | CCCV | 2 | 1800 | 30 | 0.5 | 978.2155 | 3.62302 | 19.56431 | 0 | 0 | 0 | 0.018756 | 0 | 0 |  |  | 1 | 0 | 238.444 | 0.018756 | 2.124721 | 858.3984 | 407.6034 | 8.152067 | 5.434711 | 1.81151 | 0 |  | 75 | 150 | 50 | 2023-09-18 04:46
4857 | Maxwell-2.7V-450F_e_230907_015_5.xlsx | Maxwell-2.7V-450F_e | 858 | 429 | CCD | -3000 | 285 | 4.75 | 0.07916667 | 931.1277 | 3.448621 | 18.62255 | 95.18636 | 99.78486 | 0.003562958 | 0.010696 | 736.379 | 2.72733 | 4.690312 | 62.53749 | 1 | 157 | 237.931 | 2.114025 | 0 | 856.5516 | 405.1757 | 8.103514 | 5.402343 | 1.724311 | 1.363665 | 31.26875 | 75 | 150 | 50 | 2023-09-18 05:16
4858 | Maxwell-2.7V-450F_e_230907_015_5.xlsx | Maxwell-2.7V-450F_e | 859 | 430 | CCCV | 2 | 1800 | 30 | 0.5 | 978.9105 | 3.625595 | 19.57821 | 0 | 0 | 0 | 0.018911 | 0 | 0 |  |  | 1 | 0 | 238.498 | 0.018911 | 2.124876 | 858.5928 | 407.6957 | 8.153913 | 5.435942 | 1.812797 | 0 |  | 75 | 150 | 50 | 2023-09-18 05:21
4859 | Maxwell-2.7V-450F_e_230907_015_5.xlsx | Maxwell-2.7V-450F_e | 860 | 430 | CCD | -3000 | 286 | 4.766667 | 0.07944444 | 931.6988 | 3.450736 | 18.63398 | 95.17711 | 99.79413 | 0.003459694 | 0.010386 | 736.6018 | 2.728155 | 4.691731 | 62.55642 | 1 | 157 | 238.007 | 2.11449 | 0 | 856.8252 | 405.216 | 8.10432 | 5.40288 | 1.725368 | 1.364077 | 31.27821 | 75 | 150 | 50 | 2023-09-18 05:51
4860 | Maxwell-2.7V-450F_e_230907_015_5.xlsx | Maxwell-2.7V-450F_e | 861 | 431 | CCCV | 2 | 1800 | 30 | 0.5 | 978.3596 | 3.623554 | 19.56719 | 0 | 0 | 0 | 0.018756 | 0 | 0 |  |  | 1 | 0 | 238.472 | 0.018756 | 2.124876 | 858.4992 | 407.6212 | 8.152424 | 5.43495 | 1.811777 | 0 |  | 75 | 150 | 50 | 2023-09-18 05:55
4861 | Maxwell-2.7V-450F_e_230907_015_5.xlsx | Maxwell-2.7V-450F_e | 862 | 431 | CCD | -3000 | 285 | 4.75 | 0.07916667 | 931.5885 | 3.450328 | 18.63177 | 95.21943 | 99.78404 | 0.003562958 | 0.010696 | 736.5358 | 2.72791 | 4.691311 | 62.55081 | 1 | 157 | 237.957 | 2.11418 | 0 | 856.6452 | 405.1903 | 8.103806 | 5.402537 | 1.725164 | 1.363955 | 31.2754 | 75 | 150 | 50 | 2023-09-18 06:25
4862 | Maxwell-2.7V-450F_e_230907_015_5.xlsx | Maxwell-2.7V-450F_e | 863 | 432 | CCCV | 2 | 1800 | 30 | 0.5 | 978.5638 | 3.624311 | 19.57128 | 0 | 0 | 0 | 0.019221 | 0 | 0 |  |  | 1 | 0 | 238.418 | 0.019221 | 2.124721 | 858.3048 | 407.6489 | 8.152978 | 5.435319 | 1.812155 | 0 |  | 75 | 150 | 50 | 2023-09-18 06:30
4863 | Maxwell-2.7V-450F_e_230907_015_5.xlsx | Maxwell-2.7V-450F_e | 864 | 432 | CCD | -3000 | 285 | 4.75 | 0.07916667 | 931.3548 | 3.449462 | 18.6271 | 95.17569 | 99.80622 | 0.003511326 | 0.010541 | 739.4463 | 2.73869 | 4.68004 | 62.40053 | 1 | 158 | 237.956 | 2.11418 | 0 | 856.6416 | 405.1886 | 8.103772 | 5.402514 | 1.724731 | 1.369345 | 31.20027 | 75 | 150 | 50 | 2023-09-18 07:00
4864 | Maxwell-2.7V-450F_e_230907_015_5.xlsx | Maxwell-2.7V-450F_e | 865 | 433 | CCCV | 2 | 1800 | 30 | 0.5 | 979.0948 | 3.626277 | 19.5819 | 0 | 0 | 0 | 0.019066 | 0 | 0 |  |  | 1 | 0 | 238.499 | 0.019066 | 2.124876 | 858.5964 | 407.7274 | 8.154548 | 5.436365 | 1.813138 | 0 |  | 75 | 150 | 50 | 2023-09-18 07:05
4865 | Maxwell-2.7V-450F_e_230907_015_5.xlsx | Maxwell-2.7V-450F_e | 866 | 433 | CCD | -3000 | 286 | 4.766667 | 0.07944444 | 931.759 | 3.450959 | 18.63518 | 95.16535 | 99.77233 | 0.003459694 | 0.010386 | 739.6326 | 2.73938 | 4.681219 | 62.41626 | 1 | 158 | 237.956 | 2.11449 | 0 | 856.6416 | 405.1292 | 8.102584 | 5.401722 | 1.72548 | 1.36969 | 31.20813 | 75 | 150 | 50 | 2023-09-18 07:35
4866 | Maxwell-2.7V-450F_e_230907_015_5.xlsx | Maxwell-2.7V-450F_e | 867 | 434 | CCCV | 2 | 1800 | 30 | 0.5 | 978.645 | 3.624611 | 19.5729 | 0 | 0 | 0 | 0.018911 | 0 | 0 |  |  | 1 | 0 | 238.417 | 0.018911 | 2.124721 | 858.3012 | 407.5872 | 8.151744 | 5.434496 | 1.812306 | 0 |  | 75 | 150 | 50 | 2023-09-18 07:40
4867 | Maxwell-2.7V-450F_e_230907_015_5.xlsx | Maxwell-2.7V-450F_e | 868 | 434 | CCD | -3000 | 285 | 4.75 | 0.07916667 | 931.2166 | 3.44895 | 18.62433 | 95.15366 | 99.78567 | 0.00361459 | 0.010851 | 739.3948 | 2.738499 | 4.679714 | 62.39618 | 1 | 158 | 237.906 | 2.11387 | 0 | 856.4616 | 405.1629 | 8.103257 | 5.402171 | 1.724475 | 1.36925 | 31.19809 | 75 | 150 | 50 | 2023-09-18 08:10
4868 | Maxwell-2.7V-450F_e_230907_015_5.xlsx | Maxwell-2.7V-450F_e | 869 | 435 | CCCV | 2 | 1800 | 30 | 0.5 | 978.156 | 3.6228 | 19.56312 | 0 | 0 | 0 | 0.018756 | 0 | 0 |  |  | 1 | 0 | 238.362 | 0.018756 | 2.124721 | 858.1032 | 407.4632 | 8.149264 | 5.432842 | 1.8114 | 0 |  | 75 | 150 | 50 | 2023-09-18 08:14
4869 | Maxwell-2.7V-450F_e_230907_015_5.xlsx | Maxwell-2.7V-450F_e | 870 | 435 | CCD | -3000 | 285 | 4.75 | 0.07916667 | 931.1113 | 3.44856 | 18.62223 | 95.19047 | 99.80869 | 0.003666223 | 0.011006 | 739.33 | 2.738259 | 4.679304 | 62.39072 | 1 | 158 | 237.906 | 2.113715 | 0 | 856.4616 | 405.1926 | 8.103851 | 5.402568 | 1.72428 | 1.36913 | 31.19536 | 75 | 150 | 50 | 2023-09-18 08:44
4870 | Maxwell-2.7V-450F_e_230907_015_5.xlsx | Maxwell-2.7V-450F_e | 871 | 436 | CCCV | 2 | 1800 | 30 | 0.5 | 978.5411 | 3.624226 | 19.57082 | 0 | 0 | 0 | 0.018911 | 0 | 0 |  |  | 1 | 0 | 238.447 | 0.018911 | 2.124876 | 858.4092 | 407.6085 | 8.15217 | 5.43478 | 1.812113 | 0 |  | 75 | 150 | 50 | 2023-09-18 08:49
4871 | Maxwell-2.7V-450F_e_230907_015_5.xlsx | Maxwell-2.7V-450F_e | 872 | 436 | CCD | -3000 | 285 | 4.75 | 0.07916667 | 931.4372 | 3.449768 | 18.62874 | 95.18631 | 99.79366 | 0.003562958 | 0.010696 | 739.5815 | 2.739191 | 4.680895 | 62.41194 | 1 | 158 | 237.955 | 2.11418 | 0 | 856.638 | 405.1869 | 8.103738 | 5.402492 | 1.724884 | 1.369595 | 31.20597 | 75 | 150 | 50 | 2023-09-18 09:19
4872 | Maxwell-2.7V-450F_e_230907_015_5.xlsx | Maxwell-2.7V-450F_e | 873 | 437 | CCCV | 1 | 1800 | 30 | 0.5 | 978.8366 | 3.625321 | 19.57673 | 0 | 0 | 0 | 0.018911 | 0 | 0 |  |  | 1 | 0 | 238.426 | 0.018911 | 2.124876 | 858.3336 | 407.5726 | 8.151452 | 5.434301 | 1.81266 | 0 |  | 75 | 150 | 50 | 2023-09-18 09:24
4873 | Maxwell-2.7V-450F_e_230907_015_5.xlsx | Maxwell-2.7V-450F_e | 874 | 437 | CCD | -3000 | 285 | 4.75 | 0.07916667 | 931.2706 | 3.44915 | 18.62541 | 95.14056 | 99.78148 | 0.003564145 | 0.010696 | 739.447 | 2.738693 | 4.680044 | 62.40059 | 1 | 158 | 237.905 | 2.11418 | 0 | 856.458 | 405.1017 | 8.102035 | 5.401357 | 1.724575 | 1.369346 | 31.2003 | 75 | 150 | 50 | 2023-09-18 09:54
4874 | Maxwell-2.7V-450F_e_230907_015_5.xlsx | Maxwell-2.7V-450F_e | 875 | 438 | CCCV | 2 | 1800 | 30 | 0.5 | 978.7168 | 3.624877 | 19.57434 | 0 | 0 | 0 | 0.019531 | 0 | 0 |  |  | 1 | 0 | 238.439 | 0.019531 | 2.124876 | 858.3804 | 407.7148 | 8.154297 | 5.436198 | 1.812439 | 0 |  | 75 | 150 | 50 | 2023-09-18 09:59
4875 | Maxwell-2.7V-450F_e_230907_015_5.xlsx | Maxwell-2.7V-450F_e | 876 | 438 | CCD | -3000 | 285 | 4.75 | 0.07916667 | 931.5083 | 3.450031 | 18.63017 | 95.17649 | 99.79785 | 0.003511326 | 0.010541 | 739.5545 | 2.739091 | 4.680725 | 62.40966 | 1 | 158 | 237.957 | 2.114335 | 0 | 856.6452 | 405.1606 | 8.103212 | 5.402141 | 1.725015 | 1.369545 | 31.20483 | 75 | 150 | 50 | 2023-09-18 10:29
4876 | Maxwell-2.7V-450F_e_230907_015_5.xlsx | Maxwell-2.7V-450F_e | 877 | 439 | CCCV | 2 | 1800 | 30 | 0.5 | 977.4863 | 3.62032 | 19.54973 | 0 | 0 | 0 | 0.018911 | 0 | 0 |  |  | 1 | 0 | 238.359 | 0.018911 | 2.124566 | 858.0924 | 407.518 | 8.150361 | 5.433574 | 1.81016 | 0 |  | 75 | 150 | 50 | 2023-09-18 10:33
4877 | Maxwell-2.7V-450F_e_230907_015_5.xlsx | Maxwell-2.7V-450F_e | 878 | 439 | CCD | -3000 | 285 | 4.75 | 0.07916667 | 930.7552 | 3.447241 | 18.6151 | 95.21925 | 99.78897 | 0.003511326 | 0.010541 | 736.132 | 2.726415 | 4.688739 | 62.51652 | 1 | 157 | 237.856 | 2.114025 | 0 | 856.2816 | 405.048 | 8.10096 | 5.40064 | 1.723621 | 1.363207 | 31.25826 | 75 | 150 | 50 | 2023-09-18 11:03
4878 | Maxwell-2.7V-450F_e_230907_015_5.xlsx | Maxwell-2.7V-450F_e | 879 | 440 | CCCV | 2 | 1800 | 30 | 0.5 | 978.0338 | 3.622347 | 19.56068 | 0 | 0 | 0 | 0.018756 | 0 | 0 |  |  | 1 | 0 | 238.402 | 0.018756 | 2.124876 | 858.2472 | 407.5016 | 8.150031 | 5.433354 | 1.811174 | 0 |  | 75 | 150 | 50 | 2023-09-18 11:08
4879 | Maxwell-2.7V-450F_e_230907_015_5.xlsx | Maxwell-2.7V-450F_e | 880 | 440 | CCD | -3000 | 285 | 4.75 | 0.07916667 | 931.3059 | 3.449281 | 18.62612 | 95.22227 | 99.78146 | 0.003459694 | 0.010386 | 739.4862 | 2.738838 | 4.680293 | 62.4039 | 1 | 158 | 237.881 | 2.11449 | 0 | 856.3716 | 405.0015 | 8.10003 | 5.40002 | 1.724641 | 1.369419 | 31.20195 | 75 | 150 | 50 | 2023-09-18 11:38
4880 | Maxwell-2.7V-450F_e_230907_015_5.xlsx | Maxwell-2.7V-450F_e | 881 | 441 | CCCV | 2 | 1800 | 30 | 0.5 | 978.3317 | 3.623451 | 19.56663 | 0 | 0 | 0 | 0.018911 | 0 | 0 |  |  | 1 | 0 | 238.375 | 0.018911 | 2.124876 | 858.15 | 407.4854 | 8.149708 | 5.433139 | 1.811725 | 0 |  | 75 | 150 | 50 | 2023-09-18 11:43
4881 | Maxwell-2.7V-450F_e_230907_015_5.xlsx | Maxwell-2.7V-450F_e | 882 | 441 | CCD | -3000 | 285 | 4.75 | 0.07916667 | 931.0431 | 3.448308 | 18.62086 | 95.16641 | 99.80325 | 0.003562958 | 0.010696 | 736.4258 | 2.727503 | 4.69061 | 62.54147 | 1 | 157 | 237.906 | 2.11418 | 0 | 856.4616 | 405.1034 | 8.102069 | 5.401379 | 1.724154 | 1.363751 | 31.27073 | 75 | 150 | 50 | 2023-09-18 12:13
4882 | Maxwell-2.7V-450F_e_230907_015_5.xlsx | Maxwell-2.7V-450F_e | 883 | 442 | CCCV | 2 | 1800 | 30 | 0.5 | 977.5821 | 3.620674 | 19.55164 | 0 | 0 | 0 | 0.018756 | 0 | 0 |  |  | 1 | 0 | 238.363 | 0.018756 | 2.124566 | 858.1068 | 407.4949 | 8.149898 | 5.433265 | 1.810337 | 0 |  | 75 | 150 | 50 | 2023-09-18 12:18
4883 | Maxwell-2.7V-450F_e_230907_015_5.xlsx | Maxwell-2.7V-450F_e | 884 | 442 | CCD | -3000 | 285 | 4.75 | 0.07916667 | 930.6676 | 3.446917 | 18.61335 | 95.20097 | 99.77681 | 0.00361459 | 0.010851 | 736.1195 | 2.726369 | 4.688659 | 62.51546 | 1 | 157 | 237.831 | 2.113715 | 0 | 856.1916 | 405.0648 | 8.101297 | 5.400864 | 1.723459 | 1.363184 | 31.25773 | 75 | 150 | 50 | 2023-09-18 12:48
4884 | Maxwell-2.7V-450F_e_230907_015_5.xlsx | Maxwell-2.7V-450F_e | 885 | 443 | CCCV | 3 | 1800 | 30 | 0.5 | 978.3513 | 3.623523 | 19.56703 | 0 | 0 | 0 | 0.019066 | 0 | 0 |  |  | 1 | 0 | 238.372 | 0.019066 | 2.124876 | 858.1392 | 407.5103 | 8.150205 | 5.43347 | 1.811762 | 0 |  | 75 | 150 | 50 | 2023-09-18 12:52
4885 | Maxwell-2.7V-450F_e_230907_015_5.xlsx | Maxwell-2.7V-450F_e | 886 | 443 | CCD | -3000 | 285 | 4.75 | 0.07916667 | 931.1107 | 3.448558 | 18.62221 | 95.17141 | 99.78353 | 0.003458541 | 0.010386 | 739.4376 | 2.738658 | 4.679985 | 62.3998 | 1 | 158 | 237.856 | 2.11449 | 0 | 856.2816 | 404.9589 | 8.099179 | 5.399452 | 1.724279 | 1.369329 | 31.1999 | 75 | 150 | 50 | 2023-09-18 13:22
4886 | Maxwell-2.7V-450F_e_230907_015_5.xlsx | Maxwell-2.7V-450F_e | 887 | 444 | CCCV | 2 | 1800 | 30 | 0.5 | 977.3075 | 3.619657 | 19.54615 | 0 | 0 | 0 | 0.019066 | 0 | 0 |  |  | 1 | 0 | 238.281 | 0.019066 | 2.124566 | 857.8116 | 407.4147 | 8.148294 | 5.432196 | 1.809829 | 0 |  | 75 | 150 | 50 | 2023-09-18 13:27
4887 | Maxwell-2.7V-450F_e_230907_015_5.xlsx | Maxwell-2.7V-450F_e | 888 | 444 | CCD | -3000 | 285 | 4.75 | 0.07916667 | 930.6128 | 3.446714 | 18.61226 | 95.22211 | 99.79016 | 0.00361459 | 0.010851 | 739.1939 | 2.737755 | 4.678442 | 62.37923 | 1 | 158 | 237.781 | 2.113715 | 0 | 856.0116 | 404.9797 | 8.099593 | 5.399729 | 1.723357 | 1.368878 | 31.18962 | 75 | 150 | 50 | 2023-09-18 13:57
4888 | Maxwell-2.7V-450F_e_230907_015_5.xlsx | Maxwell-2.7V-450F_e | 889 | 445 | CCCV | 2 | 1800 | 30 | 0.5 | 978.7509 | 3.625004 | 19.57502 | 0 | 0 | 0 | 0.019221 | 0 | 0 |  |  | 1 | 0 | 238.354 | 0.019221 | 2.124876 | 858.0744 | 407.5095 | 8.15019 | 5.43346 | 1.812502 | 0 |  | 75 | 150 | 50 | 2023-09-18 14:02
4889 | Maxwell-2.7V-450F_e_230907_015_5.xlsx | Maxwell-2.7V-450F_e | 890 | 445 | CCD | -3000 | 285 | 4.75 | 0.07916667 | 931.2216 | 3.448969 | 18.62443 | 95.14388 | 99.80156 | 0.003511326 | 0.010541 | 736.5134 | 2.727828 | 4.691168 | 62.54891 | 1 | 157 | 237.881 | 2.114335 | 0 | 856.3716 | 405.0312 | 8.100624 | 5.400416 | 1.724484 | 1.363914 | 31.27446 | 75 | 150 | 50 | 2023-09-18 14:32
4890 | Maxwell-2.7V-450F_e_230907_015_5.xlsx | Maxwell-2.7V-450F_e | 891 | 446 | CCCV | 2 | 1800 | 30 | 0.5 | 977.4952 | 3.620353 | 19.5499 | 0 | 0 | 0 | 0.018756 | 0 | 0 |  |  | 1 | 0 | 238.316 | 0.018756 | 2.124566 | 857.9376 | 407.4145 | 8.148291 | 5.432194 | 1.810176 | 0 |  | 75 | 150 | 50 | 2023-09-18 14:37
4891 | Maxwell-2.7V-450F_e_230907_015_5.xlsx | Maxwell-2.7V-450F_e | 892 | 446 | CCD | -3000 | 285 | 4.75 | 0.07916667 | 930.5323 | 3.446416 | 18.61065 | 95.19559 | 99.77551 | 0.003562958 | 0.010696 | 739.1069 | 2.737433 | 4.677892 | 62.37189 | 1 | 158 | 237.781 | 2.11387 | 0 | 856.0116 | 404.95 | 8.098999 | 5.399333 | 1.723208 | 1.368716 | 31.18594 | 75 | 150 | 50 | 2023-09-18 15:07
4892 | Maxwell-2.7V-450F_e_230907_015_5.xlsx | Maxwell-2.7V-450F_e | 893 | 447 | CCCV | 2 | 1800 | 30 | 0.5 | 977.9178 | 3.621918 | 19.55836 | 0 | 0 | 0 | 0.019066 | 0 | 0 |  |  | 1 | 0 | 238.311 | 0.019066 | 2.124876 | 857.9196 | 407.406 | 8.14812 | 5.43208 | 1.810959 | 0 |  | 75 | 150 | 50 | 2023-09-18 15:11
4893 | Maxwell-2.7V-450F_e_230907_015_5.xlsx | Maxwell-2.7V-450F_e | 894 | 447 | CCD | -3000 | 285 | 4.75 | 0.07916667 | 931.0428 | 3.448307 | 18.62086 | 95.20665 | 99.81956 | 0.003511326 | 0.010541 | 739.3335 | 2.738272 | 4.679326 | 62.39101 | 1 | 158 | 237.881 | 2.114335 | 0 | 856.3716 | 405.0312 | 8.100624 | 5.400416 | 1.724153 | 1.369136 | 31.19551 | 75 | 150 | 50 | 2023-09-18 15:41
4894 | Maxwell-2.7V-450F_e_230907_015_5.xlsx | Maxwell-2.7V-450F_e | 895 | 448 | CCCV | 2 | 1800 | 30 | 0.5 | 977.6116 | 3.620784 | 19.55223 | 0 | 0 | 0 | 0.018446 | 0 | 0 |  |  | 1 | 0 | 238.374 | 0.018446 | 2.124721 | 858.1464 | 407.4237 | 8.148474 | 5.432316 | 1.810392 | 0 |  | 75 | 150 | 50 | 2023-09-18 15:46
4895 | Maxwell-2.7V-450F_e_230907_015_5.xlsx | Maxwell-2.7V-450F_e | 896 | 448 | CCD | -3000 | 285 | 4.75 | 0.07916667 | 930.787 | 3.447359 | 18.61574 | 95.21031 | 99.78269 | 0.003459694 | 0.010386 | 739.2647 | 2.738017 | 4.67889 | 62.38521 | 1 | 158 | 237.856 | 2.114335 | 0 | 856.2816 | 404.9886 | 8.099772 | 5.399848 | 1.72368 | 1.369009 | 31.1926 | 75 | 150 | 50 | 2023-09-18 16:16
4896 | Maxwell-2.7V-450F_e_230907_015_5.xlsx | Maxwell-2.7V-450F_e | 897 | 449 | CCCV | 2 | 1800 | 30 | 0.5 | 977.6008 | 3.620744 | 19.55202 | 0 | 0 | 0 | 0.018756 | 0 | 0 |  |  | 1 | 0 | 238.325 | 0.018756 | 2.124566 | 857.97 | 407.4299 | 8.148598 | 5.432399 | 1.810372 | 0 |  | 75 | 150 | 50 | 2023-09-18 16:21
4897 | Maxwell-2.7V-450F_e_230907_015_5.xlsx | Maxwell-2.7V-450F_e | 898 | 449 | CCD | -3000 | 285 | 4.75 | 0.07916667 | 930.5062 | 3.446319 | 18.61012 | 95.18263 | 99.77174 | 0.003562958 | 0.010696 | 733.0958 | 2.71517 | 4.699332 | 62.65776 | 1 | 156 | 237.781 | 2.11387 | 0 | 856.0116 | 404.95 | 8.098999 | 5.399333 | 1.72316 | 1.357585 | 31.32888 | 75 | 150 | 50 | 2023-09-18 16:51
4898 | Maxwell-2.7V-450F_e_230907_015_5.xlsx | Maxwell-2.7V-450F_e | 899 | 450 | CCCV | 2 | 1800 | 30 | 0.5 | 977.0802 | 3.618816 | 19.5416 | 0 | 0 | 0 | 0.018911 | 0 | 0 |  |  | 1 | 0 | 238.297 | 0.018911 | 2.124721 | 857.8692 | 407.3821 | 8.147641 | 5.431761 | 1.809408 | 0 |  | 75 | 150 | 50 | 2023-09-18 16:56
4899 | Maxwell-2.7V-450F_e_230907_015_5.xlsx | Maxwell-2.7V-450F_e | 900 | 450 | CCD | -3000 | 285 | 4.75 | 0.07916667 | 930.71 | 3.447074 | 18.6142 | 95.25421 | 99.80445 | 0.003562958 | 0.010696 | 736.2605 | 2.726891 | 4.689557 | 62.52743 | 1 | 157 | 237.831 | 2.114025 | 0 | 856.1916 | 405.0054 | 8.100109 | 5.400072 | 1.723537 | 1.363445 | 31.26371 | 75 | 150 | 50 | 2023-09-18 17:26
4900 | Maxwell-2.7V-450F_e_230907_015_5.xlsx | Maxwell-2.7V-450F_e | 901 | 451 | CCCV | 1 | 1800 | 30 | 0.5 | 855.5367 | 3.168655 | 17.11073 | 0 | 0 | 0 | 0.018446 | 0 | 0 |  |  | 1 | 0 | 222.145 | 0.018446 | 1.999783 | 799.722 | 403.6274 | 8.072549 | 5.381699 | 1.584327 | 0 |  | 75 | 150 | 50 | 2023-09-18 17:30
4901 | Maxwell-2.7V-450F_e_230907_015_5.xlsx | Maxwell-2.7V-450F_e | 902 | 451 | CCD | -3000 | 266 | 4.433333 | 0.07388889 | 815.9884 | 3.022179 | 16.31977 | 95.37737 | 99.91267 | 0.003357547 | 0.010076 | 621.2061 | 2.300764 | 4.501494 | 60.01992 | 1 | 138 | 221.951 | 1.989707 | 0 | 799.0236 | 401.5785 | 8.03157 | 5.35438 | 1.51109 | 1.150382 | 30.00996 | 75 | 150 | 50 | 2023-09-18 18:00
4902 | Maxwell-2.7V-450F_e_230907_015_5.xlsx | Maxwell-2.7V-450F_e | 903 | 452 | CCCV | 1 | 1800 | 30 | 0.5 | 856.4479 | 3.172029 | 17.12896 | 0 | 0 | 0 | 0.018601 | 0 | 0 |  |  | 1 | 0 | 222.298 | 0.018601 | 1.999783 | 800.2728 | 403.937 | 8.078741 | 5.385827 | 1.586015 | 0 |  | 75 | 150 | 50 | 2023-09-18 18:05
4903 | Maxwell-2.7V-450F_e_230907_015_5.xlsx | Maxwell-2.7V-450F_e | 904 | 452 | CCD | -3000 | 266 | 4.433333 | 0.07388889 | 815.5542 | 3.020571 | 16.31108 | 95.2252 | 99.81016 | 0.003512496 | 0.010541 | 621.0951 | 2.300352 | 4.500689 | 60.00919 | 1 | 138 | 221.876 | 1.989242 | 0 | 798.7536 | 401.5367 | 8.030733 | 5.353822 | 1.510286 | 1.150176 | 30.00459 | 75 | 150 | 50 | 2023-09-18 18:35
4904 | Maxwell-2.7V-450F_e_230907_015_5.xlsx | Maxwell-2.7V-450F_e | 905 | 453 | CCCV | 2 | 1800 | 30 | 0.5 | 854.408 | 3.164474 | 17.08816 | 0 | 0 | 0 | 0.018756 | 0 | 0 |  |  | 1 | 0 | 222.132 | 0.018756 | 1.999783 | 799.6752 | 403.667 | 8.07334 | 5.382226 | 1.582237 | 0 |  | 75 | 150 | 50 | 2023-09-18 18:39
4905 | Maxwell-2.7V-450F_e_230907_015_5.xlsx | Maxwell-2.7V-450F_e | 906 | 453 | CCD | -3000 | 266 | 4.433333 | 0.07388889 | 815.3834 | 3.019939 | 16.30767 | 95.43256 | 99.85054 | 0.003511326 | 0.010541 | 624.0325 | 2.311231 | 4.489442 | 59.85923 | 1 | 139 | 221.8 | 1.989242 | 0 | 798.48 | 401.3991 | 8.027983 | 5.351988 | 1.509969 | 1.155616 | 29.92961 | 75 | 150 | 50 | 2023-09-18 19:09
4906 | Maxwell-2.7V-450F_e_230907_015_5.xlsx | Maxwell-2.7V-450F_e | 907 | 454 | CCCV | 2 | 1800 | 30 | 0.5 | 856.1745 | 3.171017 | 17.12349 | 0 | 0 | 0 | 0.018911 | 0 | 0 |  |  | 1 | 0 | 222.228 | 0.018911 | 1.999628 | 800.0208 | 403.9046 | 8.078093 | 5.385395 | 1.585508 | 0 |  | 75 | 150 | 50 | 2023-09-18 19:14
4907 | Maxwell-2.7V-450F_e_230907_015_5.xlsx | Maxwell-2.7V-450F_e | 908 | 454 | CCD | -3000 | 266 | 4.433333 | 0.07388889 | 814.96 | 3.01837 | 16.2992 | 95.18621 | 99.78536 | 0.00361459 | 0.010851 | 620.8656 | 2.299502 | 4.499026 | 59.98701 | 1 | 138 | 221.751 | 1.988777 | 0 | 798.3036 | 401.4043 | 8.028086 | 5.352057 | 1.509185 | 1.149751 | 29.99351 | 75 | 150 | 50 | 2023-09-18 19:44
4908 | Maxwell-2.7V-450F_e_230907_015_5.xlsx | Maxwell-2.7V-450F_e | 909 | 455 | CCCV | 2 | 1800 | 30 | 0.5 | 855.8093 | 3.169664 | 17.11619 | 0 | 0 | 0 | 0.018911 | 0 | 0 |  |  | 1 | 0 | 222.235 | 0.018911 | 1.999783 | 800.046 | 403.8858 | 8.077715 | 5.385144 | 1.584832 | 0 |  | 75 | 150 | 50 | 2023-09-18 19:48
4909 | Maxwell-2.7V-450F_e_230907_015_5.xlsx | Maxwell-2.7V-450F_e | 910 | 455 | CCD | -3000 | 266 | 4.433333 | 0.07388889 | 815.1471 | 3.019064 | 16.30294 | 95.24869 | 99.77096 | 0.003511326 | 0.010541 | 623.966 | 2.310985 | 4.488964 | 59.85285 | 1 | 139 | 221.726 | 1.989242 | 0 | 798.2136 | 401.2652 | 8.025304 | 5.350203 | 1.509532 | 1.155493 | 29.92642 | 75 | 150 | 50 | 2023-09-18 20:18
4910 | Maxwell-2.7V-450F_e_230907_015_5.xlsx | Maxwell-2.7V-450F_e | 911 | 456 | CCCV | 1 | 1800 | 30 | 0.5 | 855.693 | 3.169233 | 17.11386 | 0 | 0 | 0 | 0.019066 | 0 | 0 |  |  | 1 | 0 | 222.171 | 0.019066 | 1.999628 | 799.8156 | 403.8326 | 8.076653 | 5.384435 | 1.584617 | 0 |  | 75 | 150 | 50 | 2023-09-18 20:23
4911 | Maxwell-2.7V-450F_e_230907_015_5.xlsx | Maxwell-2.7V-450F_e | 912 | 456 | CCD | -2999 | 266 | 4.433333 | 0.07388889 | 814.7225 | 3.017491 | 16.29445 | 95.212 | 99.7997 | 0.003513667 | 0.010541 | 623.7768 | 2.310284 | 4.487603 | 59.8347 | 1 | 139 | 221.726 | 1.989087 | 0 | 798.2136 | 401.2965 | 8.025929 | 5.35062 | 1.508745 | 1.155142 | 29.91735 | 75 | 150 | 50 | 2023-09-18 20:53
4912 | Maxwell-2.7V-450F_e_230907_015_5.xlsx | Maxwell-2.7V-450F_e | 913 | 457 | CCCV | 2 | 1800 | 30 | 0.5 | 855.321 | 3.167856 | 17.10642 | 0 | 0 | 0 | 0.018446 | 0 | 0 |  |  | 1 | 0 | 222.116 | 0.018446 | 1.999473 | 799.6176 | 403.6379 | 8.072758 | 5.381839 | 1.583928 | 0 |  | 75 | 150 | 50 | 2023-09-18 20:57
4913 | Maxwell-2.7V-450F_e_230907_015_5.xlsx | Maxwell-2.7V-450F_e | 914 | 457 | CCD | -3000 | 266 | 4.433333 | 0.07388889 | 814.1894 | 3.015516 | 16.28379 | 95.1911 | 99.77939 | 0.003666223 | 0.011006 | 617.4998 | 2.287036 | 4.507298 | 60.0973 | 1 | 137 | 221.626 | 1.988467 | 0 | 797.8536 | 401.2406 | 8.024811 | 5.349874 | 1.507758 | 1.143518 | 30.04865 | 75 | 150 | 50 | 2023-09-18 21:27
4914 | Maxwell-2.7V-450F_e_230907_015_5.xlsx | Maxwell-2.7V-450F_e | 915 | 458 | CCCV | 2 | 1800 | 30 | 0.5 | 856.4543 | 3.172053 | 17.12909 | 0 | 0 | 0 | 0.018911 | 0 | 0 |  |  | 1 | 0 | 222.214 | 0.018911 | 1.999783 | 799.9704 | 403.8476 | 8.076952 | 5.384635 | 1.586026 | 0 |  | 75 | 150 | 50 | 2023-09-18 21:32
4915 | Maxwell-2.7V-450F_e_230907_015_5.xlsx | Maxwell-2.7V-450F_e | 916 | 458 | CCD | -3000 | 266 | 4.433333 | 0.07388889 | 815.0478 | 3.018696 | 16.30096 | 95.16537 | 99.77994 | 0.003459694 | 0.010386 | 623.9639 | 2.310977 | 4.488949 | 59.85265 | 1 | 139 | 221.725 | 1.989397 | 0 | 798.21 | 401.2321 | 8.024643 | 5.349762 | 1.509348 | 1.155489 | 29.92633 | 75 | 150 | 50 | 2023-09-18 22:02
4916 | Maxwell-2.7V-450F_e_230907_015_5.xlsx | Maxwell-2.7V-450F_e | 917 | 459 | CCCV | 1 | 1800 | 30 | 0.5 | 856.564 | 3.172459 | 17.13128 | 0 | 0 | 0 | 0.018911 | 0 | 0 |  |  | 1 | 0 | 222.21 | 0.018911 | 1.999783 | 799.956 | 403.8403 | 8.076807 | 5.384538 | 1.58623 | 0 |  | 75 | 150 | 50 | 2023-09-18 22:06
4917 | Maxwell-2.7V-450F_e_230907_015_5.xlsx | Maxwell-2.7V-450F_e | 918 | 459 | CCD | -3000 | 266 | 4.433333 | 0.07388889 | 814.9527 | 3.018343 | 16.29905 | 95.14206 | 99.78174 | 0.003460846 | 0.010386 | 623.9304 | 2.310853 | 4.488708 | 59.84944 | 1 | 139 | 221.725 | 1.989397 | 0 | 798.21 | 401.2321 | 8.024643 | 5.349762 | 1.509172 | 1.155427 | 29.92472 | 75 | 150 | 50 | 2023-09-18 22:36
4918 | Maxwell-2.7V-450F_e_230907_015_5.xlsx | Maxwell-2.7V-450F_e | 919 | 460 | CCCV | 1 | 1800 | 30 | 0.5 | 855.588 | 3.168845 | 17.11176 | 0 | 0 | 0 | 0.019066 | 0 | 0 |  |  | 1 | 0 | 222.148 | 0.019066 | 1.999628 | 799.7328 | 403.7908 | 8.075817 | 5.383878 | 1.584422 | 0 |  | 75 | 150 | 50 | 2023-09-18 22:40
4919 | Maxwell-2.7V-450F_e_230907_015_5.xlsx | Maxwell-2.7V-450F_e | 920 | 460 | CCD | -3000 | 266 | 4.433333 | 0.07388889 | 814.4071 | 3.016323 | 16.28814 | 95.18683 | 99.76457 | 0.003564145 | 0.010696 | 617.6738 | 2.287681 | 4.508568 | 60.11424 | 1 | 137 | 221.625 | 1.988932 | 0 | 797.85 | 401.1449 | 8.022899 | 5.348599 | 1.508161 | 1.14384 | 30.05712 | 75 | 150 | 50 | 2023-09-18 23:10
4920 | Maxwell-2.7V-450F_e_230907_015_5.xlsx | Maxwell-2.7V-450F_e | 921 | 461 | CCCV | 2 | 1800 | 30 | 0.5 | 853.9819 | 3.162896 | 17.07964 | 0 | 0 | 0 | 0.018756 | 0 | 0 |  |  | 1 | 0 | 222.087 | 0.018756 | 1.999783 | 799.5132 | 403.5852 | 8.071704 | 5.381136 | 1.581448 | 0 |  | 75 | 150 | 50 | 2023-09-18 23:15
4921 | Maxwell-2.7V-450F_e_230907_015_5.xlsx | Maxwell-2.7V-450F_e | 922 | 461 | CCD | -3000 | 266 | 4.433333 | 0.07388889 | 814.8557 | 3.017984 | 16.29711 | 95.41838 | 99.81449 | 0.003562958 | 0.010696 | 620.8995 | 2.299628 | 4.499271 | 59.99029 | 1 | 138 | 221.675 | 1.989087 | 0 | 798.03 | 401.2042 | 8.024083 | 5.349389 | 1.508992 | 1.149814 | 29.99514 | 75 | 150 | 50 | 2023-09-18 23:45
4922 | Maxwell-2.7V-450F_e_230907_015_5.xlsx | Maxwell-2.7V-450F_e | 923 | 462 | CCCV | 2 | 1800 | 30 | 0.5 | 855.1513 | 3.167227 | 17.10303 | 0 | 0 | 0 | 0.018756 | 0 | 0 |  |  | 1 | 0 | 222.149 | 0.018756 | 1.999783 | 799.7364 | 403.6979 | 8.073958 | 5.382638 | 1.583614 | 0 |  | 75 | 150 | 50 | 2023-09-18 23:49
4923 | Maxwell-2.7V-450F_e_230907_015_5.xlsx | Maxwell-2.7V-450F_e | 924 | 462 | CCD | -3000 | 266 | 4.433333 | 0.07388889 | 814.7582 | 3.017623 | 16.29516 | 95.2765 | 99.78708 | 0.003459694 | 0.010386 | 617.8381 | 2.288289 | 4.509767 | 60.13022 | 1 | 137 | 221.676 | 1.989397 | 0 | 798.0336 | 401.1435 | 8.022869 | 5.348579 | 1.508812 | 1.144145 | 30.06511 | 75 | 150 | 50 | 2023-09-19 00:19
4924 | Maxwell-2.7V-450F_e_230907_015_5.xlsx | Maxwell-2.7V-450F_e | 925 | 463 | CCCV | 2 | 1800 | 30 | 0.5 | 855.4998 | 3.168518 | 17.11 | 0 | 0 | 0 | 0.018756 | 0 | 0 |  |  | 1 | 0 | 222.113 | 0.018756 | 1.999628 | 799.6068 | 403.664 | 8.073281 | 5.382187 | 1.584259 | 0 |  | 75 | 150 | 50 | 2023-09-19 00:24
4925 | Maxwell-2.7V-450F_e_230907_015_5.xlsx | Maxwell-2.7V-450F_e | 926 | 463 | CCD | -3000 | 266 | 4.433333 | 0.07388889 | 814.1738 | 3.015459 | 16.28348 | 95.16937 | 99.76949 | 0.003511326 | 0.010541 | 623.6296 | 2.309739 | 4.486544 | 59.82059 | 1 | 139 | 221.601 | 1.989087 | 0 | 797.7636 | 401.0702 | 8.021405 | 5.347603 | 1.507729 | 1.15487 | 29.91029 | 75 | 150 | 50 | 2023-09-19 00:54
4926 | Maxwell-2.7V-450F_e_230907_015_5.xlsx | Maxwell-2.7V-450F_e | 927 | 464 | CCCV | 2 | 1800 | 30 | 0.5 | 855.7688 | 3.169514 | 17.11538 | 0 | 0 | 0 | 0.018911 | 0 | 0 |  |  | 1 | 0 | 222.118 | 0.018911 | 1.999783 | 799.6248 | 403.6731 | 8.073463 | 5.382308 | 1.584757 | 0 |  | 75 | 150 | 50 | 2023-09-19 00:58
4927 | Maxwell-2.7V-450F_e_230907_015_5.xlsx | Maxwell-2.7V-450F_e | 928 | 464 | CCD | -3000 | 266 | 4.433333 | 0.07388889 | 814.6466 | 3.01721 | 16.29293 | 95.19471 | 99.7785 | 0.003459694 | 0.010386 | 623.8119 | 2.310414 | 4.487855 | 59.83807 | 1 | 139 | 221.626 | 1.989397 | 0 | 797.8536 | 401.053 | 8.02106 | 5.347373 | 1.508605 | 1.155207 | 29.91903 | 75 | 150 | 50 | 2023-09-19 01:28
4928 | Maxwell-2.7V-450F_e_230907_015_5.xlsx | Maxwell-2.7V-450F_e | 929 | 465 | CCCV | 2 | 1800 | 30 | 0.5 | 855.1056 | 3.167058 | 17.10211 | 0 | 0 | 0 | 0.018911 | 0 | 0 |  |  | 1 | 0 | 222.121 | 0.018911 | 1.999783 | 799.6356 | 403.6786 | 8.073572 | 5.382381 | 1.583529 | 0 |  | 75 | 150 | 50 | 2023-09-19 01:33
4929 | Maxwell-2.7V-450F_e_230907_015_5.xlsx | Maxwell-2.7V-450F_e | 930 | 465 | CCD | -3000 | 266 | 4.433333 | 0.07388889 | 814.5727 | 3.016936 | 16.29145 | 95.2599 | 99.78795 | 0.003666223 | 0.011006 | 617.7611 | 2.288004 | 4.509205 | 60.12274 | 1 | 137 | 221.65 | 1.988777 | 0 | 797.94 | 401.2215 | 8.024429 | 5.349619 | 1.508468 | 1.144002 | 30.06137 | 75 | 150 | 50 | 2023-09-19 02:03
4930 | Maxwell-2.7V-450F_e_230907_015_5.xlsx | Maxwell-2.7V-450F_e | 931 | 466 | CCCV | 2 | 1800 | 30 | 0.5 | 855.5472 | 3.168693 | 17.11094 | 0 | 0 | 0 | 0.018911 | 0 | 0 |  |  | 1 | 0 | 222.099 | 0.018911 | 1.999628 | 799.5564 | 403.6702 | 8.073404 | 5.382269 | 1.584347 | 0 |  | 75 | 150 | 50 | 2023-09-19 02:07
4931 | Maxwell-2.7V-450F_e_230907_015_5.xlsx | Maxwell-2.7V-450F_e | 932 | 466 | CCD | -3000 | 266 | 4.433333 | 0.07388889 | 814.2827 | 3.015862 | 16.28565 | 95.17683 | 99.76452 | 0.003562958 | 0.010696 | 623.6486 | 2.30981 | 4.486681 | 59.82241 | 1 | 139 | 221.576 | 1.988932 | 0 | 797.6736 | 401.0562 | 8.021125 | 5.347417 | 1.507931 | 1.154905 | 29.9112 | 75 | 150 | 50 | 2023-09-19 02:37
4932 | Maxwell-2.7V-450F_e_230907_015_5.xlsx | Maxwell-2.7V-450F_e | 933 | 467 | CCCV | 2 | 1800 | 30 | 0.5 | 855.3684 | 3.168031 | 17.10737 | 0 | 0 | 0 | 0.019066 | 0 | 0 |  |  | 1 | 0 | 222.091 | 0.019066 | 1.999783 | 799.5276 | 403.6556 | 8.073113 | 5.382075 | 1.584016 | 0 |  | 75 | 150 | 50 | 2023-09-19 02:41
4933 | Maxwell-2.7V-450F_e_230907_015_5.xlsx | Maxwell-2.7V-450F_e | 934 | 467 | CCD | -3000 | 266 | 4.433333 | 0.07388889 | 814.486 | 3.016615 | 16.28972 | 95.22049 | 99.80143 | 0.003459694 | 0.010386 | 617.7738 | 2.288051 | 4.509298 | 60.12397 | 1 | 137 | 221.65 | 1.989397 | 0 | 797.94 | 401.0964 | 8.021928 | 5.347952 | 1.508307 | 1.144026 | 30.06199 | 75 | 150 | 50 | 2023-09-19 03:11
4934 | Maxwell-2.7V-450F_e_230907_015_5.xlsx | Maxwell-2.7V-450F_e | 935 | 468 | CCCV | 2 | 1800 | 30 | 0.5 | 855.6766 | 3.169173 | 17.11353 | 0 | 0 | 0 | 0.018911 | 0 | 0 |  |  | 1 | 0 | 222.099 | 0.018911 | 1.999628 | 799.5564 | 403.6702 | 8.073404 | 5.382269 | 1.584586 | 0 |  | 75 | 150 | 50 | 2023-09-19 03:16
4935 | Maxwell-2.7V-450F_e_230907_015_5.xlsx | Maxwell-2.7V-450F_e | 936 | 468 | CCD | -3000 | 266 | 4.433333 | 0.07388889 | 814.165 | 3.015426 | 16.2833 | 95.14868 | 99.76407 | 0.003511326 | 0.010541 | 623.627 | 2.30973 | 4.486525 | 59.82034 | 1 | 139 | 221.575 | 1.989087 | 0 | 797.67 | 401.0232 | 8.020464 | 5.346976 | 1.507713 | 1.154865 | 29.91017 | 75 | 150 | 50 | 2023-09-19 03:46
4936 | Maxwell-2.7V-450F_e_230907_015_5.xlsx | Maxwell-2.7V-450F_e | 937 | 469 | CCCV | 1 | 1800 | 30 | 0.5 | 855.5525 | 3.168713 | 17.11105 | 0 | 0 | 0 | 0.019531 | 0 | 0 |  |  | 1 | 0 | 222.082 | 0.019531 | 1.999783 | 799.4952 | 403.7341 | 8.074681 | 5.383121 | 1.584357 | 0 |  | 75 | 150 | 50 | 2023-09-19 03:50
4937 | Maxwell-2.7V-450F_e_230907_015_5.xlsx | Maxwell-2.7V-450F_e | 938 | 469 | CCD | -3000 | 266 | 4.433333 | 0.07388889 | 814.3687 | 3.016181 | 16.28737 | 95.18629 | 99.79422 | 0.003409197 | 0.010231 | 623.7332 | 2.310123 | 4.487289 | 59.83052 | 1 | 139 | 221.625 | 1.989552 | 0 | 797.85 | 401.0199 | 8.020399 | 5.346932 | 1.50809 | 1.155061 | 29.91526 | 75 | 150 | 50 | 2023-09-19 04:20
4938 | Maxwell-2.7V-450F_e_230907_015_5.xlsx | Maxwell-2.7V-450F_e | 939 | 470 | CCCV | 1 | 1800 | 30 | 0.5 | 855.1402 | 3.167186 | 17.1028 | 0 | 0 | 0 | 0.019066 | 0 | 0 |  |  | 1 | 0 | 222.06 | 0.019066 | 1.999628 | 799.416 | 403.6309 | 8.072618 | 5.381745 | 1.583593 | 0 |  | 75 | 150 | 50 | 2023-09-19 04:25
4939 | Maxwell-2.7V-450F_e_230907_015_5.xlsx | Maxwell-2.7V-450F_e | 940 | 470 | CCD | -3000 | 266 | 4.433333 | 0.07388889 | 813.9354 | 3.014575 | 16.27871 | 95.18151 | 99.77033 | 0.003615795 | 0.010851 | 620.5611 | 2.298375 | 4.49682 | 59.9576 | 1 | 138 | 221.55 | 1.988777 | 0 | 797.58 | 401.0404 | 8.020809 | 5.347206 | 1.507288 | 1.149187 | 29.9788 | 75 | 150 | 50 | 2023-09-19 04:55
4940 | Maxwell-2.7V-450F_e_230907_015_5.xlsx | Maxwell-2.7V-450F_e | 941 | 471 | CCCV | 2 | 1800 | 30 | 0.5 | 854.9366 | 3.166432 | 17.09873 | 0 | 0 | 0 | 0.018756 | 0 | 0 |  |  | 1 | 0 | 222.075 | 0.018756 | 1.999783 | 799.47 | 403.5634 | 8.071268 | 5.380845 | 1.583216 | 0 |  | 75 | 150 | 50 | 2023-09-19 04:59
4941 | Maxwell-2.7V-450F_e_230907_015_5.xlsx | Maxwell-2.7V-450F_e | 942 | 471 | CCD | -3000 | 266 | 4.433333 | 0.07388889 | 814.287 | 3.015878 | 16.28574 | 95.24531 | 99.77485 | 0.003511326 | 0.010541 | 623.661 | 2.309855 | 4.48677 | 59.82359 | 1 | 139 | 221.575 | 1.989242 | 0 | 797.67 | 400.9919 | 8.019839 | 5.346559 | 1.507939 | 1.154928 | 29.9118 | 75 | 150 | 50 | 2023-09-19 05:29
4942 | Maxwell-2.7V-450F_e_230907_015_5.xlsx | Maxwell-2.7V-450F_e | 943 | 472 | CCCV | 2 | 1800 | 30 | 0.5 | 855.6691 | 3.169145 | 17.11338 | 0 | 0 | 0 | 0.019066 | 0 | 0 |  |  | 1 | 0 | 222.093 | 0.019066 | 1.999783 | 799.5348 | 403.6593 | 8.073186 | 5.382124 | 1.584572 | 0 |  | 75 | 150 | 50 | 2023-09-19 05:34
4943 | Maxwell-2.7V-450F_e_230907_015_5.xlsx | Maxwell-2.7V-450F_e | 944 | 472 | CCD | -3000 | 266 | 4.433333 | 0.07388889 | 814.3475 | 3.016102 | 16.28695 | 95.17085 | 99.77847 | 0.003459694 | 0.010386 | 620.6984 | 2.298883 | 4.497814 | 59.97086 | 1 | 138 | 221.601 | 1.989397 | 0 | 797.7636 | 401.0077 | 8.020155 | 5.34677 | 1.508051 | 1.149441 | 29.98543 | 75 | 150 | 50 | 2023-09-19 06:04
4944 | Maxwell-2.7V-450F_e_230907_015_5.xlsx | Maxwell-2.7V-450F_e | 945 | 473 | CCCV | 2 | 1800 | 30 | 0.5 | 855.1728 | 3.167307 | 17.10346 | 0 | 0 | 0 | 0.018911 | 0 | 0 |  |  | 1 | 0 | 222.04 | 0.018911 | 1.999628 | 799.344 | 403.563 | 8.071259 | 5.380839 | 1.583653 | 0 |  | 75 | 150 | 50 | 2023-09-19 06:08
4945 | Maxwell-2.7V-450F_e_230907_015_5.xlsx | Maxwell-2.7V-450F_e | 946 | 473 | CCD | -3000 | 266 | 4.433333 | 0.07388889 | 814.001 | 3.014818 | 16.28002 | 95.18556 | 99.77977 | 0.003562958 | 0.010696 | 617.5178 | 2.287103 | 4.507429 | 60.09905 | 1 | 137 | 221.551 | 1.988932 | 0 | 797.5836 | 401.011 | 8.02022 | 5.346813 | 1.507409 | 1.143551 | 30.04953 | 75 | 150 | 50 | 2023-09-19 06:38
4946 | Maxwell-2.7V-450F_e_230907_015_5.xlsx | Maxwell-2.7V-450F_e | 947 | 474 | CCCV | 2 | 1800 | 30 | 0.5 | 855.3273 | 3.167879 | 17.10655 | 0 | 0 | 0 | 0.018911 | 0 | 0 |  |  | 1 | 0 | 222.066 | 0.018911 | 1.999783 | 799.4376 | 403.5786 | 8.071573 | 5.381048 | 1.583939 | 0 |  | 75 | 150 | 50 | 2023-09-19 06:42
4947 | Maxwell-2.7V-450F_e_230907_015_5.xlsx | Maxwell-2.7V-450F_e | 948 | 474 | CCD | -3000 | 266 | 4.433333 | 0.07388889 | 814.2828 | 3.015862 | 16.28566 | 95.20131 | 99.7906 | 0.003459694 | 0.010386 | 617.6796 | 2.287702 | 4.508611 | 60.11481 | 1 | 137 | 221.601 | 1.989397 | 0 | 797.7636 | 401.0077 | 8.020155 | 5.34677 | 1.507931 | 1.143851 | 30.0574 | 75 | 150 | 50 | 2023-09-19 07:12
4948 | Maxwell-2.7V-450F_e_230907_015_5.xlsx | Maxwell-2.7V-450F_e | 949 | 475 | CCCV | 2 | 1800 | 30 | 0.5 | 855.5549 | 3.168722 | 17.1111 | 0 | 0 | 0 | 0.018756 | 0 | 0 |  |  | 1 | 0 | 222.079 | 0.018756 | 1.999783 | 799.4844 | 403.5707 | 8.071413 | 5.380942 | 1.584361 | 0 |  | 75 | 150 | 50 | 2023-09-19 07:17
4949 | Maxwell-2.7V-450F_e_230907_015_5.xlsx | Maxwell-2.7V-450F_e | 950 | 475 | CCD | -3000 | 266 | 4.433333 | 0.07388889 | 814.2153 | 3.015612 | 16.28431 | 95.16809 | 99.77305 | 0.003459694 | 0.010386 | 620.6573 | 2.298731 | 4.497517 | 59.96689 | 1 | 138 | 221.575 | 1.989397 | 0 | 797.67 | 400.9607 | 8.019214 | 5.346143 | 1.507806 | 1.149365 | 29.98345 | 75 | 150 | 50 | 2023-09-19 07:47
4950 | Maxwell-2.7V-450F_e_230907_015_5.xlsx | Maxwell-2.7V-450F_e | 951 | 476 | CCCV | 1 | 1800 | 30 | 0.5 | 855.0386 | 3.16681 | 17.10077 | 0 | 0 | 0 | 0.018446 | 0 | 0 |  |  | 1 | 0 | 222.008 | 0.018446 | 1.999473 | 799.2288 | 403.4416 | 8.068833 | 5.379222 | 1.583405 | 0 |  | 75 | 150 | 50 | 2023-09-19 07:51
4951 | Maxwell-2.7V-450F_e_230907_015_5.xlsx | Maxwell-2.7V-450F_e | 952 | 476 | CCD | -3000 | 266 | 4.433333 | 0.07388889 | 813.4071 | 3.012619 | 16.26814 | 95.13103 | 99.76037 | 0.003615795 | 0.010851 | 620.2936 | 2.297384 | 4.494881 | 59.93174 | 1 | 138 | 221.476 | 1.988622 | 0 | 797.3136 | 400.9377 | 8.018755 | 5.345836 | 1.506309 | 1.148692 | 29.96587 | 75 | 150 | 50 | 2023-09-19 08:21
4952 | Maxwell-2.7V-450F_e_230907_015_5.xlsx | Maxwell-2.7V-450F_e | 953 | 477 | CCCV | 1 | 1800 | 30 | 0.5 | 854.6515 | 3.165376 | 17.09303 | 0 | 0 | 0 | 0.019066 | 0 | 0 |  |  | 1 | 0 | 221.996 | 0.019066 | 1.999628 | 799.1856 | 403.5146 | 8.070291 | 5.380194 | 1.582688 | 0 |  | 75 | 150 | 50 | 2023-09-19 08:26
4953 | Maxwell-2.7V-450F_e_230907_015_5.xlsx | Maxwell-2.7V-450F_e | 954 | 477 | CCD | -3000 | 266 | 4.433333 | 0.07388889 | 813.6781 | 3.013623 | 16.27356 | 95.20583 | 99.76531 | 0.003564145 | 0.010696 | 620.4211 | 2.297856 | 4.495805 | 59.94407 | 1 | 138 | 221.475 | 1.988932 | 0 | 797.31 | 400.8734 | 8.017469 | 5.344979 | 1.506811 | 1.148928 | 29.97204 | 75 | 150 | 50 | 2023-09-19 08:56
4954 | Maxwell-2.7V-450F_e_230907_015_5.xlsx | Maxwell-2.7V-450F_e | 955 | 478 | CCCV | 1 | 1800 | 30 | 0.5 | 854.9529 | 3.166492 | 17.09906 | 0 | 0 | 0 | 0.018911 | 0 | 0 |  |  | 1 | 0 | 221.944 | 0.018911 | 1.999473 | 798.9984 | 403.42 | 8.068401 | 5.378934 | 1.583246 | 0 |  | 75 | 150 | 50 | 2023-09-19 09:00
4955 | Maxwell-2.7V-450F_e_230907_015_5.xlsx | Maxwell-2.7V-450F_e | 956 | 478 | CCD | -3000 | 266 | 4.433333 | 0.07388889 | 813.4418 | 3.012747 | 16.26884 | 95.14463 | 99.76661 | 0.003615795 | 0.010851 | 617.2992 | 2.286293 | 4.505834 | 60.07778 | 1 | 137 | 221.426 | 1.988622 | 0 | 797.1336 | 400.8472 | 8.016944 | 5.34463 | 1.506374 | 1.143147 | 30.03889 | 75 | 150 | 50 | 2023-09-19 09:30
4956 | Maxwell-2.7V-450F_e_230907_015_5.xlsx | Maxwell-2.7V-450F_e | 957 | 479 | CCCV | 1 | 1800 | 30 | 0.5 | 854.5676 | 3.165065 | 17.09135 | 0 | 0 | 0 | 0.019066 | 0 | 0 |  |  | 1 | 0 | 221.95 | 0.019066 | 1.999628 | 799.02 | 403.4309 | 8.068619 | 5.379079 | 1.582533 | 0 |  | 75 | 150 | 50 | 2023-09-19 09:35
4957 | Maxwell-2.7V-450F_e_230907_015_5.xlsx | Maxwell-2.7V-450F_e | 958 | 479 | CCD | -3000 | 266 | 4.433333 | 0.07388889 | 813.5905 | 3.013298 | 16.27181 | 95.20493 | 99.77517 | 0.003564145 | 0.010696 | 617.3689 | 2.286551 | 4.506342 | 60.08456 | 1 | 137 | 221.451 | 1.988932 | 0 | 797.2236 | 400.83 | 8.0166 | 5.3444 | 1.506649 | 1.143276 | 30.04228 | 75 | 150 | 50 | 2023-09-19 10:05
4958 | Maxwell-2.7V-450F_e_230907_015_5.xlsx | Maxwell-2.7V-450F_e | 959 | 480 | CCCV | 2 | 1800 | 30 | 0.5 | 854.8574 | 3.166139 | 17.09715 | 0 | 0 | 0 | 0.019066 | 0 | 0 |  |  | 1 | 0 | 221.967 | 0.019066 | 1.999628 | 799.0812 | 403.4618 | 8.069237 | 5.379491 | 1.583069 | 0 |  | 75 | 150 | 50 | 2023-09-19 10:09
4959 | Maxwell-2.7V-450F_e_230907_015_5.xlsx | Maxwell-2.7V-450F_e | 960 | 480 | CCD | -3000 | 266 | 4.433333 | 0.07388889 | 813.9247 | 3.014536 | 16.27849 | 95.21175 | 99.80132 | 0.003511326 | 0.010541 | 620.5995 | 2.298517 | 4.497098 | 59.96131 | 1 | 138 | 221.526 | 1.989087 | 0 | 797.4936 | 400.9345 | 8.01869 | 5.345793 | 1.507268 | 1.149258 | 29.98065 | 75 | 150 | 50 | 2023-09-19 10:39
4960 | Maxwell-2.7V-450F_e_230907_015_5.xlsx | Maxwell-2.7V-450F_e | 961 | 481 | CCCV | 1 | 1800 | 30 | 0.5 | 854.8841 | 3.166237 | 17.09768 | 0 | 0 | 0 | 0.018601 | 0 | 0 |  |  | 1 | 0 | 221.982 | 0.018601 | 1.999628 | 799.1352 | 403.3944 | 8.067888 | 5.378592 | 1.583119 | 0 |  | 75 | 150 | 50 | 2023-09-19 10:44
4961 | Maxwell-2.7V-450F_e_230907_015_5.xlsx | Maxwell-2.7V-450F_e | 962 | 481 | CCD | -3000 | 266 | 4.433333 | 0.07388889 | 813.5738 | 3.013236 | 16.27148 | 95.16773 | 99.77205 | 0.003615795 | 0.010851 | 617.3872 | 2.286619 | 4.506476 | 60.08634 | 1 | 137 | 221.476 | 1.988777 | 0 | 797.3136 | 400.9065 | 8.01813 | 5.34542 | 1.506618 | 1.14331 | 30.04317 | 75 | 150 | 50 | 2023-09-19 11:13
4962 | Maxwell-2.7V-450F_e_230907_015_5.xlsx | Maxwell-2.7V-450F_e | 963 | 482 | CCCV | 2 | 1800 | 30 | 0.5 | 854.6101 | 3.165223 | 17.0922 | 0 | 0 | 0 | 0.018911 | 0 | 0 |  |  | 1 | 0 | 221.959 | 0.018911 | 1.999628 | 799.0524 | 403.4157 | 8.068315 | 5.378876 | 1.582611 | 0 |  | 75 | 150 | 50 | 2023-09-19 11:18
4963 | Maxwell-2.7V-450F_e_230907_015_5.xlsx | Maxwell-2.7V-450F_e | 964 | 482 | CCD | -3000 | 266 | 4.433333 | 0.07388889 | 813.7624 | 3.013935 | 16.27525 | 95.22031 | 99.79366 | 0.003511326 | 0.010541 | 617.491 | 2.287004 | 4.507233 | 60.09645 | 1 | 137 | 221.501 | 1.989087 | 0 | 797.4036 | 400.8893 | 8.017785 | 5.34519 | 1.506967 | 1.143502 | 30.04822 | 75 | 150 | 50 | 2023-09-19 11:48
4964 | Maxwell-2.7V-450F_e_230907_015_5.xlsx | Maxwell-2.7V-450F_e | 965 | 483 | CCCV | 1 | 1800 | 30 | 0.5 | 854.92 | 3.16637 | 17.0984 | 0 | 0 | 0 | 0.018601 | 0 | 0 |  |  | 1 | 0 | 221.986 | 0.018601 | 1.999628 | 799.1496 | 403.4017 | 8.068033 | 5.378689 | 1.583185 | 0 |  | 75 | 150 | 50 | 2023-09-19 11:52
4965 | Maxwell-2.7V-450F_e_230907_015_5.xlsx | Maxwell-2.7V-450F_e | 966 | 483 | CCD | -3000 | 266 | 4.433333 | 0.07388889 | 813.6153 | 3.01339 | 16.27231 | 95.16859 | 99.76981 | 0.003564145 | 0.010696 | 617.4268 | 2.286766 | 4.506765 | 60.0902 | 1 | 137 | 221.475 | 1.988932 | 0 | 797.31 | 400.8734 | 8.017469 | 5.344979 | 1.506695 | 1.143383 | 30.0451 | 75 | 150 | 50 | 2023-09-19 12:22
4966 | Maxwell-2.7V-450F_e_230907_015_5.xlsx | Maxwell-2.7V-450F_e | 967 | 484 | CCCV | 1 | 1800 | 30 | 0.5 | 854.9129 | 3.166344 | 17.09826 | 0 | 0 | 0 | 0.018756 | 0 | 0 |  |  | 1 | 0 | 221.967 | 0.018756 | 1.999628 | 799.0812 | 403.3987 | 8.067974 | 5.378649 | 1.583172 | 0 |  | 75 | 150 | 50 | 2023-09-19 12:27
4967 | Maxwell-2.7V-450F_e_230907_015_5.xlsx | Maxwell-2.7V-450F_e | 968 | 484 | CCD | -3000 | 266 | 4.433333 | 0.07388889 | 813.5958 | 3.013318 | 16.27192 | 95.1671 | 99.76753 | 0.003460846 | 0.010386 | 620.4888 | 2.298107 | 4.496296 | 59.95061 | 1 | 138 | 221.451 | 1.989242 | 0 | 797.2236 | 400.7675 | 8.015351 | 5.343567 | 1.506659 | 1.149053 | 29.97531 | 75 | 150 | 50 | 2023-09-19 12:57
4968 | Maxwell-2.7V-450F_e_230907_015_5.xlsx | Maxwell-2.7V-450F_e | 969 | 485 | CCCV | 2 | 1800 | 30 | 0.5 | 854.8007 | 3.165928 | 17.09601 | 0 | 0 | 0 | 0.019066 | 0 | 0 |  |  | 1 | 0 | 221.986 | 0.019066 | 1.999783 | 799.1496 | 403.4648 | 8.069296 | 5.379531 | 1.582964 | 0 |  | 75 | 150 | 50 | 2023-09-19 13:01
4969 | Maxwell-2.7V-450F_e_230907_015_5.xlsx | Maxwell-2.7V-450F_e | 970 | 485 | CCD | -3000 | 266 | 4.433333 | 0.07388889 | 813.9247 | 3.014536 | 16.27849 | 95.21807 | 99.78152 | 0.003459694 | 0.010386 | 617.5423 | 2.287194 | 4.507608 | 60.10144 | 1 | 137 | 221.501 | 1.989397 | 0 | 797.4036 | 400.8268 | 8.016536 | 5.344357 | 1.507268 | 1.143597 | 30.05072 | 75 | 150 | 50 | 2023-09-19 13:31
4970 | Maxwell-2.7V-450F_e_230907_015_5.xlsx | Maxwell-2.7V-450F_e | 971 | 486 | CCCV | 2 | 1800 | 30 | 0.5 | 854.1924 | 3.163676 | 17.08385 | 0 | 0 | 0 | 0.018911 | 0 | 0 |  |  | 1 | 0 | 221.929 | 0.018911 | 1.999628 | 798.9444 | 403.3612 | 8.067224 | 5.378149 | 1.581838 | 0 |  | 75 | 150 | 50 | 2023-09-19 13:36
4971 | Maxwell-2.7V-450F_e_230907_015_5.xlsx | Maxwell-2.7V-450F_e | 972 | 486 | CCD | -3000 | 266 | 4.433333 | 0.07388889 | 813.4042 | 3.012608 | 16.26808 | 95.22494 | 99.78417 | 0.003511326 | 0.010541 | 617.3425 | 2.286454 | 4.50615 | 60.08199 | 1 | 137 | 221.45 | 1.989087 | 0 | 797.22 | 400.7969 | 8.015939 | 5.343959 | 1.506304 | 1.143227 | 30.041 | 75 | 150 | 50 | 2023-09-19 14:06
4972 | Maxwell-2.7V-450F_e_230907_015_5.xlsx | Maxwell-2.7V-450F_e | 973 | 487 | CCCV | 1 | 1800 | 30 | 0.5 | 854.5035 | 3.164828 | 17.09007 | 0 | 0 | 0 | 0.018911 | 0 | 0 |  |  | 1 | 0 | 221.931 | 0.018911 | 1.999628 | 798.9516 | 403.3648 | 8.067297 | 5.378198 | 1.582414 | 0 |  | 75 | 150 | 50 | 2023-09-19 14:10
4973 | Maxwell-2.7V-450F_e_230907_015_5.xlsx | Maxwell-2.7V-450F_e | 974 | 487 | CCD | -3000 | 266 | 4.433333 | 0.07388889 | 813.3878 | 3.012548 | 16.26776 | 95.18835 | 99.76074 | 0.003564145 | 0.010696 | 620.3177 | 2.297473 | 4.495056 | 59.93407 | 1 | 138 | 221.4 | 1.988932 | 0 | 797.04 | 400.7377 | 8.014754 | 5.343169 | 1.506274 | 1.148736 | 29.96704 | 75 | 150 | 50 | 2023-09-19 14:40
4974 | Maxwell-2.7V-450F_e_230907_015_5.xlsx | Maxwell-2.7V-450F_e | 975 | 488 | CCCV | 2 | 1800 | 30 | 0.5 | 854.343 | 3.164233 | 17.08686 | 0 | 0 | 0 | 0.019066 | 0 | 0 |  |  | 1 | 0 | 221.956 | 0.019066 | 1.999783 | 799.0416 | 403.4103 | 8.068206 | 5.378804 | 1.582117 | 0 |  | 75 | 150 | 50 | 2023-09-19 14:45
4975 | Maxwell-2.7V-450F_e_230907_015_5.xlsx | Maxwell-2.7V-450F_e | 976 | 488 | CCD | -3000 | 266 | 4.433333 | 0.07388889 | 813.8514 | 3.014265 | 16.27703 | 95.2605 | 99.79455 | 0.003459694 | 0.010386 | 617.5638 | 2.287273 | 4.507765 | 60.10353 | 1 | 137 | 221.5 | 1.989397 | 0 | 797.4 | 400.825 | 8.016499 | 5.344333 | 1.507132 | 1.143637 | 30.05176 | 75 | 150 | 50 | 2023-09-19 15:15
4976 | Maxwell-2.7V-450F_e_230907_015_5.xlsx | Maxwell-2.7V-450F_e | 977 | 489 | CCCV | 2 | 1800 | 30 | 0.5 | 854.2531 | 3.1639 | 17.08506 | 0 | 0 | 0 | 0.018601 | 0 | 0 |  |  | 1 | 0 | 221.921 | 0.018601 | 1.999628 | 798.9156 | 403.2835 | 8.065671 | 5.377114 | 1.58195 | 0 |  | 75 | 150 | 50 | 2023-09-19 15:19
4977 | Maxwell-2.7V-450F_e_230907_015_5.xlsx | Maxwell-2.7V-450F_e | 978 | 489 | CCD | -3000 | 266 | 4.433333 | 0.07388889 | 813.2106 | 3.011891 | 16.26421 | 95.19551 | 99.76568 | 0.003562958 | 0.010696 | 617.2437 | 2.286088 | 4.505428 | 60.07238 | 1 | 137 | 221.401 | 1.988932 | 0 | 797.0436 | 400.7395 | 8.01479 | 5.343193 | 1.505946 | 1.143044 | 30.03619 | 75 | 150 | 50 | 2023-09-19 15:49
4978 | Maxwell-2.7V-450F_e_230907_015_5.xlsx | Maxwell-2.7V-450F_e | 979 | 490 | CCCV | 1 | 1800 | 30 | 0.5 | 854.8233 | 3.166012 | 17.09647 | 0 | 0 | 0 | 0.019066 | 0 | 0 |  |  | 1 | 0 | 221.902 | 0.019066 | 1.999628 | 798.8472 | 403.3437 | 8.066874 | 5.377916 | 1.583006 | 0 |  | 75 | 150 | 50 | 2023-09-19 15:53
4979 | Maxwell-2.7V-450F_e_230907_015_5.xlsx | Maxwell-2.7V-450F_e | 980 | 490 | CCD | -3000 | 266 | 4.433333 | 0.07388889 | 813.4088 | 3.012625 | 16.26818 | 95.15519 | 99.78549 | 0.003667444 | 0.011006 | 617.3589 | 2.286514 | 4.506269 | 60.08359 | 1 | 137 | 221.426 | 1.988622 | 0 | 797.1336 | 400.8472 | 8.016944 | 5.34463 | 1.506313 | 1.143257 | 30.04179 | 75 | 150 | 50 | 2023-09-19 16:23
4980 | Maxwell-2.7V-450F_e_230907_015_5.xlsx | Maxwell-2.7V-450F_e | 981 | 491 | CCCV | 1 | 1800 | 30 | 0.5 | 853.9333 | 3.162716 | 17.07867 | 0 | 0 | 0 | 0.018601 | 0 | 0 |  |  | 1 | 0 | 221.88 | 0.018601 | 1.999473 | 798.768 | 403.2406 | 8.064812 | 5.376541 | 1.581358 | 0 |  | 75 | 150 | 50 | 2023-09-19 16:28
4981 | Maxwell-2.7V-450F_e_230907_015_5.xlsx | Maxwell-2.7V-450F_e | 982 | 491 | CCD | -3000 | 266 | 4.433333 | 0.07388889 | 812.8351 | 3.010501 | 16.2567 | 95.1872 | 99.7724 | 0.003667444 | 0.011006 | 620.092 | 2.296637 | 4.49342 | 59.91227 | 1 | 138 | 221.375 | 1.988467 | 0 | 796.95 | 400.7861 | 8.015723 | 5.343815 | 1.50525 | 1.148319 | 29.95613 | 75 | 150 | 50 | 2023-09-19 16:58
4982 | Maxwell-2.7V-450F_e_230907_015_5.xlsx | Maxwell-2.7V-450F_e | 983 | 492 | CCCV | 2 | 1800 | 30 | 0.5 | 854.4674 | 3.164694 | 17.08935 | 0 | 0 | 0 | 0.018446 | 0 | 0 |  |  | 1 | 0 | 221.936 | 0.018446 | 1.999628 | 798.9696 | 403.2793 | 8.065585 | 5.377057 | 1.582347 | 0 |  | 75 | 150 | 50 | 2023-09-19 17:02
4983 | Maxwell-2.7V-450F_e_230907_015_5.xlsx | Maxwell-2.7V-450F_e | 984 | 492 | CCD | -3000 | 266 | 4.433333 | 0.07388889 | 813.4229 | 3.012677 | 16.26846 | 95.19648 | 99.7702 | 0.003511326 | 0.010541 | 620.4239 | 2.297866 | 4.495825 | 59.94434 | 1 | 138 | 221.426 | 1.989087 | 0 | 797.1336 | 400.7535 | 8.01507 | 5.34338 | 1.506339 | 1.148933 | 29.97217 | 75 | 150 | 50 | 2023-09-19 17:32
4984 | Maxwell-2.7V-450F_e_230907_015_5.xlsx | Maxwell-2.7V-450F_e | 985 | 493 | CCCV | 2 | 1800 | 30 | 0.5 | 854.3307 | 3.164188 | 17.08661 | 0 | 0 | 0 | 0.018911 | 0 | 0 |  |  | 1 | 0 | 221.94 | 0.018911 | 1.999783 | 798.984 | 403.3496 | 8.066993 | 5.377995 | 1.582094 | 0 |  | 75 | 150 | 50 | 2023-09-19 17:37
4985 | Maxwell-2.7V-450F_e_230907_015_5.xlsx | Maxwell-2.7V-450F_e | 986 | 493 | CCD | -3000 | 266 | 4.433333 | 0.07388889 | 813.5051 | 3.012982 | 16.2701 | 95.22134 | 99.77967 | 0.003562958 | 0.010696 | 620.4379 | 2.297918 | 4.495927 | 59.94569 | 1 | 138 | 221.451 | 1.989087 | 0 | 797.2236 | 400.7988 | 8.015975 | 5.343983 | 1.506491 | 1.148959 | 29.97285 | 75 | 150 | 50 | 2023-09-19 18:07
4986 | Maxwell-2.7V-450F_e_230907_015_5.xlsx | Maxwell-2.7V-450F_e | 987 | 494 | CCCV | 2 | 1800 | 30 | 0.5 | 854.7595 | 3.165776 | 17.09519 | 0 | 0 | 0 | 0.018756 | 0 | 0 |  |  | 1 | 0 | 221.921 | 0.018756 | 1.999628 | 798.9156 | 403.3151 | 8.066302 | 5.377535 | 1.582888 | 0 |  | 75 | 150 | 50 | 2023-09-19 18:11
4987 | Maxwell-2.7V-450F_e_230907_015_5.xlsx | Maxwell-2.7V-450F_e | 988 | 494 | CCD | -3000 | 266 | 4.433333 | 0.07388889 | 813.4437 | 3.012754 | 16.26887 | 95.16639 | 99.76523 | 0.003459694 | 0.010386 | 617.3679 | 2.286548 | 4.506335 | 60.08447 | 1 | 137 | 221.4 | 1.989242 | 0 | 797.04 | 400.6752 | 8.013505 | 5.342336 | 1.506377 | 1.143274 | 30.04223 | 75 | 150 | 50 | 2023-09-19 18:41
4988 | Maxwell-2.7V-450F_e_230907_015_5.xlsx | Maxwell-2.7V-450F_e | 989 | 495 | CCCV | 2 | 1800 | 30 | 0.5 | 854.2521 | 3.163896 | 17.08504 | 0 | 0 | 0 | 0.018756 | 0 | 0 |  |  | 1 | 0 | 221.905 | 0.018756 | 1.999783 | 798.858 | 403.2545 | 8.065089 | 5.376726 | 1.581948 | 0 |  | 75 | 150 | 50 | 2023-09-19 18:46
4989 | Maxwell-2.7V-450F_e_230907_015_5.xlsx | Maxwell-2.7V-450F_e | 990 | 495 | CCD | -3000 | 266 | 4.433333 | 0.07388889 | 813.6311 | 3.013449 | 16.27262 | 95.24485 | 99.78369 | 0.003459694 | 0.010386 | 623.4657 | 2.309132 | 4.485365 | 59.80486 | 1 | 139 | 221.425 | 1.989397 | 0 | 797.13 | 400.6893 | 8.013785 | 5.342523 | 1.506724 | 1.154566 | 29.90243 | 75 | 150 | 50 | 2023-09-19 19:16
4990 | Maxwell-2.7V-450F_e_230907_015_5.xlsx | Maxwell-2.7V-450F_e | 991 | 496 | CCCV | 1 | 1800 | 30 | 0.5 | 854.1446 | 3.163499 | 17.08289 | 0 | 0 | 0 | 0.019221 | 0 | 0 |  |  | 1 | 0 | 221.882 | 0.019221 | 1.999628 | 798.7752 | 403.3389 | 8.066778 | 5.377852 | 1.581749 | 0 |  | 75 | 150 | 50 | 2023-09-19 19:20
4991 | Maxwell-2.7V-450F_e_230907_015_5.xlsx | Maxwell-2.7V-450F_e | 992 | 496 | CCD | -3000 | 266 | 4.433333 | 0.07388889 | 813.1957 | 3.011836 | 16.26391 | 95.20585 | 99.77195 | 0.003512496 | 0.010541 | 617.3096 | 2.286332 | 4.50591 | 60.07879 | 1 | 137 | 221.376 | 1.989087 | 0 | 796.9536 | 400.663 | 8.01326 | 5.342174 | 1.505918 | 1.143166 | 30.0394 | 75 | 150 | 50 | 2023-09-19 19:50
4992 | Maxwell-2.7V-450F_e_230907_015_5.xlsx | Maxwell-2.7V-450F_e | 993 | 497 | CCCV | 2 | 1800 | 30 | 0.5 | 854.4931 | 3.164789 | 17.08986 | 0 | 0 | 0 | 0.019686 | 0 | 0 |  |  | 1 | 0 | 221.902 | 0.019686 | 1.999783 | 798.8472 | 403.4384 | 8.068768 | 5.379179 | 1.582395 | 0 |  | 75 | 150 | 50 | 2023-09-19 19:54
4993 | Maxwell-2.7V-450F_e_230907_015_5.xlsx | Maxwell-2.7V-450F_e | 994 | 497 | CCD | -3000 | 266 | 4.433333 | 0.07388889 | 813.6951 | 3.013685 | 16.2739 | 95.22547 | 99.79676 | 0.003511326 | 0.010541 | 620.5871 | 2.298471 | 4.497008 | 59.96011 | 1 | 138 | 221.451 | 1.989242 | 0 | 797.2236 | 400.7675 | 8.015351 | 5.343567 | 1.506843 | 1.149235 | 29.98005 | 75 | 150 | 50 | 2023-09-19 20:24
4994 | Maxwell-2.7V-450F_e_230907_015_5.xlsx | Maxwell-2.7V-450F_e | 995 | 498 | CCCV | 2 | 1800 | 30 | 0.5 | 853.7136 | 3.161902 | 17.07427 | 0 | 0 | 0 | 0.018601 | 0 | 0 |  |  | 1 | 0 | 221.773 | 0.018601 | 1.999318 | 798.3828 | 403.0777 | 8.061553 | 5.374369 | 1.580951 | 0 |  | 75 | 150 | 50 | 2023-09-19 20:29
4995 | Maxwell-2.7V-450F_e_230907_015_5.xlsx | Maxwell-2.7V-450F_e | 996 | 498 | CCD | -3000 | 265 | 4.416667 | 0.07361111 | 812.0942 | 3.007756 | 16.24188 | 95.1249 | 99.752 | 0.003924384 | 0.011781 | 616.7673 | 2.284323 | 4.501951 | 60.02601 | 1 | 137 | 221.223 | 1.987537 | 0 | 796.4028 | 400.6984 | 8.013967 | 5.342645 | 1.503878 | 1.142162 | 30.01301 | 75 | 150 | 50 | 2023-09-19 20:59
4996 | Maxwell-2.7V-450F_e_230907_015_5.xlsx | Maxwell-2.7V-450F_e | 997 | 499 | CCCV | 2 | 1800 | 30 | 0.5 | 855.0214 | 3.166746 | 17.10043 | 0 | 0 | 0 | 0.018911 | 0 | 0 |  |  | 1 | 0 | 221.903 | 0.018911 | 1.999783 | 798.8508 | 403.2824 | 8.065648 | 5.377099 | 1.583373 | 0 |  | 75 | 150 | 50 | 2023-09-19 21:03
4997 | Maxwell-2.7V-450F_e_230907_015_5.xlsx | Maxwell-2.7V-450F_e | 998 | 499 | CCD | -3000 | 266 | 4.433333 | 0.07388889 | 813.4879 | 3.012918 | 16.26976 | 95.1424 | 99.78459 | 0.003562958 | 0.010696 | 617.5003 | 2.287038 | 4.507301 | 60.09735 | 1 | 137 | 221.425 | 1.989087 | 0 | 797.13 | 400.7517 | 8.015034 | 5.343356 | 1.506459 | 1.143519 | 30.04868 | 75 | 150 | 50 | 2023-09-19 21:33
4998 | Maxwell-2.7V-450F_e_230907_015_5.xlsx | Maxwell-2.7V-450F_e | 999 | 500 | CCCV | 1 | 1800 | 30 | 0.5 | 853.3363 | 3.160505 | 17.06673 | 0 | 0 | 0 | 0.019221 | 0 | 0 |  |  | 1 | 0 | 221.829 | 0.019221 | 1.999473 | 798.5844 | 403.2741 | 8.065483 | 5.376988 | 1.580252 | 0 |  | 75 | 150 | 50 | 2023-09-19 21:38
4999 | Maxwell-2.7V-450F_e_230907_015_5.xlsx | Maxwell-2.7V-450F_e | 1000 | 500 | CCD | -3000 | 266 | 4.433333 | 0.07388889 | 812.8304 | 3.010483 | 16.25661 | 95.25324 | 99.78317 | 0.003719094 | 0.011161 | 617.0881 | 2.285512 | 4.504293 | 60.05724 | 1 | 137 | 221.348 | 1.988312 | 0 | 796.8528 | 400.7685 | 8.01537 | 5.34358 | 1.505242 | 1.142756 | 30.02862 | 75 | 150 | 50 | 2023-09-19 22:08
5000 | Maxwell-2.7V-450F_f_230907_015_6.xlsx | Maxwell-2.7V-450F_f | 1 | 1 | CCCV | 12 | 1800 | 30 | 0.5 | 1842.103 | 6.822604 | 36.84206 | 0 | 0 | 0 | 0.099051 | 0 | 0 |  |  | 1 | 0 | 329.881 | 0.099051 | 2.699343 | 1187.5716 | 456.707 | 9.13414 | 6.089427 | 3.411302 | 0 |  | 75 | 150 | 50 | 2023-09-07 12:10
5001 | Maxwell-2.7V-450F_f_230907_015_6.xlsx | Maxwell-2.7V-450F_f | 2 | 1 | CCD | -3000 | 391 | 6.516667 | 0.1086111 | 1656.933 | 6.136789 | 33.13866 | 89.9479 | 98.6677 | 0.004117198 | 0.012401 | 1459.716 | 5.406356 | 5.592782 | 74.57043 | 1 | 261 | 325.486 | 2.686942 | 0 | 1171.7496 | 436.0904 | 8.721808 | 5.814539 | 3.068394 | 2.703178 | 37.28522 | 75 | 150 | 50 | 2023-09-07 12:40
5002 | Maxwell-2.7V-450F_f_230907_015_6.xlsx | Maxwell-2.7V-450F_f | 3 | 2 | CCCV | 9 | 1800 | 30 | 0.5 | 1775.146 | 6.574615 | 35.50292 | 0 | 0 | 0 | 0.019996 | 0 | 0 |  |  | 1 | 0 | 328.478 | 0.019996 | 2.699343 | 1182.5208 | 441.3466 | 8.826933 | 5.884622 | 3.287307 | 0 |  | 75 | 150 | 50 | 2023-09-07 12:46
5003 | Maxwell-2.7V-450F_f_230907_015_6.xlsx | Maxwell-2.7V-450F_f | 4 | 2 | CCD | -3000 | 390 | 6.5 | 0.1083333 | 1655.543 | 6.131639 | 33.11085 | 93.26233 | 99.05838 | 0.004018278 | 0.012091 | 1455.797 | 5.391841 | 5.59922 | 74.65627 | 1 | 260 | 325.385 | 2.687252 | 0 | 1171.386 | 435.9048 | 8.718096 | 5.812064 | 3.065819 | 2.695921 | 37.32813 | 75 | 150 | 50 | 2023-09-07 13:16
5004 | Maxwell-2.7V-450F_f_230907_015_6.xlsx | Maxwell-2.7V-450F_f | 5 | 3 | CCCV | 7 | 1800 | 30 | 0.5 | 1763.973 | 6.533235 | 35.27947 | 0 | 0 | 0 | 0.019841 | 0 | 0 |  |  | 1 | 0 | 327.238 | 0.019841 | 2.699188 | 1178.0568 | 439.6806 | 8.793611 | 5.862408 | 3.266618 | 0 |  | 75 | 150 | 50 | 2023-09-07 13:23
5005 | Maxwell-2.7V-450F_f_230907_015_6.xlsx | Maxwell-2.7V-450F_f | 6 | 3 | CCD | -3000 | 390 | 6.5 | 0.1083333 | 1654.296 | 6.127023 | 33.08592 | 93.78237 | 99.39585 | 0.004072498 | 0.012246 | 1455.138 | 5.389401 | 5.596685 | 74.62247 | 1 | 260 | 325.261 | 2.686942 | 0 | 1170.9396 | 435.7889 | 8.715779 | 5.810519 | 3.063511 | 2.6947 | 37.31124 | 75 | 150 | 50 | 2023-09-07 13:53
5006 | Maxwell-2.7V-450F_f_230907_015_6.xlsx | Maxwell-2.7V-450F_f | 7 | 4 | CCCV | 7 | 1800 | 30 | 0.5 | 1759.414 | 6.516347 | 35.18828 | 0 | 0 | 0 | 0.019221 | 0 | 0 |  |  | 1 | 0 | 326.796 | 0.019221 | 2.699188 | 1176.4656 | 438.9851 | 8.779702 | 5.853135 | 3.258174 | 0 |  | 75 | 150 | 50 | 2023-09-07 13:59
5007 | Maxwell-2.7V-450F_f_230907_015_6.xlsx | Maxwell-2.7V-450F_f | 8 | 4 | CCD | -2999 | 390 | 6.5 | 0.1083333 | 1653.5 | 6.124075 | 33.07001 | 93.98019 | 99.50703 | 0.004073852 | 0.012246 | 1454.642 | 5.387561 | 5.594775 | 74.597 | 1 | 260 | 325.185 | 2.686942 | 0 | 1170.666 | 435.6871 | 8.713742 | 5.809161 | 3.062038 | 2.693781 | 37.2985 | 75 | 150 | 50 | 2023-09-07 14:29
5008 | Maxwell-2.7V-450F_f_230907_015_6.xlsx | Maxwell-2.7V-450F_f | 9 | 5 | CCCV | 6 | 1800 | 30 | 0.5 | 1755.68 | 6.502519 | 35.1136 | 0 | 0 | 0 | 0.019841 | 0 | 0 |  |  | 1 | 0 | 326.55 | 0.019841 | 2.699343 | 1175.58 | 438.7308 | 8.774616 | 5.849744 | 3.25126 | 0 |  | 75 | 150 | 50 | 2023-09-07 14:36
5009 | Maxwell-2.7V-450F_f_230907_015_6.xlsx | Maxwell-2.7V-450F_f | 10 | 5 | CCD | -3000 | 390 | 6.5 | 0.1083333 | 1653.336 | 6.123466 | 33.06671 | 94.17066 | 99.57495 | 0.004073852 | 0.012246 | 1451.481 | 5.375855 | 5.604173 | 74.72231 | 1 | 259 | 325.162 | 2.687097 | 0 | 1170.5832 | 435.6312 | 8.712623 | 5.808416 | 3.061733 | 2.687927 | 37.36115 | 75 | 150 | 50 | 2023-09-07 15:06
5010 | Maxwell-2.7V-450F_f_230907_015_6.xlsx | Maxwell-2.7V-450F_f | 11 | 6 | CCCV | 7 | 1800 | 30 | 0.5 | 1754.77 | 6.49915 | 35.09541 | 0 | 0 | 0 | 0.019686 | 0 | 0 |  |  | 1 | 0 | 326.421 | 0.019686 | 2.699343 | 1175.1156 | 438.5321 | 8.770642 | 5.847095 | 3.249575 | 0 |  | 75 | 150 | 50 | 2023-09-07 15:12
5011 | Maxwell-2.7V-450F_f_230907_015_6.xlsx | Maxwell-2.7V-450F_f | 12 | 6 | CCD | -3000 | 390 | 6.5 | 0.1083333 | 1652.946 | 6.122023 | 33.05892 | 94.19729 | 99.62135 | 0.003917858 | 0.011781 | 1454.233 | 5.386048 | 5.593204 | 74.57605 | 1 | 260 | 325.185 | 2.687562 | 0 | 1170.666 | 435.5866 | 8.711732 | 5.807821 | 3.061012 | 2.693024 | 37.28803 | 75 | 150 | 50 | 2023-09-07 15:42
5012 | Maxwell-2.7V-450F_f_230907_015_6.xlsx | Maxwell-2.7V-450F_f | 13 | 7 | CCCV | 6 | 1800 | 30 | 0.5 | 1753.427 | 6.494174 | 35.06854 | 0 | 0 | 0 | 0.019376 | 0 | 0 |  |  | 1 | 0 | 326.35 | 0.019376 | 2.699343 | 1174.86 | 438.386 | 8.76772 | 5.845147 | 3.247087 | 0 |  | 75 | 150 | 50 | 2023-09-07 15:49
5013 | Maxwell-2.7V-450F_f_230907_015_6.xlsx | Maxwell-2.7V-450F_f | 14 | 7 | CCD | -3000 | 390 | 6.5 | 0.1083333 | 1652.569 | 6.120625 | 33.05137 | 94.24793 | 99.61973 | 0.004022289 | 0.012091 | 1454.003 | 5.385197 | 5.59232 | 74.56426 | 1 | 260 | 325.109 | 2.687252 | 0 | 1170.3924 | 435.535 | 8.710701 | 5.807134 | 3.060312 | 2.692598 | 37.28213 | 75 | 150 | 50 | 2023-09-07 16:19
5014 | Maxwell-2.7V-450F_f_230907_015_6.xlsx | Maxwell-2.7V-450F_f | 15 | 8 | CCCV | 6 | 1800 | 30 | 0.5 | 1753.594 | 6.494791 | 35.07187 | 0 | 0 | 0 | 0.020151 | 0 | 0 |  |  | 1 | 0 | 326.263 | 0.020151 | 2.699343 | 1174.5468 | 438.3959 | 8.767918 | 5.845279 | 3.247396 | 0 |  | 75 | 150 | 50 | 2023-09-07 16:25
5015 | Maxwell-2.7V-450F_f_230907_015_6.xlsx | Maxwell-2.7V-450F_f | 16 | 8 | CCD | -3000 | 390 | 6.5 | 0.1083333 | 1652.484 | 6.12031 | 33.04968 | 94.23414 | 99.65427 | 0.003919162 | 0.011781 | 1453.892 | 5.384784 | 5.591891 | 74.55854 | 1 | 260 | 325.135 | 2.687562 | 0 | 1170.486 | 435.5196 | 8.710393 | 5.806928 | 3.060155 | 2.692392 | 37.27927 | 75 | 150 | 50 | 2023-09-07 16:55
5016 | Maxwell-2.7V-450F_f_230907_015_6.xlsx | Maxwell-2.7V-450F_f | 17 | 9 | CCCV | 6 | 1800 | 30 | 0.5 | 1752.119 | 6.489329 | 35.04238 | 0 | 0 | 0 | 0.019221 | 0 | 0 |  |  | 1 | 0 | 326.167 | 0.019221 | 2.699343 | 1174.2012 | 438.1148 | 8.762297 | 5.841531 | 3.244664 | 0 |  | 75 | 150 | 50 | 2023-09-07 17:02
5017 | Maxwell-2.7V-450F_f_230907_015_6.xlsx | Maxwell-2.7V-450F_f | 18 | 9 | CCD | -3000 | 390 | 6.5 | 0.1083333 | 1651.801 | 6.11778 | 33.03601 | 94.27447 | 99.6606 | 0.003970725 | 0.011936 | 1453.543 | 5.383493 | 5.59055 | 74.54067 | 1 | 260 | 325.06 | 2.687407 | 0 | 1170.216 | 435.4443 | 8.708886 | 5.805924 | 3.05889 | 2.691746 | 37.27033 | 75 | 150 | 50 | 2023-09-07 17:32
5018 | Maxwell-2.7V-450F_f_230907_015_6.xlsx | Maxwell-2.7V-450F_f | 19 | 10 | CCCV | 6 | 1800 | 30 | 0.5 | 1751.422 | 6.48675 | 35.02845 | 0 | 0 | 0 | 0.019376 | 0 | 0 |  |  | 1 | 0 | 326.051 | 0.019376 | 2.699188 | 1173.7836 | 438.0097 | 8.760194 | 5.840129 | 3.243375 | 0 |  | 75 | 150 | 50 | 2023-09-07 17:38
5019 | Maxwell-2.7V-450F_f_230907_015_6.xlsx | Maxwell-2.7V-450F_f | 20 | 10 | CCD | -3000 | 390 | 6.5 | 0.1083333 | 1650.951 | 6.114635 | 33.01903 | 94.26346 | 99.67306 | 0.004176979 | 0.012556 | 1452.95 | 5.381298 | 5.588271 | 74.51028 | 1 | 260 | 324.985 | 2.686632 | 0 | 1169.946 | 435.4694 | 8.709388 | 5.806259 | 3.057318 | 2.690649 | 37.25514 | 75 | 150 | 50 | 2023-09-07 18:08
5020 | Maxwell-2.7V-450F_f_230907_015_6.xlsx | Maxwell-2.7V-450F_f | 21 | 11 | CCCV | 6 | 1800 | 30 | 0.5 | 1751.195 | 6.485907 | 35.0239 | 0 | 0 | 0 | 0.019376 | 0 | 0 |  |  | 1 | 0 | 326.027 | 0.019376 | 2.699188 | 1173.6972 | 437.9774 | 8.759549 | 5.839699 | 3.242954 | 0 |  | 75 | 150 | 50 | 2023-09-07 18:15
5021 | Maxwell-2.7V-450F_f_230907_015_6.xlsx | Maxwell-2.7V-450F_f | 22 | 11 | CCD | -3000 | 390 | 6.5 | 0.1083333 | 1650.832 | 6.114192 | 33.01664 | 94.26887 | 99.68009 | 0.004176979 | 0.012556 | 1452.981 | 5.381413 | 5.58839 | 74.51187 | 1 | 260 | 324.984 | 2.686632 | 0 | 1169.9424 | 435.4681 | 8.709361 | 5.806241 | 3.057096 | 2.690706 | 37.25594 | 75 | 150 | 50 | 2023-09-07 18:45
5022 | Maxwell-2.7V-450F_f_230907_015_6.xlsx | Maxwell-2.7V-450F_f | 23 | 12 | CCCV | 6 | 1800 | 30 | 0.5 | 1749.63 | 6.480112 | 34.9926 | 0 | 0 | 0 | 0.019221 | 0 | 0 |  |  | 1 | 0 | 326.02 | 0.019221 | 2.699343 | 1173.672 | 437.9174 | 8.758348 | 5.838898 | 3.240056 | 0 |  | 75 | 150 | 50 | 2023-09-07 18:51
5023 | Maxwell-2.7V-450F_f_230907_015_6.xlsx | Maxwell-2.7V-450F_f | 24 | 12 | CCD | -3000 | 390 | 6.5 | 0.1083333 | 1650.973 | 6.114714 | 33.01945 | 94.36124 | 99.67487 | 0.004073852 | 0.012246 | 1449.958 | 5.370216 | 5.598294 | 74.64393 | 1 | 259 | 324.96 | 2.687097 | 0 | 1169.856 | 435.3605 | 8.707211 | 5.804807 | 3.057357 | 2.685108 | 37.32196 | 75 | 150 | 50 | 2023-09-07 19:21
5024 | Maxwell-2.7V-450F_f_230907_015_6.xlsx | Maxwell-2.7V-450F_f | 25 | 13 | CCCV | 6 | 1800 | 30 | 0.5 | 1749.794 | 6.48072 | 34.99589 | 0 | 0 | 0 | 0.019686 | 0 | 0 |  |  | 1 | 0 | 325.887 | 0.019686 | 2.699343 | 1173.1932 | 437.8147 | 8.756294 | 5.837529 | 3.24036 | 0 |  | 75 | 150 | 50 | 2023-09-07 19:28
5025 | Maxwell-2.7V-450F_f_230907_015_6.xlsx | Maxwell-2.7V-450F_f | 26 | 13 | CCD | -3000 | 390 | 6.5 | 0.1083333 | 1650.877 | 6.114361 | 33.01755 | 94.34693 | 99.71555 | 0.004073852 | 0.012246 | 1452.942 | 5.381266 | 5.588238 | 74.50984 | 1 | 260 | 324.96 | 2.687097 | 0 | 1169.856 | 435.3605 | 8.707211 | 5.804807 | 3.05718 | 2.690633 | 37.25492 | 75 | 150 | 50 | 2023-09-07 19:58
5026 | Maxwell-2.7V-450F_f_230907_015_6.xlsx | Maxwell-2.7V-450F_f | 27 | 14 | CCCV | 6 | 1800 | 30 | 0.5 | 1750.014 | 6.481533 | 35.00028 | 0 | 0 | 0 | 0.019221 | 0 | 0 |  |  | 1 | 0 | 325.922 | 0.019221 | 2.699343 | 1173.3192 | 437.7857 | 8.755715 | 5.837143 | 3.240766 | 0 |  | 75 | 150 | 50 | 2023-09-07 20:04
5027 | Maxwell-2.7V-450F_f_230907_015_6.xlsx | Maxwell-2.7V-450F_f | 28 | 14 | CCD | -3000 | 390 | 6.5 | 0.1083333 | 1650.385 | 6.112536 | 33.00769 | 94.30695 | 99.69686 | 0.004125416 | 0.012401 | 1449.663 | 5.369123 | 5.597156 | 74.62874 | 1 | 259 | 324.934 | 2.686942 | 0 | 1169.7624 | 435.3508 | 8.707016 | 5.804678 | 3.056268 | 2.684562 | 37.31437 | 75 | 150 | 50 | 2023-09-07 20:34
5028 | Maxwell-2.7V-450F_f_230907_015_6.xlsx | Maxwell-2.7V-450F_f | 29 | 15 | CCCV | 6 | 1800 | 30 | 0.5 | 1748.425 | 6.475649 | 34.96851 | 0 | 0 | 0 | 0.018911 | 0 | 0 |  |  | 1 | 0 | 325.855 | 0.018911 | 2.699343 | 1173.078 | 437.6451 | 8.752903 | 5.835268 | 3.237825 | 0 |  | 75 | 150 | 50 | 2023-09-07 20:41
5029 | Maxwell-2.7V-450F_f_230907_015_6.xlsx | Maxwell-2.7V-450F_f | 30 | 15 | CCD | -3000 | 390 | 6.5 | 0.1083333 | 1650.007 | 6.111139 | 33.00015 | 94.37106 | 99.69465 | 0.004073852 | 0.012246 | 1449.532 | 5.368637 | 5.596649 | 74.62199 | 1 | 259 | 324.86 | 2.687097 | 0 | 1169.496 | 435.2266 | 8.704531 | 5.803021 | 3.055569 | 2.684319 | 37.31099 | 75 | 150 | 50 | 2023-09-07 21:11
5030 | Maxwell-2.7V-450F_f_230907_015_6.xlsx | Maxwell-2.7V-450F_f | 31 | 16 | CCCV | 6 | 1800 | 30 | 0.5 | 1749.002 | 6.477787 | 34.98005 | 0 | 0 | 0 | 0.019376 | 0 | 0 |  |  | 1 | 0 | 325.764 | 0.019376 | 2.699188 | 1172.7504 | 437.6241 | 8.752483 | 5.834988 | 3.238893 | 0 |  | 75 | 150 | 50 | 2023-09-07 21:17
5031 | Maxwell-2.7V-450F_f_230907_015_6.xlsx | Maxwell-2.7V-450F_f | 32 | 16 | CCD | -3000 | 390 | 6.5 | 0.1083333 | 1649.732 | 6.110118 | 32.99464 | 94.32416 | 99.7225 | 0.004022289 | 0.012091 | 1449.337 | 5.367914 | 5.595895 | 74.61194 | 1 | 259 | 324.86 | 2.687097 | 0 | 1169.496 | 435.2266 | 8.704531 | 5.803021 | 3.055059 | 2.683957 | 37.30597 | 75 | 150 | 50 | 2023-09-07 21:47
5032 | Maxwell-2.7V-450F_f_230907_015_6.xlsx | Maxwell-2.7V-450F_f | 33 | 17 | CCCV | 5 | 1800 | 30 | 0.5 | 1748.04 | 6.474222 | 34.9608 | 0 | 0 | 0 | 0.019221 | 0 | 0 |  |  | 1 | 0 | 325.788 | 0.019221 | 2.699343 | 1172.8368 | 437.6058 | 8.752115 | 5.834743 | 3.237111 | 0 |  | 75 | 150 | 50 | 2023-09-07 21:54
5033 | Maxwell-2.7V-450F_f_230907_015_6.xlsx | Maxwell-2.7V-450F_f | 34 | 17 | CCD | -3000 | 390 | 6.5 | 0.1083333 | 1649.656 | 6.109839 | 32.99313 | 94.37178 | 99.70011 | 0.004023627 | 0.012091 | 1452.334 | 5.379013 | 5.585899 | 74.47865 | 1 | 260 | 324.811 | 2.687252 | 0 | 1169.3196 | 435.1358 | 8.702716 | 5.801811 | 3.054919 | 2.689507 | 37.23932 | 75 | 150 | 50 | 2023-09-07 22:24
5034 | Maxwell-2.7V-450F_f_230907_015_6.xlsx | Maxwell-2.7V-450F_f | 35 | 18 | CCCV | 5 | 1800 | 30 | 0.5 | 1748.463 | 6.475787 | 34.96925 | 0 | 0 | 0 | 0.019996 | 0 | 0 |  |  | 1 | 0 | 325.761 | 0.019996 | 2.699498 | 1172.7396 | 437.6707 | 8.753415 | 5.83561 | 3.237894 | 0 |  | 75 | 150 | 50 | 2023-09-07 22:30
5035 | Maxwell-2.7V-450F_f_230907_015_6.xlsx | Maxwell-2.7V-450F_f | 36 | 18 | CCD | -3000 | 390 | 6.5 | 0.1083333 | 1650.149 | 6.111665 | 33.00299 | 94.37717 | 99.72342 | 0.003920466 | 0.011781 | 1452.64 | 5.380147 | 5.587076 | 74.49434 | 1 | 260 | 324.86 | 2.687717 | 0 | 1169.496 | 435.1262 | 8.702523 | 5.801682 | 3.055832 | 2.690073 | 37.24717 | 75 | 150 | 50 | 2023-09-07 23:00
5036 | Maxwell-2.7V-450F_f_230907_015_6.xlsx | Maxwell-2.7V-450F_f | 37 | 19 | CCCV | 5 | 1800 | 30 | 0.5 | 1747.867 | 6.473581 | 34.95734 | 0 | 0 | 0 | 0.019066 | 0 | 0 |  |  | 1 | 0 | 325.726 | 0.019066 | 2.699343 | 1172.6136 | 437.4972 | 8.749943 | 5.833296 | 3.236791 | 0 |  | 75 | 150 | 50 | 2023-09-07 23:07
5037 | Maxwell-2.7V-450F_f_230907_015_6.xlsx | Maxwell-2.7V-450F_f | 38 | 19 | CCD | -3000 | 390 | 6.5 | 0.1083333 | 1649.519 | 6.10933 | 32.99038 | 94.37327 | 99.70343 | 0.003972047 | 0.011936 | 1452.227 | 5.378617 | 5.585487 | 74.47316 | 1 | 260 | 324.76 | 2.687407 | 0 | 1169.136 | 435.0424 | 8.700848 | 5.800565 | 3.054665 | 2.689309 | 37.23658 | 75 | 150 | 50 | 2023-09-07 23:37
5038 | Maxwell-2.7V-450F_f_230907_015_6.xlsx | Maxwell-2.7V-450F_f | 39 | 20 | CCCV | 6 | 1800 | 30 | 0.5 | 1748.105 | 6.474464 | 34.96211 | 0 | 0 | 0 | 0.020306 | 0 | 0 |  |  | 1 | 0 | 325.652 | 0.020306 | 2.699343 | 1172.3472 | 437.6002 | 8.752005 | 5.83467 | 3.237232 | 0 |  | 75 | 150 | 50 | 2023-09-07 23:43
5039 | Maxwell-2.7V-450F_f_230907_015_6.xlsx | Maxwell-2.7V-450F_f | 40 | 20 | CCD | -3000 | 390 | 6.5 | 0.1083333 | 1649.712 | 6.110043 | 32.99423 | 94.37141 | 99.74175 | 0.003919162 | 0.011781 | 1449.394 | 5.368126 | 5.596116 | 74.61488 | 1 | 259 | 324.811 | 2.687562 | 0 | 1169.3196 | 435.0856 | 8.701713 | 5.801142 | 3.055021 | 2.684063 | 37.30744 | 75 | 150 | 50 | 2023-09-08 00:13
5040 | Maxwell-2.7V-450F_f_230907_015_6.xlsx | Maxwell-2.7V-450F_f | 41 | 21 | CCCV | 6 | 1800 | 30 | 0.5 | 1747.26 | 6.471333 | 34.9452 | 0 | 0 | 0 | 0.019996 | 0 | 0 |  |  | 1 | 0 | 325.643 | 0.019996 | 2.699343 | 1172.3148 | 437.5375 | 8.75075 | 5.833833 | 3.235666 | 0 |  | 75 | 150 | 50 | 2023-09-08 00:20
5041 | Maxwell-2.7V-450F_f_230907_015_6.xlsx | Maxwell-2.7V-450F_f | 42 | 21 | CCD | -3000 | 390 | 6.5 | 0.1083333 | 1649.306 | 6.10854 | 32.98611 | 94.39384 | 99.72884 | 0.003970725 | 0.011936 | 1449.176 | 5.36732 | 5.595276 | 74.60368 | 1 | 259 | 324.76 | 2.687407 | 0 | 1169.136 | 435.0424 | 8.700848 | 5.800565 | 3.05427 | 2.68366 | 37.30184 | 75 | 150 | 50 | 2023-09-08 00:50
5042 | Maxwell-2.7V-450F_f_230907_015_6.xlsx | Maxwell-2.7V-450F_f | 43 | 22 | CCCV | 6 | 1800 | 30 | 0.5 | 1746.465 | 6.468389 | 34.9293 | 0 | 0 | 0 | 0.019066 | 0 | 0 |  |  | 1 | 0 | 325.623 | 0.019066 | 2.699343 | 1172.2428 | 437.3588 | 8.747177 | 5.831451 | 3.234195 | 0 |  | 75 | 150 | 50 | 2023-09-08 00:56
5043 | Maxwell-2.7V-450F_f_230907_015_6.xlsx | Maxwell-2.7V-450F_f | 44 | 22 | CCD | -3000 | 390 | 6.5 | 0.1083333 | 1649.26 | 6.108371 | 32.9852 | 94.43419 | 99.72729 | 0.003970725 | 0.011936 | 1449.212 | 5.367451 | 5.595412 | 74.60549 | 1 | 259 | 324.735 | 2.687407 | 0 | 1169.046 | 435.0089 | 8.700178 | 5.800119 | 3.054185 | 2.683725 | 37.30275 | 75 | 150 | 50 | 2023-09-08 01:26
5044 | Maxwell-2.7V-450F_f_230907_015_6.xlsx | Maxwell-2.7V-450F_f | 45 | 23 | CCCV | 6 | 1800 | 30 | 0.5 | 1746.19 | 6.46737 | 34.9238 | 0 | 0 | 0 | 0.019531 | 0 | 0 |  |  | 1 | 0 | 325.547 | 0.019531 | 2.699188 | 1171.9692 | 437.3579 | 8.747158 | 5.831439 | 3.233685 | 0 |  | 75 | 150 | 50 | 2023-09-08 01:33
5045 | Maxwell-2.7V-450F_f_230907_015_6.xlsx | Maxwell-2.7V-450F_f | 46 | 23 | CCD | -3000 | 390 | 6.5 | 0.1083333 | 1648.491 | 6.105523 | 32.96983 | 94.40504 | 99.7432 | 0.003970725 | 0.011936 | 1448.719 | 5.365626 | 5.593509 | 74.58012 | 1 | 259 | 324.711 | 2.687252 | 0 | 1168.9596 | 435.0019 | 8.700037 | 5.800025 | 3.052762 | 2.682813 | 37.29006 | 75 | 150 | 50 | 2023-09-08 02:03
5046 | Maxwell-2.7V-450F_f_230907_015_6.xlsx | Maxwell-2.7V-450F_f | 47 | 24 | CCCV | 5 | 1800 | 30 | 0.5 | 1747.269 | 6.471367 | 34.94538 | 0 | 0 | 0 | 0.018601 | 0 | 0 |  |  | 1 | 0 | 325.625 | 0.018601 | 2.699343 | 1172.25 | 437.2856 | 8.745713 | 5.830475 | 3.235684 | 0 |  | 75 | 150 | 50 | 2023-09-08 02:09
5047 | Maxwell-2.7V-450F_f_230907_015_6.xlsx | Maxwell-2.7V-450F_f | 48 | 24 | CCD | -3000 | 390 | 6.5 | 0.1083333 | 1648.768 | 6.106547 | 32.97535 | 94.36255 | 99.71132 | 0.003817304 | 0.011471 | 1448.939 | 5.36644 | 5.594358 | 74.59145 | 1 | 259 | 324.685 | 2.687872 | 0 | 1168.866 | 434.8667 | 8.697334 | 5.798223 | 3.053273 | 2.68322 | 37.29572 | 75 | 150 | 50 | 2023-09-08 02:39
5048 | Maxwell-2.7V-450F_f_230907_015_6.xlsx | Maxwell-2.7V-450F_f | 49 | 25 | CCCV | 6 | 1800 | 30 | 0.5 | 1746.041 | 6.466817 | 34.92081 | 0 | 0 | 0 | 0.019996 | 0 | 0 |  |  | 1 | 0 | 325.533 | 0.019996 | 2.699343 | 1171.9188 | 437.3897 | 8.747794 | 5.831863 | 3.233409 | 0 |  | 75 | 150 | 50 | 2023-09-08 02:46
5049 | Maxwell-2.7V-450F_f_230907_015_6.xlsx | Maxwell-2.7V-450F_f | 50 | 25 | CCD | -3000 | 390 | 6.5 | 0.1083333 | 1648.65 | 6.106112 | 32.973 | 94.42221 | 99.72414 | 0.003867598 | 0.011626 | 1451.808 | 5.377066 | 5.583877 | 74.45169 | 1 | 260 | 324.635 | 2.687717 | 0 | 1168.686 | 434.8248 | 8.696496 | 5.797664 | 3.053056 | 2.688533 | 37.22584 | 75 | 150 | 50 | 2023-09-08 03:16
5050 | Maxwell-2.7V-450F_f_230907_015_6.xlsx | Maxwell-2.7V-450F_f | 51 | 26 | CCCV | 5 | 1800 | 30 | 0.5 | 1745.84 | 6.466072 | 34.91679 | 0 | 0 | 0 | 0.019841 | 0 | 0 |  |  | 1 | 0 | 325.457 | 0.019841 | 2.699343 | 1171.6452 | 437.2623 | 8.745246 | 5.830164 | 3.233036 | 0 |  | 75 | 150 | 50 | 2023-09-08 03:22
5051 | Maxwell-2.7V-450F_f_230907_015_6.xlsx | Maxwell-2.7V-450F_f | 52 | 26 | CCD | -3000 | 389 | 6.483333 | 0.1080556 | 1648.171 | 6.104336 | 32.96341 | 94.40562 | 99.74712 | 0.003972047 | 0.011936 | 1451.522 | 5.376009 | 5.582779 | 74.43705 | 1 | 260 | 324.634 | 2.687407 | 0 | 1168.6824 | 434.8736 | 8.697472 | 5.798315 | 3.052168 | 2.688004 | 37.21852 | 75 | 150 | 50 | 2023-09-08 03:52
5052 | Maxwell-2.7V-450F_f_230907_015_6.xlsx | Maxwell-2.7V-450F_f | 53 | 27 | CCCV | 6 | 1800 | 30 | 0.5 | 1745.476 | 6.464726 | 34.90952 | 0 | 0 | 0 | 0.019221 | 0 | 0 |  |  | 1 | 0 | 325.461 | 0.019221 | 2.699343 | 1171.6596 | 437.1665 | 8.74333 | 5.828887 | 3.232363 | 0 |  | 75 | 150 | 50 | 2023-09-08 03:59
5053 | Maxwell-2.7V-450F_f_230907_015_6.xlsx | Maxwell-2.7V-450F_f | 54 | 27 | CCD | -3000 | 389 | 6.483333 | 0.1080556 | 1648.181 | 6.104375 | 32.96362 | 94.42588 | 99.73852 | 0.003970725 | 0.011936 | 1448.58 | 5.365111 | 5.592972 | 74.57297 | 1 | 259 | 324.61 | 2.687407 | 0 | 1168.596 | 434.8415 | 8.696829 | 5.797886 | 3.052187 | 2.682555 | 37.28648 | 75 | 150 | 50 | 2023-09-08 04:29
5054 | Maxwell-2.7V-450F_f_230907_015_6.xlsx | Maxwell-2.7V-450F_f | 55 | 28 | CCCV | 5 | 1800 | 30 | 0.5 | 1745.648 | 6.465365 | 34.91297 | 0 | 0 | 0 | 0.019841 | 0 | 0 |  |  | 1 | 0 | 325.442 | 0.019841 | 2.699343 | 1171.5912 | 437.2421 | 8.744843 | 5.829895 | 3.232682 | 0 |  | 75 | 150 | 50 | 2023-09-08 04:35
5055 | Maxwell-2.7V-450F_f_230907_015_6.xlsx | Maxwell-2.7V-450F_f | 56 | 28 | CCD | -3000 | 389 | 6.483333 | 0.1080556 | 1648.248 | 6.104622 | 32.96496 | 94.42038 | 99.73667 | 0.003920466 | 0.011781 | 1448.698 | 5.36555 | 5.59343 | 74.57907 | 1 | 259 | 324.585 | 2.687562 | 0 | 1168.506 | 434.7829 | 8.695658 | 5.797105 | 3.052311 | 2.682775 | 37.28954 | 75 | 150 | 50 | 2023-09-08 05:05
5056 | Maxwell-2.7V-450F_f_230907_015_6.xlsx | Maxwell-2.7V-450F_f | 57 | 29 | CCCV | 6 | 1800 | 30 | 0.5 | 1744.689 | 6.461811 | 34.89378 | 0 | 0 | 0 | 0.019686 | 0 | 0 |  |  | 1 | 0 | 325.37 | 0.019686 | 2.699343 | 1171.332 | 437.1201 | 8.742402 | 5.828268 | 3.230905 | 0 |  | 75 | 150 | 50 | 2023-09-08 05:12
5057 | Maxwell-2.7V-450F_f_230907_015_6.xlsx | Maxwell-2.7V-450F_f | 58 | 29 | CCD | -3000 | 389 | 6.483333 | 0.1080556 | 1647.805 | 6.102982 | 32.9561 | 94.44693 | 99.74306 | 0.004073852 | 0.012246 | 1448.422 | 5.364526 | 5.592363 | 74.56484 | 1 | 259 | 324.534 | 2.687097 | 0 | 1168.3224 | 434.7898 | 8.695796 | 5.797197 | 3.051491 | 2.682263 | 37.28242 | 75 | 150 | 50 | 2023-09-08 05:42
5058 | Maxwell-2.7V-450F_f_230907_015_6.xlsx | Maxwell-2.7V-450F_f | 59 | 30 | CCCV | 6 | 1800 | 30 | 0.5 | 1744.295 | 6.460353 | 34.88591 | 0 | 0 | 0 | 0.019066 | 0 | 0 |  |  | 1 | 0 | 325.344 | 0.019066 | 2.699343 | 1171.2384 | 436.9841 | 8.739682 | 5.826455 | 3.230177 | 0 |  | 75 | 150 | 50 | 2023-09-08 05:48
5059 | Maxwell-2.7V-450F_f_230907_015_6.xlsx | Maxwell-2.7V-450F_f | 60 | 30 | CCD | -3000 | 389 | 6.483333 | 0.1080556 | 1647.551 | 6.10204 | 32.95102 | 94.45366 | 99.74335 | 0.003970725 | 0.011936 | 1448.346 | 5.364243 | 5.592068 | 74.56091 | 1 | 259 | 324.509 | 2.687407 | 0 | 1168.2324 | 434.7062 | 8.694123 | 5.796082 | 3.05102 | 2.682121 | 37.28045 | 75 | 150 | 50 | 2023-09-08 06:18
5060 | Maxwell-2.7V-450F_f_230907_015_6.xlsx | Maxwell-2.7V-450F_f | 61 | 31 | CCCV | 5 | 1800 | 30 | 0.5 | 1744.126 | 6.459726 | 34.88252 | 0 | 0 | 0 | 0.019376 | 0 | 0 |  |  | 1 | 0 | 325.346 | 0.019376 | 2.699343 | 1171.2456 | 437.0373 | 8.740746 | 5.827164 | 3.229863 | 0 |  | 75 | 150 | 50 | 2023-09-08 06:25
5061 | Maxwell-2.7V-450F_f_230907_015_6.xlsx | Maxwell-2.7V-450F_f | 62 | 31 | CCD | -3000 | 389 | 6.483333 | 0.1080556 | 1647.722 | 6.102675 | 32.95444 | 94.47266 | 99.73505 | 0.003972047 | 0.011936 | 1448.419 | 5.364514 | 5.592351 | 74.56468 | 1 | 259 | 324.484 | 2.687407 | 0 | 1168.1424 | 434.6727 | 8.693454 | 5.795636 | 3.051337 | 2.682257 | 37.28234 | 75 | 150 | 50 | 2023-09-08 06:55
5062 | Maxwell-2.7V-450F_f_230907_015_6.xlsx | Maxwell-2.7V-450F_f | 63 | 32 | CCCV | 5 | 1800 | 30 | 0.5 | 1743.702 | 6.458155 | 34.87404 | 0 | 0 | 0 | 0.019376 | 0 | 0 |  |  | 1 | 0 | 325.259 | 0.019376 | 2.699343 | 1170.9324 | 436.9205 | 8.738409 | 5.825606 | 3.229077 | 0 |  | 75 | 150 | 50 | 2023-09-08 07:01
5063 | Maxwell-2.7V-450F_f_230907_015_6.xlsx | Maxwell-2.7V-450F_f | 64 | 32 | CCD | -3000 | 389 | 6.483333 | 0.1080556 | 1647.543 | 6.102012 | 32.95087 | 94.48538 | 99.76204 | 0.003972047 | 0.011936 | 1451.328 | 5.375289 | 5.582031 | 74.42708 | 1 | 260 | 324.485 | 2.687407 | 0 | 1168.146 | 434.674 | 8.69348 | 5.795654 | 3.051006 | 2.687645 | 37.21354 | 75 | 150 | 50 | 2023-09-08 07:31
5064 | Maxwell-2.7V-450F_f_230907_015_6.xlsx | Maxwell-2.7V-450F_f | 65 | 33 | CCCV | 5 | 1800 | 30 | 0.5 | 1744.208 | 6.460029 | 34.88416 | 0 | 0 | 0 | 0.019686 | 0 | 0 |  |  | 1 | 0 | 325.272 | 0.019686 | 2.699343 | 1170.9792 | 436.9885 | 8.739769 | 5.826513 | 3.230015 | 0 |  | 75 | 150 | 50 | 2023-09-08 07:38
5065 | Maxwell-2.7V-450F_f_230907_015_6.xlsx | Maxwell-2.7V-450F_f | 66 | 33 | CCD | -3000 | 389 | 6.483333 | 0.1080556 | 1647.172 | 6.100639 | 32.94345 | 94.43671 | 99.75006 | 0.003972047 | 0.011936 | 1448.109 | 5.363367 | 5.591154 | 74.54873 | 1 | 259 | 324.459 | 2.687407 | 0 | 1168.0524 | 434.6392 | 8.692784 | 5.795189 | 3.050319 | 2.681683 | 37.27436 | 75 | 150 | 50 | 2023-09-08 08:08
5066 | Maxwell-2.7V-450F_f_230907_015_6.xlsx | Maxwell-2.7V-450F_f | 67 | 34 | CCCV | 6 | 1800 | 30 | 0.5 | 1744.025 | 6.459351 | 34.88049 | 0 | 0 | 0 | 0.019066 | 0 | 0 |  |  | 1 | 0 | 325.303 | 0.019066 | 2.699343 | 1171.0908 | 436.929 | 8.73858 | 5.82572 | 3.229675 | 0 |  | 75 | 150 | 50 | 2023-09-08 08:14
5067 | Maxwell-2.7V-450F_f_230907_015_6.xlsx | Maxwell-2.7V-450F_f | 68 | 34 | CCD | -3000 | 389 | 6.483333 | 0.1080556 | 1647.38 | 6.101406 | 32.94759 | 94.45851 | 99.74024 | 0.003970725 | 0.011936 | 1448.254 | 5.363904 | 5.591714 | 74.55619 | 1 | 259 | 324.458 | 2.687407 | 0 | 1168.0488 | 434.6378 | 8.692757 | 5.795171 | 3.050703 | 2.681952 | 37.27809 | 75 | 150 | 50 | 2023-09-08 08:44
5068 | Maxwell-2.7V-450F_f_230907_015_6.xlsx | Maxwell-2.7V-450F_f | 69 | 35 | CCCV | 6 | 1800 | 30 | 0.5 | 1742.841 | 6.454968 | 34.85683 | 0 | 0 | 0 | 0.019376 | 0 | 0 |  |  | 1 | 0 | 325.189 | 0.019376 | 2.699188 | 1170.6804 | 436.8517 | 8.737034 | 5.824689 | 3.227484 | 0 |  | 75 | 150 | 50 | 2023-09-08 08:51
5069 | Maxwell-2.7V-450F_f_230907_015_6.xlsx | Maxwell-2.7V-450F_f | 70 | 35 | CCD | -3000 | 389 | 6.483333 | 0.1080556 | 1646.591 | 6.098485 | 32.93182 | 94.47739 | 99.74476 | 0.004073852 | 0.012246 | 1447.782 | 5.362157 | 5.589893 | 74.53191 | 1 | 259 | 324.359 | 2.686942 | 0 | 1167.6924 | 434.5804 | 8.691609 | 5.794406 | 3.049243 | 2.681078 | 37.26595 | 75 | 150 | 50 | 2023-09-08 09:21
5070 | Maxwell-2.7V-450F_f_230907_015_6.xlsx | Maxwell-2.7V-450F_f | 71 | 36 | CCCV | 5 | 1800 | 30 | 0.5 | 1743.106 | 6.455948 | 34.86212 | 0 | 0 | 0 | 0.019221 | 0 | 0 |  |  | 1 | 0 | 325.22 | 0.019221 | 2.699498 | 1170.792 | 436.8175 | 8.736351 | 5.824234 | 3.227974 | 0 |  | 75 | 150 | 50 | 2023-09-08 09:27
5071 | Maxwell-2.7V-450F_f_230907_015_6.xlsx | Maxwell-2.7V-450F_f | 72 | 36 | CCD | -3000 | 389 | 6.483333 | 0.1080556 | 1647.485 | 6.101796 | 32.9497 | 94.51434 | 99.75801 | 0.003920466 | 0.011781 | 1448.361 | 5.364299 | 5.592127 | 74.56169 | 1 | 259 | 324.433 | 2.687717 | 0 | 1167.9588 | 434.5542 | 8.691085 | 5.794056 | 3.050898 | 2.68215 | 37.28084 | 75 | 150 | 50 | 2023-09-08 09:57
5072 | Maxwell-2.7V-450F_f_230907_015_6.xlsx | Maxwell-2.7V-450F_f | 73 | 37 | CCCV | 5 | 1800 | 30 | 0.5 | 1742.909 | 6.455217 | 34.85817 | 0 | 0 | 0 | 0.019376 | 0 | 0 |  |  | 1 | 0 | 325.166 | 0.019376 | 2.699343 | 1170.5976 | 436.7955 | 8.735911 | 5.82394 | 3.227608 | 0 |  | 75 | 150 | 50 | 2023-09-08 10:04
5073 | Maxwell-2.7V-450F_f_230907_015_6.xlsx | Maxwell-2.7V-450F_f | 74 | 37 | CCD | -3000 | 389 | 6.483333 | 0.1080556 | 1647.083 | 6.100307 | 32.94166 | 94.50198 | 99.75951 | 0.003972047 | 0.011936 | 1448.152 | 5.363525 | 5.591319 | 74.55093 | 1 | 259 | 324.384 | 2.687407 | 0 | 1167.7824 | 434.5387 | 8.690774 | 5.79385 | 3.050154 | 2.681762 | 37.27546 | 75 | 150 | 50 | 2023-09-08 10:34
5074 | Maxwell-2.7V-450F_f_230907_015_6.xlsx | Maxwell-2.7V-450F_f | 75 | 38 | CCCV | 5 | 1800 | 30 | 0.5 | 1742.856 | 6.45502 | 34.85711 | 0 | 0 | 0 | 0.019376 | 0 | 0 |  |  | 1 | 0 | 325.188 | 0.019376 | 2.699343 | 1170.6768 | 436.8251 | 8.736502 | 5.824334 | 3.22751 | 0 |  | 75 | 150 | 50 | 2023-09-08 10:40
5075 | Maxwell-2.7V-450F_f_230907_015_6.xlsx | Maxwell-2.7V-450F_f | 76 | 38 | CCD | -3000 | 389 | 6.483333 | 0.1080556 | 1646.773 | 6.09916 | 32.93546 | 94.48708 | 99.74476 | 0.003920466 | 0.011781 | 1447.893 | 5.362565 | 5.590319 | 74.53758 | 1 | 259 | 324.358 | 2.687562 | 0 | 1167.6888 | 434.4788 | 8.689577 | 5.793051 | 3.04958 | 2.681283 | 37.26879 | 75 | 150 | 50 | 2023-09-08 11:10
5076 | Maxwell-2.7V-450F_f_230907_015_6.xlsx | Maxwell-2.7V-450F_f | 77 | 39 | CCCV | 5 | 1800 | 30 | 0.5 | 1742.062 | 6.45208 | 34.84123 | 0 | 0 | 0 | 0.019996 | 0 | 0 |  |  | 1 | 0 | 325.071 | 0.019996 | 2.699188 | 1170.2556 | 436.7942 | 8.735885 | 5.823923 | 3.22604 | 0 |  | 75 | 150 | 50 | 2023-09-08 11:17
5077 | Maxwell-2.7V-450F_f_230907_015_6.xlsx | Maxwell-2.7V-450F_f | 78 | 39 | CCD | -3000 | 389 | 6.483333 | 0.1080556 | 1646.302 | 6.097414 | 32.92603 | 94.50306 | 99.75821 | 0.004023627 | 0.012091 | 1447.659 | 5.361698 | 5.589415 | 74.52554 | 1 | 259 | 324.285 | 2.687097 | 0 | 1167.426 | 434.4562 | 8.689124 | 5.79275 | 3.048707 | 2.680849 | 37.26277 | 75 | 150 | 50 | 2023-09-08 11:47
5078 | Maxwell-2.7V-450F_f_230907_015_6.xlsx | Maxwell-2.7V-450F_f | 79 | 40 | CCCV | 5 | 1800 | 30 | 0.5 | 1742.257 | 6.452804 | 34.84514 | 0 | 0 | 0 | 0.019686 | 0 | 0 |  |  | 1 | 0 | 325.067 | 0.019686 | 2.699343 | 1170.2412 | 436.7131 | 8.734261 | 5.822841 | 3.226402 | 0 |  | 75 | 150 | 50 | 2023-09-08 11:53
5079 | Maxwell-2.7V-450F_f_230907_015_6.xlsx | Maxwell-2.7V-450F_f | 80 | 40 | CCD | -3000 | 389 | 6.483333 | 0.1080556 | 1646.508 | 6.098177 | 32.93016 | 94.5043 | 99.75913 | 0.004023627 | 0.012091 | 1447.808 | 5.362251 | 5.589991 | 74.53322 | 1 | 259 | 324.284 | 2.687252 | 0 | 1167.4224 | 434.4298 | 8.688596 | 5.792398 | 3.049089 | 2.681126 | 37.26661 | 75 | 150 | 50 | 2023-09-08 12:23
5080 | Maxwell-2.7V-450F_f_230907_015_6.xlsx | Maxwell-2.7V-450F_f | 81 | 41 | CCCV | 6 | 1800 | 30 | 0.5 | 1742.368 | 6.453214 | 34.84735 | 0 | 0 | 0 | 0.019376 | 0 | 0 |  |  | 1 | 0 | 325.069 | 0.019376 | 2.699343 | 1170.2484 | 436.6652 | 8.733305 | 5.822203 | 3.226607 | 0 |  | 75 | 150 | 50 | 2023-09-08 12:30
5081 | Maxwell-2.7V-450F_f_230907_015_6.xlsx | Maxwell-2.7V-450F_f | 82 | 41 | CCD | -3000 | 389 | 6.483333 | 0.1080556 | 1646.75 | 6.099073 | 32.93499 | 94.51218 | 99.75882 | 0.003919162 | 0.011781 | 1448.082 | 5.363266 | 5.591049 | 74.54732 | 1 | 259 | 324.285 | 2.687562 | 0 | 1167.426 | 434.381 | 8.687621 | 5.791747 | 3.049536 | 2.681633 | 37.27366 | 75 | 150 | 50 | 2023-09-08 13:00
5082 | Maxwell-2.7V-450F_f_230907_015_6.xlsx | Maxwell-2.7V-450F_f | 83 | 42 | CCCV | 5 | 1800 | 30 | 0.5 | 1742.65 | 6.454259 | 34.853 | 0 | 0 | 0 | 0.020151 | 0 | 0 |  |  | 1 | 0 | 325.045 | 0.020151 | 2.699343 | 1170.162 | 436.7593 | 8.735186 | 5.823457 | 3.227129 | 0 |  | 75 | 150 | 50 | 2023-09-08 13:06
5083 | Maxwell-2.7V-450F_f_230907_015_6.xlsx | Maxwell-2.7V-450F_f | 84 | 42 | CCD | -3000 | 389 | 6.483333 | 0.1080556 | 1646.509 | 6.098183 | 32.93019 | 94.48308 | 99.76588 | 0.003972047 | 0.011936 | 1447.93 | 5.362705 | 5.590465 | 74.53954 | 1 | 259 | 324.284 | 2.687407 | 0 | 1167.4224 | 434.4048 | 8.688095 | 5.792064 | 3.049091 | 2.681353 | 37.26977 | 75 | 150 | 50 | 2023-09-08 13:36
5084 | Maxwell-2.7V-450F_f_230907_015_6.xlsx | Maxwell-2.7V-450F_f | 85 | 43 | CCCV | 6 | 1800 | 30 | 0.5 | 1742.167 | 6.45247 | 34.84334 | 0 | 0 | 0 | 0.019841 | 0 | 0 |  |  | 1 | 0 | 325.035 | 0.019841 | 2.699343 | 1170.126 | 436.6953 | 8.733907 | 5.822604 | 3.226235 | 0 |  | 75 | 150 | 50 | 2023-09-08 13:43
5085 | Maxwell-2.7V-450F_f_230907_015_6.xlsx | Maxwell-2.7V-450F_f | 86 | 43 | CCD | -3000 | 389 | 6.483333 | 0.1080556 | 1646.504 | 6.098163 | 32.93008 | 94.50897 | 99.76156 | 0.003919162 | 0.011781 | 1447.89 | 5.362556 | 5.590309 | 74.53745 | 1 | 259 | 324.26 | 2.687562 | 0 | 1167.336 | 434.3476 | 8.686951 | 5.791301 | 3.049082 | 2.681278 | 37.26873 | 75 | 150 | 50 | 2023-09-08 14:13
5086 | Maxwell-2.7V-450F_f_230907_015_6.xlsx | Maxwell-2.7V-450F_f | 87 | 44 | CCCV | 6 | 1800 | 30 | 0.5 | 1742.056 | 6.452061 | 34.84113 | 0 | 0 | 0 | 0.019686 | 0 | 0 |  |  | 1 | 0 | 324.995 | 0.019686 | 2.699343 | 1169.982 | 436.6163 | 8.732327 | 5.821551 | 3.22603 | 0 |  | 75 | 150 | 50 | 2023-09-08 14:19
5087 | Maxwell-2.7V-450F_f_230907_015_6.xlsx | Maxwell-2.7V-450F_f | 88 | 44 | CCD | -3000 | 389 | 6.483333 | 0.1080556 | 1646.108 | 6.096698 | 32.92217 | 94.49225 | 99.75846 | 0.004022289 | 0.012091 | 1447.648 | 5.361659 | 5.589374 | 74.52499 | 1 | 259 | 324.21 | 2.687252 | 0 | 1167.156 | 434.3307 | 8.686614 | 5.791076 | 3.048349 | 2.68083 | 37.2625 | 75 | 150 | 50 | 2023-09-08 14:49
5088 | Maxwell-2.7V-450F_f_230907_015_6.xlsx | Maxwell-2.7V-450F_f | 89 | 45 | CCCV | 6 | 1800 | 30 | 0.5 | 1741.892 | 6.451452 | 34.83784 | 0 | 0 | 0 | 0.019841 | 0 | 0 |  |  | 1 | 0 | 324.981 | 0.019841 | 2.699343 | 1169.9316 | 436.6228 | 8.732456 | 5.821637 | 3.225726 | 0 |  | 75 | 150 | 50 | 2023-09-08 14:56
5089 | Maxwell-2.7V-450F_f_230907_015_6.xlsx | Maxwell-2.7V-450F_f | 90 | 45 | CCD | -3000 | 389 | 6.483333 | 0.1080556 | 1646.006 | 6.09632 | 32.92013 | 94.49532 | 99.76245 | 0.003919162 | 0.011781 | 1447.542 | 5.361268 | 5.588966 | 74.51955 | 1 | 259 | 324.209 | 2.687562 | 0 | 1167.1524 | 434.2792 | 8.685585 | 5.79039 | 3.04816 | 2.680634 | 37.25977 | 75 | 150 | 50 | 2023-09-08 15:26
5090 | Maxwell-2.7V-450F_f_230907_015_6.xlsx | Maxwell-2.7V-450F_f | 91 | 46 | CCCV | 5 | 1800 | 30 | 0.5 | 1741.642 | 6.450525 | 34.83283 | 0 | 0 | 0 | 0.019841 | 0 | 0 |  |  | 1 | 0 | 324.973 | 0.019841 | 2.699343 | 1169.9028 | 436.612 | 8.732241 | 5.821494 | 3.225262 | 0 |  | 75 | 150 | 50 | 2023-09-08 15:32
5091 | Maxwell-2.7V-450F_f_230907_015_6.xlsx | Maxwell-2.7V-450F_f | 92 | 46 | CCD | -3000 | 389 | 6.483333 | 0.1080556 | 1646.125 | 6.09676 | 32.9225 | 94.51572 | 99.75721 | 0.003920466 | 0.011781 | 1447.739 | 5.361996 | 5.589725 | 74.52967 | 1 | 259 | 324.184 | 2.687562 | 0 | 1167.0624 | 434.2458 | 8.684915 | 5.789943 | 3.04838 | 2.680998 | 37.26483 | 75 | 150 | 50 | 2023-09-08 16:02
5092 | Maxwell-2.7V-450F_f_230907_015_6.xlsx | Maxwell-2.7V-450F_f | 93 | 47 | CCCV | 5 | 1800 | 30 | 0.5 | 1741.652 | 6.450564 | 34.83305 | 0 | 0 | 0 | 0.019531 | 0 | 0 |  |  | 1 | 0 | 324.943 | 0.019531 | 2.699343 | 1169.7948 | 436.5212 | 8.730424 | 5.820283 | 3.225282 | 0 |  | 75 | 150 | 50 | 2023-09-08 16:09
5093 | Maxwell-2.7V-450F_f_230907_015_6.xlsx | Maxwell-2.7V-450F_f | 94 | 47 | CCD | -3000 | 389 | 6.483333 | 0.1080556 | 1645.818 | 6.095622 | 32.91636 | 94.4975 | 99.77442 | 0.003920466 | 0.011781 | 1444.562 | 5.350229 | 5.599077 | 74.65437 | 1 | 258 | 324.21 | 2.687562 | 0 | 1167.156 | 434.2806 | 8.685612 | 5.790408 | 3.047811 | 2.675115 | 37.32718 | 75 | 150 | 50 | 2023-09-08 16:39
5094 | Maxwell-2.7V-450F_f_230907_015_6.xlsx | Maxwell-2.7V-450F_f | 95 | 48 | CCCV | 6 | 1800 | 30 | 0.5 | 1740.578 | 6.446586 | 34.81156 | 0 | 0 | 0 | 0.019221 | 0 | 0 |  |  | 1 | 0 | 324.956 | 0.019221 | 2.699343 | 1169.8416 | 436.4882 | 8.729764 | 5.819843 | 3.223293 | 0 |  | 75 | 150 | 50 | 2023-09-08 16:45
5095 | Maxwell-2.7V-450F_f_230907_015_6.xlsx | Maxwell-2.7V-450F_f | 96 | 48 | CCD | -3000 | 389 | 6.483333 | 0.1080556 | 1645.595 | 6.094797 | 32.9119 | 94.54302 | 99.74704 | 0.004073852 | 0.012246 | 1447.396 | 5.360726 | 5.588402 | 74.51202 | 1 | 259 | 324.134 | 2.687097 | 0 | 1166.8824 | 434.2539 | 8.685078 | 5.790052 | 3.047398 | 2.680363 | 37.25601 | 75 | 150 | 50 | 2023-09-08 17:15
5096 | Maxwell-2.7V-450F_f_230907_015_6.xlsx | Maxwell-2.7V-450F_f | 97 | 49 | CCCV | 6 | 1800 | 30 | 0.5 | 1740.021 | 6.444522 | 34.80042 | 0 | 0 | 0 | 0.019376 | 0 | 0 |  |  | 1 | 0 | 324.839 | 0.019376 | 2.699188 | 1169.4204 | 436.3815 | 8.72763 | 5.81842 | 3.222261 | 0 |  | 75 | 150 | 50 | 2023-09-08 17:22
5097 | Maxwell-2.7V-450F_f_230907_015_6.xlsx | Maxwell-2.7V-450F_f | 98 | 49 | CCD | -3000 | 389 | 6.483333 | 0.1080556 | 1644.735 | 6.09161 | 32.89469 | 94.52384 | 99.75988 | 0.004022289 | 0.012091 | 1443.835 | 5.347537 | 5.59626 | 74.61679 | 1 | 258 | 324.059 | 2.687097 | 0 | 1166.6124 | 434.1534 | 8.683069 | 5.788713 | 3.045805 | 2.673768 | 37.3084 | 75 | 150 | 50 | 2023-09-08 17:52
5098 | Maxwell-2.7V-450F_f_230907_015_6.xlsx | Maxwell-2.7V-450F_f | 99 | 50 | CCCV | 5 | 1800 | 30 | 0.5 | 1740.982 | 6.448081 | 34.81964 | 0 | 0 | 0 | 0.019686 | 0 | 0 |  |  | 1 | 0 | 324.866 | 0.019686 | 2.699343 | 1169.5176 | 436.443 | 8.72886 | 5.81924 | 3.224041 | 0 |  | 75 | 150 | 50 | 2023-09-08 17:58
5099 | Maxwell-2.7V-450F_f_230907_015_6.xlsx | Maxwell-2.7V-450F_f | 100 | 50 | CCD | -3000 | 389 | 6.483333 | 0.1080556 | 1645.529 | 6.094553 | 32.91058 | 94.5173 | 99.76667 | 0.003972047 | 0.011936 | 1447.333 | 5.360493 | 5.588159 | 74.50878 | 1 | 259 | 324.108 | 2.687407 | 0 | 1166.7888 | 434.169 | 8.68338 | 5.78892 | 3.047276 | 2.680246 | 37.25439 | 75 | 150 | 50 | 2023-09-08 18:28
5100 | Maxwell-2.7V-450F_f_230907_015_6.xlsx | Maxwell-2.7V-450F_f | 101 | 51 | CCCV | 6 | 1800 | 30 | 0.5 | 1740.614 | 6.44672 | 34.81229 | 0 | 0 | 0 | 0.019686 | 0 | 0 |  |  | 1 | 0 | 324.825 | 0.019686 | 2.699343 | 1169.37 | 436.3879 | 8.727759 | 5.818506 | 3.22336 | 0 |  | 75 | 150 | 50 | 2023-09-08 18:35
5101 | Maxwell-2.7V-450F_f_230907_015_6.xlsx | Maxwell-2.7V-450F_f | 102 | 51 | CCD | -3000 | 389 | 6.483333 | 0.1080556 | 1645.22 | 6.093406 | 32.90439 | 94.51948 | 99.76418 | 0.004022289 | 0.012091 | 1447.295 | 5.360351 | 5.588011 | 74.50681 | 1 | 259 | 324.059 | 2.687252 | 0 | 1166.6124 | 434.1284 | 8.682568 | 5.788379 | 3.046703 | 2.680176 | 37.25341 | 75 | 150 | 50 | 2023-09-08 19:05
5102 | Maxwell-2.7V-450F_f_230907_015_6.xlsx | Maxwell-2.7V-450F_f | 103 | 52 | CCCV | 6 | 1800 | 30 | 0.5 | 1740.751 | 6.447226 | 34.81502 | 0 | 0 | 0 | 0.019996 | 0 | 0 |  |  | 1 | 0 | 324.804 | 0.019996 | 2.699343 | 1169.2944 | 436.4102 | 8.728204 | 5.818803 | 3.223613 | 0 |  | 75 | 150 | 50 | 2023-09-08 19:11
5103 | Maxwell-2.7V-450F_f_230907_015_6.xlsx | Maxwell-2.7V-450F_f | 104 | 52 | CCD | -3000 | 389 | 6.483333 | 0.1080556 | 1645.108 | 6.092994 | 32.90217 | 94.50567 | 99.75524 | 0.003919162 | 0.011781 | 1447.251 | 5.360188 | 5.587841 | 74.50454 | 1 | 259 | 324.009 | 2.687562 | 0 | 1166.4324 | 434.0113 | 8.680227 | 5.786818 | 3.046497 | 2.680094 | 37.25227 | 75 | 150 | 50 | 2023-09-08 19:41
5104 | Maxwell-2.7V-450F_f_230907_015_6.xlsx | Maxwell-2.7V-450F_f | 105 | 53 | CCCV | 6 | 1800 | 30 | 0.5 | 1740.002 | 6.444451 | 34.80004 | 0 | 0 | 0 | 0.019531 | 0 | 0 |  |  | 1 | 0 | 324.722 | 0.019531 | 2.699343 | 1168.9992 | 436.2243 | 8.724487 | 5.816324 | 3.222226 | 0 |  | 75 | 150 | 50 | 2023-09-08 19:48
5105 | Maxwell-2.7V-450F_f_230907_015_6.xlsx | Maxwell-2.7V-450F_f | 106 | 53 | CCD | -3000 | 389 | 6.483333 | 0.1080556 | 1645.022 | 6.092672 | 32.90043 | 94.54137 | 99.77242 | 0.003919162 | 0.011781 | 1447.283 | 5.360307 | 5.587964 | 74.50619 | 1 | 259 | 323.983 | 2.687562 | 0 | 1166.3388 | 433.9765 | 8.67953 | 5.786354 | 3.046336 | 2.680153 | 37.2531 | 75 | 150 | 50 | 2023-09-08 20:18
5106 | Maxwell-2.7V-450F_f_230907_015_6.xlsx | Maxwell-2.7V-450F_f | 107 | 54 | CCCV | 5 | 1800 | 30 | 0.5 | 1737.906 | 6.436688 | 34.75811 | 0 | 0 | 0 | 0.019376 | 0 | 0 |  |  | 1 | 0 | 324.636 | 0.019376 | 2.699188 | 1168.6896 | 436.1088 | 8.722176 | 5.814784 | 3.218344 | 0 |  | 75 | 150 | 50 | 2023-09-08 20:24
5107 | Maxwell-2.7V-450F_f_230907_015_6.xlsx | Maxwell-2.7V-450F_f | 108 | 54 | CCD | -3000 | 389 | 6.483333 | 0.1080556 | 1644.386 | 6.090317 | 32.88771 | 94.61881 | 99.78376 | 0.004075208 | 0.012246 | 1446.806 | 5.358542 | 5.586125 | 74.48166 | 1 | 259 | 323.934 | 2.686942 | 0 | 1166.1624 | 434.011 | 8.68022 | 5.786813 | 3.045159 | 2.679271 | 37.24083 | 75 | 150 | 50 | 2023-09-08 20:54
5108 | Maxwell-2.7V-450F_f_230907_015_6.xlsx | Maxwell-2.7V-450F_f | 109 | 55 | CCCV | 6 | 1800 | 30 | 0.5 | 1739.806 | 6.443728 | 34.79613 | 0 | 0 | 0 | 0.019531 | 0 | 0 |  |  | 1 | 0 | 324.698 | 0.019531 | 2.699343 | 1168.9128 | 436.1921 | 8.723842 | 5.815895 | 3.221864 | 0 |  | 75 | 150 | 50 | 2023-09-08 21:00
5109 | Maxwell-2.7V-450F_f_230907_015_6.xlsx | Maxwell-2.7V-450F_f | 110 | 55 | CCD | -3000 | 389 | 6.483333 | 0.1080556 | 1645.176 | 6.093244 | 32.90352 | 94.56086 | 99.78749 | 0.003970725 | 0.011936 | 1447.394 | 5.36072 | 5.588395 | 74.51193 | 1 | 259 | 324.008 | 2.687407 | 0 | 1166.4288 | 434.035 | 8.680701 | 5.787134 | 3.046622 | 2.68036 | 37.25597 | 75 | 150 | 50 | 2023-09-08 21:30
5110 | Maxwell-2.7V-450F_f_230907_015_6.xlsx | Maxwell-2.7V-450F_f | 111 | 56 | CCCV | 5 | 1800 | 30 | 0.5 | 1737.789 | 6.436256 | 34.75578 | 0 | 0 | 0 | 0.019221 | 0 | 0 |  |  | 1 | 0 | 324.619 | 0.019221 | 2.699188 | 1168.6284 | 436.0607 | 8.721215 | 5.814143 | 3.218128 | 0 |  | 75 | 150 | 50 | 2023-09-08 21:37
5111 | Maxwell-2.7V-450F_f_230907_015_6.xlsx | Maxwell-2.7V-450F_f | 112 | 56 | CCD | -3000 | 389 | 6.483333 | 0.1080556 | 1644.054 | 6.089089 | 32.88108 | 94.60607 | 99.78128 | 0.00422995 | 0.012711 | 1446.65 | 5.357961 | 5.58552 | 74.47359 | 1 | 259 | 323.909 | 2.686477 | 0 | 1166.0724 | 434.0526 | 8.681053 | 5.787368 | 3.044544 | 2.678981 | 37.2368 | 75 | 150 | 50 | 2023-09-08 22:07
5112 | Maxwell-2.7V-450F_f_230907_015_6.xlsx | Maxwell-2.7V-450F_f | 113 | 57 | CCCV | 6 | 1800 | 30 | 0.5 | 1739.019 | 6.440811 | 34.78038 | 0 | 0 | 0 | 0.019531 | 0 | 0 |  |  | 1 | 0 | 324.668 | 0.019531 | 2.699343 | 1168.8048 | 436.1518 | 8.723036 | 5.815357 | 3.220405 | 0 |  | 75 | 150 | 50 | 2023-09-08 22:13
5113 | Maxwell-2.7V-450F_f_230907_015_6.xlsx | Maxwell-2.7V-450F_f | 114 | 57 | CCD | -3000 | 389 | 6.483333 | 0.1080556 | 1644.53 | 6.090853 | 32.89061 | 94.56655 | 99.76622 | 0.004073852 | 0.012246 | 1443.985 | 5.348092 | 5.59684 | 74.62454 | 1 | 258 | 323.909 | 2.687097 | 0 | 1166.0724 | 433.9525 | 8.67905 | 5.786033 | 3.045426 | 2.674046 | 37.31227 | 75 | 150 | 50 | 2023-09-08 22:43
5114 | Maxwell-2.7V-450F_f_230907_015_6.xlsx | Maxwell-2.7V-450F_f | 115 | 58 | CCCV | 5 | 1800 | 30 | 0.5 | 1738.69 | 6.439594 | 34.77381 | 0 | 0 | 0 | 0.019531 | 0 | 0 |  |  | 1 | 0 | 324.635 | 0.019531 | 2.699343 | 1168.686 | 436.1075 | 8.722149 | 5.814766 | 3.219797 | 0 |  | 75 | 150 | 50 | 2023-09-08 22:50
5115 | Maxwell-2.7V-450F_f_230907_015_6.xlsx | Maxwell-2.7V-450F_f | 116 | 58 | CCD | -3000 | 389 | 6.483333 | 0.1080556 | 1644.546 | 6.090911 | 32.89092 | 94.58532 | 99.78345 | 0.003972047 | 0.011936 | 1444.011 | 5.34819 | 5.596943 | 74.6259 | 1 | 258 | 323.932 | 2.687407 | 0 | 1166.1552 | 433.9332 | 8.678665 | 5.785776 | 3.045455 | 2.674095 | 37.31295 | 75 | 150 | 50 | 2023-09-08 23:20
5116 | Maxwell-2.7V-450F_f_230907_015_6.xlsx | Maxwell-2.7V-450F_f | 117 | 59 | CCCV | 6 | 1800 | 30 | 0.5 | 1738.56 | 6.439111 | 34.7712 | 0 | 0 | 0 | 0.019996 | 0 | 0 |  |  | 1 | 0 | 324.621 | 0.019996 | 2.699343 | 1168.6356 | 436.1643 | 8.723287 | 5.815524 | 3.219556 | 0 |  | 75 | 150 | 50 | 2023-09-08 23:26
5117 | Maxwell-2.7V-450F_f_230907_015_6.xlsx | Maxwell-2.7V-450F_f | 118 | 59 | CCD | -3000 | 389 | 6.483333 | 0.1080556 | 1644.709 | 6.091515 | 32.89418 | 94.6018 | 99.78806 | 0.003970725 | 0.011936 | 1444.082 | 5.348452 | 5.597217 | 74.62956 | 1 | 258 | 323.933 | 2.687407 | 0 | 1166.1588 | 433.9346 | 8.678691 | 5.785794 | 3.045758 | 2.674226 | 37.31478 | 75 | 150 | 50 | 2023-09-08 23:56
5118 | Maxwell-2.7V-450F_f_230907_015_6.xlsx | Maxwell-2.7V-450F_f | 119 | 60 | CCCV | 5 | 1800 | 30 | 0.5 | 1739.694 | 6.44331 | 34.79388 | 0 | 0 | 0 | 0.019066 | 0 | 0 |  |  | 1 | 0 | 324.693 | 0.019066 | 2.699498 | 1168.8948 | 436.0845 | 8.72169 | 5.81446 | 3.221655 | 0 |  | 75 | 150 | 50 | 2023-09-09 00:03
5119 | Maxwell-2.7V-450F_f_230907_015_6.xlsx | Maxwell-2.7V-450F_f | 120 | 60 | CCD | -3000 | 389 | 6.483333 | 0.1080556 | 1644.765 | 6.09172 | 32.89529 | 94.54334 | 99.76593 | 0.004023627 | 0.012091 | 1450.159 | 5.370961 | 5.577536 | 74.36715 | 1 | 260 | 323.933 | 2.687407 | 0 | 1166.1588 | 433.9346 | 8.678691 | 5.785794 | 3.04586 | 2.68548 | 37.18358 | 75 | 150 | 50 | 2023-09-09 00:33
5120 | Maxwell-2.7V-450F_f_230907_015_6.xlsx | Maxwell-2.7V-450F_f | 121 | 61 | CCCV | 5 | 1800 | 30 | 0.5 | 1738.453 | 6.438715 | 34.76906 | 0 | 0 | 0 | 0.019686 | 0 | 0 |  |  | 1 | 0 | 324.561 | 0.019686 | 2.699188 | 1168.4196 | 436.0585 | 8.72117 | 5.814113 | 3.219357 | 0 |  | 75 | 150 | 50 | 2023-09-09 00:39
5121 | Maxwell-2.7V-450F_f_230907_015_6.xlsx | Maxwell-2.7V-450F_f | 122 | 61 | CCD | -3000 | 389 | 6.483333 | 0.1080556 | 1643.752 | 6.08797 | 32.87504 | 94.55257 | 99.77601 | 0.004075208 | 0.012246 | 1446.468 | 5.357289 | 5.584819 | 74.46425 | 1 | 259 | 323.834 | 2.686942 | 0 | 1165.8024 | 433.877 | 8.67754 | 5.785027 | 3.043985 | 2.678645 | 37.23212 | 75 | 150 | 50 | 2023-09-09 01:09
5122 | Maxwell-2.7V-450F_f_230907_015_6.xlsx | Maxwell-2.7V-450F_f | 123 | 62 | CCCV | 6 | 1800 | 30 | 0.5 | 1738.492 | 6.43886 | 34.76985 | 0 | 0 | 0 | 0.019221 | 0 | 0 |  |  | 1 | 0 | 324.597 | 0.019221 | 2.699343 | 1168.5492 | 436.006 | 8.720119 | 5.813413 | 3.21943 | 0 |  | 75 | 150 | 50 | 2023-09-09 01:16
5123 | Maxwell-2.7V-450F_f_230907_015_6.xlsx | Maxwell-2.7V-450F_f | 124 | 62 | CCD | -3000 | 389 | 6.483333 | 0.1080556 | 1644.099 | 6.089255 | 32.88198 | 94.57038 | 99.77264 | 0.003970725 | 0.011936 | 1443.782 | 5.347342 | 5.596056 | 74.61408 | 1 | 258 | 323.859 | 2.687407 | 0 | 1165.8924 | 433.8354 | 8.676709 | 5.784473 | 3.044627 | 2.673671 | 37.30704 | 75 | 150 | 50 | 2023-09-09 01:46
5124 | Maxwell-2.7V-450F_f_230907_015_6.xlsx | Maxwell-2.7V-450F_f | 125 | 63 | CCCV | 6 | 1800 | 30 | 0.5 | 1738.285 | 6.438091 | 34.76569 | 0 | 0 | 0 | 0.019221 | 0 | 0 |  |  | 1 | 0 | 324.564 | 0.019221 | 2.699343 | 1168.4304 | 435.9616 | 8.719233 | 5.812822 | 3.219045 | 0 |  | 75 | 150 | 50 | 2023-09-09 01:52
5125 | Maxwell-2.7V-450F_f_230907_015_6.xlsx | Maxwell-2.7V-450F_f | 126 | 63 | CCD | -3000 | 389 | 6.483333 | 0.1080556 | 1644.001 | 6.088893 | 32.88002 | 94.57606 | 99.77477 | 0.004125416 | 0.012401 | 1443.678 | 5.346957 | 5.595652 | 74.6087 | 1 | 258 | 323.833 | 2.686942 | 0 | 1165.7988 | 433.8757 | 8.677514 | 5.785009 | 3.044446 | 2.673478 | 37.30435 | 75 | 150 | 50 | 2023-09-09 02:22
5126 | Maxwell-2.7V-450F_f_230907_015_6.xlsx | Maxwell-2.7V-450F_f | 127 | 64 | CCCV | 5 | 1800 | 30 | 0.5 | 1739.472 | 6.44249 | 34.78944 | 0 | 0 | 0 | 0.019686 | 0 | 0 |  |  | 1 | 0 | 324.587 | 0.019686 | 2.699498 | 1168.5132 | 436.043 | 8.72086 | 5.813906 | 3.221245 | 0 |  | 75 | 150 | 50 | 2023-09-09 02:29
5127 | Maxwell-2.7V-450F_f_230907_015_6.xlsx | Maxwell-2.7V-450F_f | 128 | 64 | CCD | -3000 | 389 | 6.483333 | 0.1080556 | 1644.586 | 6.091059 | 32.89172 | 94.54511 | 99.78311 | 0.004023627 | 0.012091 | 1444.091 | 5.348486 | 5.597253 | 74.63004 | 1 | 258 | 323.883 | 2.687407 | 0 | 1165.9788 | 433.8676 | 8.677352 | 5.784901 | 3.04553 | 2.674243 | 37.31502 | 75 | 150 | 50 | 2023-09-09 02:59
5128 | Maxwell-2.7V-450F_f_230907_015_6.xlsx | Maxwell-2.7V-450F_f | 129 | 65 | CCCV | 5 | 1800 | 30 | 0.5 | 1739.485 | 6.442536 | 34.78969 | 0 | 0 | 0 | 0.020306 | 0 | 0 |  |  | 1 | 0 | 324.547 | 0.020306 | 2.699498 | 1168.3692 | 436.0901 | 8.721803 | 5.814535 | 3.221268 | 0 |  | 75 | 150 | 50 | 2023-09-09 03:05
5129 | Maxwell-2.7V-450F_f_230907_015_6.xlsx | Maxwell-2.7V-450F_f | 130 | 65 | CCD | -3000 | 389 | 6.483333 | 0.1080556 | 1644.701 | 6.091485 | 32.89402 | 94.55105 | 99.78 | 0.003920466 | 0.011781 | 1447.249 | 5.360181 | 5.587834 | 74.50445 | 1 | 259 | 323.833 | 2.687717 | 0 | 1165.7988 | 433.7506 | 8.675012 | 5.783341 | 3.045743 | 2.680091 | 37.25222 | 75 | 150 | 50 | 2023-09-09 03:35
5130 | Maxwell-2.7V-450F_f_230907_015_6.xlsx | Maxwell-2.7V-450F_f | 131 | 66 | CCCV | 5 | 1800 | 30 | 0.5 | 1738.179 | 6.4377 | 34.76358 | 0 | 0 | 0 | 0.019686 | 0 | 0 |  |  | 1 | 0 | 324.494 | 0.019686 | 2.699188 | 1168.1784 | 435.9685 | 8.719369 | 5.812913 | 3.21885 | 0 |  | 75 | 150 | 50 | 2023-09-09 03:42
5131 | Maxwell-2.7V-450F_f_230907_015_6.xlsx | Maxwell-2.7V-450F_f | 132 | 66 | CCD | -3000 | 388 | 6.466667 | 0.1077778 | 1643.44 | 6.086815 | 32.8688 | 94.54952 | 99.7812 | 0.004023627 | 0.012091 | 1446.35 | 5.356853 | 5.584364 | 74.45819 | 1 | 259 | 323.784 | 2.687097 | 0 | 1165.6224 | 433.785 | 8.6757 | 5.7838 | 3.043407 | 2.678427 | 37.22909 | 75 | 150 | 50 | 2023-09-09 04:12
5132 | Maxwell-2.7V-450F_f_230907_015_6.xlsx | Maxwell-2.7V-450F_f | 133 | 67 | CCCV | 6 | 1800 | 30 | 0.5 | 1738.594 | 6.439239 | 34.77189 | 0 | 0 | 0 | 0.019531 | 0 | 0 |  |  | 1 | 0 | 324.555 | 0.019531 | 2.699343 | 1168.398 | 436 | 8.72 | 5.813333 | 3.219619 | 0 |  | 75 | 150 | 50 | 2023-09-09 04:18
5133 | Maxwell-2.7V-450F_f_230907_015_6.xlsx | Maxwell-2.7V-450F_f | 134 | 67 | CCD | -3000 | 389 | 6.483333 | 0.1080556 | 1644.265 | 6.089872 | 32.88531 | 94.57441 | 99.78524 | 0.003919162 | 0.011781 | 1446.917 | 5.358952 | 5.586552 | 74.48736 | 1 | 259 | 323.858 | 2.687562 | 0 | 1165.8888 | 433.8091 | 8.676182 | 5.784121 | 3.044936 | 2.679476 | 37.24368 | 75 | 150 | 50 | 2023-09-09 04:48
5134 | Maxwell-2.7V-450F_f_230907_015_6.xlsx | Maxwell-2.7V-450F_f | 135 | 68 | CCCV | 6 | 1800 | 30 | 0.5 | 1738.462 | 6.438746 | 34.76923 | 0 | 0 | 0 | 0.019531 | 0 | 0 |  |  | 1 | 0 | 324.53 | 0.019531 | 2.699343 | 1168.308 | 435.9664 | 8.719328 | 5.812885 | 3.219373 | 0 |  | 75 | 150 | 50 | 2023-09-09 04:55
5135 | Maxwell-2.7V-450F_f_230907_015_6.xlsx | Maxwell-2.7V-450F_f | 136 | 68 | CCD | -3000 | 388 | 6.466667 | 0.1077778 | 1643.932 | 6.088637 | 32.87864 | 94.56246 | 99.76982 | 0.003970725 | 0.011936 | 1446.798 | 5.358512 | 5.586094 | 74.48125 | 1 | 259 | 323.783 | 2.687407 | 0 | 1165.6188 | 433.7336 | 8.674673 | 5.783115 | 3.044318 | 2.679256 | 37.24063 | 75 | 150 | 50 | 2023-09-09 05:25
5136 | Maxwell-2.7V-450F_f_230907_015_6.xlsx | Maxwell-2.7V-450F_f | 137 | 69 | CCCV | 6 | 1800 | 30 | 0.5 | 1738.597 | 6.43925 | 34.77195 | 0 | 0 | 0 | 0.019376 | 0 | 0 |  |  | 1 | 0 | 324.506 | 0.019376 | 2.699343 | 1168.2216 | 435.9089 | 8.718179 | 5.812119 | 3.219625 | 0 |  | 75 | 150 | 50 | 2023-09-09 05:31
5137 | Maxwell-2.7V-450F_f_230907_015_6.xlsx | Maxwell-2.7V-450F_f | 138 | 69 | CCD | -3000 | 389 | 6.483333 | 0.1080556 | 1643.873 | 6.08842 | 32.87747 | 94.5517 | 99.78521 | 0.003919162 | 0.011781 | 1443.701 | 5.347039 | 5.595739 | 74.60985 | 1 | 258 | 323.809 | 2.687562 | 0 | 1165.7124 | 433.7434 | 8.674869 | 5.783246 | 3.04421 | 2.67352 | 37.30493 | 75 | 150 | 50 | 2023-09-09 06:01
5138 | Maxwell-2.7V-450F_f_230907_015_6.xlsx | Maxwell-2.7V-450F_f | 139 | 70 | CCCV | 5 | 1800 | 30 | 0.5 | 1738.604 | 6.439275 | 34.77209 | 0 | 0 | 0 | 0.019531 | 0 | 0 |  |  | 1 | 0 | 324.517 | 0.019531 | 2.699498 | 1168.2612 | 435.9237 | 8.718475 | 5.812316 | 3.219638 | 0 |  | 75 | 150 | 50 | 2023-09-09 06:08
5139 | Maxwell-2.7V-450F_f_230907_015_6.xlsx | Maxwell-2.7V-450F_f | 140 | 70 | CCD | -3000 | 389 | 6.483333 | 0.1080556 | 1644.363 | 6.090233 | 32.88726 | 94.57948 | 99.77413 | 0.003972047 | 0.011936 | 1444.101 | 5.348521 | 5.597289 | 74.63052 | 1 | 258 | 323.784 | 2.687562 | 0 | 1165.6224 | 433.71 | 8.674199 | 5.782799 | 3.045116 | 2.67426 | 37.31526 | 75 | 150 | 50 | 2023-09-09 06:38
5140 | Maxwell-2.7V-450F_f_230907_015_6.xlsx | Maxwell-2.7V-450F_f | 141 | 71 | CCCV | 6 | 1800 | 30 | 0.5 | 1737.45 | 6.434999 | 34.74899 | 0 | 0 | 0 | 0.020306 | 0 | 0 |  |  | 1 | 0 | 324.43 | 0.020306 | 2.699343 | 1167.948 | 435.9581 | 8.719163 | 5.812775 | 3.217499 | 0 |  | 75 | 150 | 50 | 2023-09-09 06:44
5141 | Maxwell-2.7V-450F_f_230907_015_6.xlsx | Maxwell-2.7V-450F_f | 142 | 71 | CCD | -3000 | 388 | 6.466667 | 0.1077778 | 1643.554 | 6.087236 | 32.87107 | 94.59575 | 99.77776 | 0.003919162 | 0.011781 | 1446.678 | 5.358068 | 5.585631 | 74.47508 | 1 | 259 | 323.709 | 2.687562 | 0 | 1165.3524 | 433.6095 | 8.67219 | 5.78146 | 3.043618 | 2.679034 | 37.23754 | 75 | 150 | 50 | 2023-09-09 07:14
5142 | Maxwell-2.7V-450F_f_230907_015_6.xlsx | Maxwell-2.7V-450F_f | 143 | 72 | CCCV | 6 | 1800 | 30 | 0.5 | 1738.467 | 6.438766 | 34.76933 | 0 | 0 | 0 | 0.019841 | 0 | 0 |  |  | 1 | 0 | 324.472 | 0.019841 | 2.699343 | 1168.0992 | 435.9389 | 8.718778 | 5.812519 | 3.219383 | 0 |  | 75 | 150 | 50 | 2023-09-09 07:21
5143 | Maxwell-2.7V-450F_f_230907_015_6.xlsx | Maxwell-2.7V-450F_f | 144 | 72 | CCD | -3000 | 388 | 6.466667 | 0.1077778 | 1643.852 | 6.08834 | 32.87703 | 94.55756 | 99.78026 | 0.003919162 | 0.011781 | 1443.638 | 5.346808 | 5.595497 | 74.60663 | 1 | 258 | 323.759 | 2.687562 | 0 | 1165.5324 | 433.6765 | 8.673529 | 5.782353 | 3.04417 | 2.673404 | 37.30331 | 75 | 150 | 50 | 2023-09-09 07:51
5144 | Maxwell-2.7V-450F_f_230907_015_6.xlsx | Maxwell-2.7V-450F_f | 145 | 73 | CCCV | 5 | 1800 | 30 | 0.5 | 1738.38 | 6.438446 | 34.76761 | 0 | 0 | 0 | 0.019531 | 0 | 0 |  |  | 1 | 0 | 324.456 | 0.019531 | 2.699498 | 1168.0416 | 435.8418 | 8.716836 | 5.811224 | 3.219223 | 0 |  | 75 | 150 | 50 | 2023-09-09 07:57
5145 | Maxwell-2.7V-450F_f_230907_015_6.xlsx | Maxwell-2.7V-450F_f | 146 | 73 | CCD | -3000 | 388 | 6.466667 | 0.1077778 | 1644.062 | 6.08912 | 32.88125 | 94.57438 | 99.78487 | 0.003972047 | 0.011936 | 1443.963 | 5.348009 | 5.596754 | 74.62339 | 1 | 258 | 323.758 | 2.687562 | 0 | 1165.5288 | 433.6751 | 8.673503 | 5.782335 | 3.04456 | 2.674005 | 37.31169 | 75 | 150 | 50 | 2023-09-09 08:27
5146 | Maxwell-2.7V-450F_f_230907_015_6.xlsx | Maxwell-2.7V-450F_f | 147 | 74 | CCCV | 5 | 1800 | 30 | 0.5 | 1736.71 | 6.43226 | 34.7342 | 0 | 0 | 0 | 0.019686 | 0 | 0 |  |  | 1 | 0 | 324.342 | 0.019686 | 2.699188 | 1167.6312 | 435.7643 | 8.715285 | 5.81019 | 3.21613 | 0 |  | 75 | 150 | 50 | 2023-09-09 08:34
5147 | Maxwell-2.7V-450F_f_230907_015_6.xlsx | Maxwell-2.7V-450F_f | 148 | 74 | CCD | -3000 | 388 | 6.466667 | 0.1077778 | 1642.668 | 6.083957 | 32.85337 | 94.58507 | 99.7737 | 0.004023627 | 0.012091 | 1446.051 | 5.355744 | 5.583208 | 74.44278 | 1 | 259 | 323.608 | 2.687097 | 0 | 1164.9888 | 433.5492 | 8.670984 | 5.780656 | 3.041979 | 2.677872 | 37.22139 | 75 | 150 | 50 | 2023-09-09 09:04
5148 | Maxwell-2.7V-450F_f_230907_015_6.xlsx | Maxwell-2.7V-450F_f | 149 | 75 | CCCV | 5 | 1800 | 30 | 0.5 | 1736.433 | 6.431233 | 34.72866 | 0 | 0 | 0 | 0.019531 | 0 | 0 |  |  | 1 | 0 | 324.345 | 0.019531 | 2.699343 | 1167.642 | 435.7179 | 8.714358 | 5.809572 | 3.215616 | 0 |  | 75 | 150 | 50 | 2023-09-09 09:10
5149 | Maxwell-2.7V-450F_f_230907_015_6.xlsx | Maxwell-2.7V-450F_f | 150 | 75 | CCD | -3000 | 388 | 6.466667 | 0.1077778 | 1643.52 | 6.087111 | 32.8704 | 94.64921 | 99.78048 | 0.003920466 | 0.011781 | 1446.656 | 5.357984 | 5.585544 | 74.47391 | 1 | 259 | 323.633 | 2.687562 | 0 | 1165.0788 | 433.5077 | 8.670154 | 5.780103 | 3.043556 | 2.678992 | 37.23696 | 75 | 150 | 50 | 2023-09-09 09:40
5150 | Maxwell-2.7V-450F_f_230907_015_6.xlsx | Maxwell-2.7V-450F_f | 151 | 76 | CCCV | 5 | 1800 | 30 | 0.5 | 1737.398 | 6.434807 | 34.74796 | 0 | 0 | 0 | 0.020151 | 0 | 0 |  |  | 1 | 0 | 324.303 | 0.020151 | 2.699343 | 1167.4908 | 435.7623 | 8.715245 | 5.810164 | 3.217403 | 0 |  | 75 | 150 | 50 | 2023-09-09 09:47
5151 | Maxwell-2.7V-450F_f_230907_015_6.xlsx | Maxwell-2.7V-450F_f | 152 | 76 | CCD | -3000 | 388 | 6.466667 | 0.1077778 | 1642.973 | 6.085085 | 32.85946 | 94.56514 | 99.78569 | 0.004023627 | 0.012091 | 1443.323 | 5.34564 | 5.594275 | 74.59033 | 1 | 258 | 323.608 | 2.687252 | 0 | 1164.9888 | 433.5242 | 8.670484 | 5.780323 | 3.042542 | 2.67282 | 37.29516 | 75 | 150 | 50 | 2023-09-09 10:17
5152 | Maxwell-2.7V-450F_f_230907_015_6.xlsx | Maxwell-2.7V-450F_f | 153 | 77 | CCCV | 5 | 1800 | 30 | 0.5 | 1737.526 | 6.435283 | 34.75053 | 0 | 0 | 0 | 0.019996 | 0 | 0 |  |  | 1 | 0 | 324.304 | 0.019996 | 2.699343 | 1167.4944 | 435.7384 | 8.714768 | 5.809845 | 3.217641 | 0 |  | 75 | 150 | 50 | 2023-09-09 10:23
5153 | Maxwell-2.7V-450F_f_230907_015_6.xlsx | Maxwell-2.7V-450F_f | 154 | 77 | CCD | -3000 | 388 | 6.466667 | 0.1077778 | 1643.204 | 6.08594 | 32.86408 | 94.57145 | 99.78569 | 0.004126789 | 0.012401 | 1446.519 | 5.357477 | 5.585014 | 74.46686 | 1 | 259 | 323.609 | 2.686942 | 0 | 1164.9924 | 433.5756 | 8.671511 | 5.781008 | 3.04297 | 2.678738 | 37.23343 | 75 | 150 | 50 | 2023-09-09 10:53
5154 | Maxwell-2.7V-450F_f_230907_015_6.xlsx | Maxwell-2.7V-450F_f | 155 | 78 | CCCV | 5 | 1800 | 30 | 0.5 | 1736.86 | 6.432814 | 34.7372 | 0 | 0 | 0 | 0.020151 | 0 | 0 |  |  | 1 | 0 | 324.26 | 0.020151 | 2.699343 | 1167.336 | 435.7045 | 8.71409 | 5.809393 | 3.216407 | 0 |  | 75 | 150 | 50 | 2023-09-09 10:59
5155 | Maxwell-2.7V-450F_f_230907_015_6.xlsx | Maxwell-2.7V-450F_f | 156 | 78 | CCD | -3000 | 388 | 6.466667 | 0.1077778 | 1643.273 | 6.086197 | 32.86546 | 94.61173 | 99.80664 | 0.003972047 | 0.011936 | 1443.545 | 5.346462 | 5.595135 | 74.6018 | 1 | 258 | 323.633 | 2.687407 | 0 | 1165.0788 | 433.5327 | 8.670654 | 5.780436 | 3.043098 | 2.673231 | 37.3009 | 75 | 150 | 50 | 2023-09-09 11:29
5156 | Maxwell-2.7V-450F_f_230907_015_6.xlsx | Maxwell-2.7V-450F_f | 157 | 79 | CCCV | 5 | 1800 | 30 | 0.5 | 1737.031 | 6.433447 | 34.74062 | 0 | 0 | 0 | 0.019376 | 0 | 0 |  |  | 1 | 0 | 324.325 | 0.019376 | 2.699343 | 1167.57 | 435.6658 | 8.713316 | 5.808877 | 3.216724 | 0 |  | 75 | 150 | 50 | 2023-09-09 11:36
5157 | Maxwell-2.7V-450F_f_230907_015_6.xlsx | Maxwell-2.7V-450F_f | 158 | 79 | CCD | -3000 | 388 | 6.466667 | 0.1077778 | 1643.168 | 6.085806 | 32.86335 | 94.59635 | 99.77923 | 0.003972047 | 0.011936 | 1443.522 | 5.346377 | 5.595045 | 74.6006 | 1 | 258 | 323.609 | 2.687407 | 0 | 1164.9924 | 433.5005 | 8.670011 | 5.780007 | 3.042903 | 2.673188 | 37.3003 | 75 | 150 | 50 | 2023-09-09 12:06
5158 | Maxwell-2.7V-450F_f_230907_015_6.xlsx | Maxwell-2.7V-450F_f | 159 | 80 | CCCV | 5 | 1800 | 30 | 0.5 | 1737.591 | 6.435522 | 34.75182 | 0 | 0 | 0 | 0.019686 | 0 | 0 |  |  | 1 | 0 | 324.303 | 0.019686 | 2.699343 | 1167.4908 | 435.6867 | 8.713733 | 5.809155 | 3.217761 | 0 |  | 75 | 150 | 50 | 2023-09-09 12:12
5159 | Maxwell-2.7V-450F_f_230907_015_6.xlsx | Maxwell-2.7V-450F_f | 160 | 80 | CCD | -3000 | 388 | 6.466667 | 0.1077778 | 1643.139 | 6.085701 | 32.86278 | 94.56422 | 99.786 | 0.003972047 | 0.011936 | 1446.496 | 5.357393 | 5.584928 | 74.4657 | 1 | 259 | 323.609 | 2.687407 | 0 | 1164.9924 | 433.5005 | 8.670011 | 5.780007 | 3.04285 | 2.678697 | 37.23285 | 75 | 150 | 50 | 2023-09-09 12:42
5160 | Maxwell-2.7V-450F_f_230907_015_6.xlsx | Maxwell-2.7V-450F_f | 161 | 81 | CCCV | 5 | 1800 | 30 | 0.5 | 1736.402 | 6.431118 | 34.72804 | 0 | 0 | 0 | 0.019686 | 0 | 0 |  |  | 1 | 0 | 324.233 | 0.019686 | 2.699188 | 1167.2388 | 435.6178 | 8.712356 | 5.808238 | 3.215559 | 0 |  | 75 | 150 | 50 | 2023-09-09 12:49
5161 | Maxwell-2.7V-450F_f_230907_015_6.xlsx | Maxwell-2.7V-450F_f | 162 | 81 | CCD | -3000 | 388 | 6.466667 | 0.1077778 | 1642.548 | 6.083513 | 32.85097 | 94.59494 | 99.7767 | 0.004023627 | 0.012091 | 1446.155 | 5.356129 | 5.583609 | 74.44812 | 1 | 259 | 323.509 | 2.687097 | 0 | 1164.6324 | 433.4166 | 8.668332 | 5.778888 | 3.041756 | 2.678064 | 37.22406 | 75 | 150 | 50 | 2023-09-09 13:19
5162 | Maxwell-2.7V-450F_f_230907_015_6.xlsx | Maxwell-2.7V-450F_f | 163 | 82 | CCCV | 5 | 1800 | 30 | 0.5 | 1735.975 | 6.429536 | 34.71949 | 0 | 0 | 0 | 0.019841 | 0 | 0 |  |  | 1 | 0 | 324.18 | 0.019841 | 2.699188 | 1167.048 | 435.5718 | 8.711436 | 5.807624 | 3.214768 | 0 |  | 75 | 150 | 50 | 2023-09-09 13:25
5163 | Maxwell-2.7V-450F_f_230907_015_6.xlsx | Maxwell-2.7V-450F_f | 164 | 82 | CCD | -3000 | 388 | 6.466667 | 0.1077778 | 1642.314 | 6.082645 | 32.84628 | 94.60473 | 99.79271 | 0.004075208 | 0.012246 | 1443.021 | 5.344524 | 5.593106 | 74.57475 | 1 | 258 | 323.508 | 2.686942 | 0 | 1164.6288 | 433.4402 | 8.668805 | 5.779203 | 3.041323 | 2.672262 | 37.28738 | 75 | 150 | 50 | 2023-09-09 13:55
5164 | Maxwell-2.7V-450F_f_230907_015_6.xlsx | Maxwell-2.7V-450F_f | 165 | 83 | CCCV | 5 | 1800 | 30 | 0.5 | 1736.396 | 6.431098 | 34.72793 | 0 | 0 | 0 | 0.019686 | 0 | 0 |  |  | 1 | 0 | 324.206 | 0.019686 | 2.699343 | 1167.1416 | 435.5563 | 8.711127 | 5.807418 | 3.215549 | 0 |  | 75 | 150 | 50 | 2023-09-09 14:02
5165 | Maxwell-2.7V-450F_f_230907_015_6.xlsx | Maxwell-2.7V-450F_f | 166 | 83 | CCD | -3000 | 388 | 6.466667 | 0.1077778 | 1642.461 | 6.08319 | 32.84922 | 94.59022 | 99.7847 | 0.004075208 | 0.012246 | 1443.104 | 5.344828 | 5.593425 | 74.57899 | 1 | 258 | 323.508 | 2.687097 | 0 | 1164.6288 | 433.4152 | 8.668305 | 5.77887 | 3.041595 | 2.672414 | 37.2895 | 75 | 150 | 50 | 2023-09-09 14:32
5166 | Maxwell-2.7V-450F_f_230907_015_6.xlsx | Maxwell-2.7V-450F_f | 167 | 84 | CCCV | 5 | 1800 | 30 | 0.5 | 1735.908 | 6.429288 | 34.71816 | 0 | 0 | 0 | 0.019841 | 0 | 0 |  |  | 1 | 0 | 324.158 | 0.019841 | 2.699343 | 1166.9688 | 435.517 | 8.710341 | 5.806894 | 3.214644 | 0 |  | 75 | 150 | 50 | 2023-09-09 14:38
5167 | Maxwell-2.7V-450F_f_230907_015_6.xlsx | Maxwell-2.7V-450F_f | 168 | 84 | CCD | -3000 | 388 | 6.466667 | 0.1077778 | 1642.2 | 6.082221 | 32.844 | 94.60178 | 99.78406 | 0.004075208 | 0.012246 | 1442.949 | 5.344255 | 5.592825 | 74.571 | 1 | 258 | 323.458 | 2.687097 | 0 | 1164.4488 | 433.3483 | 8.666965 | 5.777977 | 3.041111 | 2.672127 | 37.2855 | 75 | 150 | 50 | 2023-09-09 15:08
5168 | Maxwell-2.7V-450F_f_230907_015_6.xlsx | Maxwell-2.7V-450F_f | 169 | 85 | CCCV | 5 | 1800 | 30 | 0.5 | 1736.132 | 6.430118 | 34.72264 | 0 | 0 | 0 | 0.020151 | 0 | 0 |  |  | 1 | 0 | 324.163 | 0.020151 | 2.699343 | 1166.9868 | 435.5742 | 8.711483 | 5.807655 | 3.215059 | 0 |  | 75 | 150 | 50 | 2023-09-09 15:15
5169 | Maxwell-2.7V-450F_f_230907_015_6.xlsx | Maxwell-2.7V-450F_f | 170 | 85 | CCD | -3000 | 388 | 6.466667 | 0.1077778 | 1642.174 | 6.082125 | 32.84347 | 94.58807 | 99.80565 | 0.003972047 | 0.011936 | 1442.953 | 5.344271 | 5.592842 | 74.57123 | 1 | 258 | 323.533 | 2.687407 | 0 | 1164.7188 | 433.3987 | 8.667975 | 5.77865 | 3.041062 | 2.672136 | 37.28561 | 75 | 150 | 50 | 2023-09-09 15:45
5170 | Maxwell-2.7V-450F_f_230907_015_6.xlsx | Maxwell-2.7V-450F_f | 171 | 86 | CCCV | 5 | 1800 | 30 | 0.5 | 1736.497 | 6.431469 | 34.72993 | 0 | 0 | 0 | 0.019376 | 0 | 0 |  |  | 1 | 0 | 324.251 | 0.019376 | 2.699498 | 1167.3036 | 435.5412 | 8.710824 | 5.807216 | 3.215734 | 0 |  | 75 | 150 | 50 | 2023-09-09 15:51
5171 | Maxwell-2.7V-450F_f_230907_015_6.xlsx | Maxwell-2.7V-450F_f | 172 | 86 | CCD | -3000 | 388 | 6.466667 | 0.1077778 | 1642.671 | 6.083968 | 32.85342 | 94.59686 | 99.77116 | 0.004023627 | 0.012091 | 1443.304 | 5.345572 | 5.594203 | 74.58938 | 1 | 258 | 323.509 | 2.687407 | 0 | 1164.6324 | 433.3666 | 8.667332 | 5.778221 | 3.041984 | 2.672786 | 37.29469 | 75 | 150 | 50 | 2023-09-09 16:21
5172 | Maxwell-2.7V-450F_f_230907_015_6.xlsx | Maxwell-2.7V-450F_f | 173 | 87 | CCCV | 6 | 1800 | 30 | 0.5 | 1735.527 | 6.427877 | 34.71054 | 0 | 0 | 0 | 0.019686 | 0 | 0 |  |  | 1 | 0 | 324.122 | 0.019686 | 2.699343 | 1166.8392 | 435.4435 | 8.70887 | 5.805913 | 3.213939 | 0 |  | 75 | 150 | 50 | 2023-09-09 16:28
5173 | Maxwell-2.7V-450F_f_230907_015_6.xlsx | Maxwell-2.7V-450F_f | 174 | 87 | CCD | -3000 | 388 | 6.466667 | 0.1077778 | 1642.339 | 6.082738 | 32.84679 | 94.63059 | 99.79915 | 0.004022289 | 0.012091 | 1443.107 | 5.344842 | 5.593439 | 74.57919 | 1 | 258 | 323.471 | 2.687252 | 0 | 1164.4956 | 433.3407 | 8.666814 | 5.777876 | 3.041369 | 2.672421 | 37.28959 | 75 | 150 | 50 | 2023-09-09 16:58
5174 | Maxwell-2.7V-450F_f_230907_015_6.xlsx | Maxwell-2.7V-450F_f | 175 | 88 | CCCV | 5 | 1800 | 30 | 0.5 | 1735.668 | 6.428399 | 34.71335 | 0 | 0 | 0 | 0.019221 | 0 | 0 |  |  | 1 | 0 | 324.144 | 0.019221 | 2.699343 | 1166.9184 | 435.3975 | 8.70795 | 5.8053 | 3.214199 | 0 |  | 75 | 150 | 50 | 2023-09-09 17:04
5175 | Maxwell-2.7V-450F_f_230907_015_6.xlsx | Maxwell-2.7V-450F_f | 176 | 88 | CCD | -3000 | 388 | 6.466667 | 0.1077778 | 1642.191 | 6.082187 | 32.84381 | 94.61434 | 99.78837 | 0.003972047 | 0.011936 | 1443.053 | 5.344642 | 5.593229 | 74.57639 | 1 | 258 | 323.458 | 2.687407 | 0 | 1164.4488 | 433.2983 | 8.665965 | 5.77731 | 3.041094 | 2.672321 | 37.2882 | 75 | 150 | 50 | 2023-09-09 17:34
5176 | Maxwell-2.7V-450F_f_230907_015_6.xlsx | Maxwell-2.7V-450F_f | 177 | 89 | CCCV | 5 | 1800 | 30 | 0.5 | 1735.483 | 6.427714 | 34.70966 | 0 | 0 | 0 | 0.019686 | 0 | 0 |  |  | 1 | 0 | 324.145 | 0.019686 | 2.699343 | 1166.922 | 435.4744 | 8.709488 | 5.806325 | 3.213857 | 0 |  | 75 | 150 | 50 | 2023-09-09 17:41
5177 | Maxwell-2.7V-450F_f_230907_015_6.xlsx | Maxwell-2.7V-450F_f | 178 | 89 | CCD | -3000 | 388 | 6.466667 | 0.1077778 | 1642.351 | 6.082781 | 32.84702 | 94.63366 | 99.78035 | 0.003868885 | 0.011626 | 1443.094 | 5.344794 | 5.593389 | 74.57852 | 1 | 258 | 323.433 | 2.687717 | 0 | 1164.3588 | 433.2148 | 8.664296 | 5.776197 | 3.041391 | 2.672397 | 37.28926 | 75 | 150 | 50 | 2023-09-09 18:11
5178 | Maxwell-2.7V-450F_f_230907_015_6.xlsx | Maxwell-2.7V-450F_f | 179 | 90 | CCCV | 5 | 1800 | 30 | 0.5 | 1735.219 | 6.426738 | 34.70439 | 0 | 0 | 0 | 0.019686 | 0 | 0 |  |  | 1 | 0 | 324.049 | 0.019686 | 2.699188 | 1166.5764 | 435.3706 | 8.707412 | 5.804941 | 3.213369 | 0 |  | 75 | 150 | 50 | 2023-09-09 18:17
5179 | Maxwell-2.7V-450F_f_230907_015_6.xlsx | Maxwell-2.7V-450F_f | 180 | 90 | CCD | -3000 | 388 | 6.466667 | 0.1077778 | 1641.68 | 6.080294 | 32.83359 | 94.60934 | 99.78676 | 0.004023627 | 0.012091 | 1445.791 | 5.35478 | 5.582203 | 74.42937 | 1 | 259 | 323.358 | 2.687097 | 0 | 1164.0888 | 433.2143 | 8.664286 | 5.77619 | 3.040147 | 2.67739 | 37.21469 | 75 | 150 | 50 | 2023-09-09 18:47
5180 | Maxwell-2.7V-450F_f_230907_015_6.xlsx | Maxwell-2.7V-450F_f | 181 | 91 | CCCV | 5 | 1800 | 30 | 0.5 | 1735.032 | 6.426043 | 34.70063 | 0 | 0 | 0 | 0.019841 | 0 | 0 |  |  | 1 | 0 | 324.067 | 0.019841 | 2.699343 | 1166.6412 | 435.3948 | 8.707896 | 5.805264 | 3.213021 | 0 |  | 75 | 150 | 50 | 2023-09-09 18:54
5181 | Maxwell-2.7V-450F_f_230907_015_6.xlsx | Maxwell-2.7V-450F_f | 182 | 91 | CCD | -3000 | 388 | 6.466667 | 0.1077778 | 1641.934 | 6.081237 | 32.83868 | 94.63424 | 99.78924 | 0.004023627 | 0.012091 | 1442.993 | 5.34442 | 5.592997 | 74.5733 | 1 | 258 | 323.384 | 2.687252 | 0 | 1164.1824 | 433.2241 | 8.664483 | 5.776322 | 3.040618 | 2.67221 | 37.28665 | 75 | 150 | 50 | 2023-09-09 19:24
5182 | Maxwell-2.7V-450F_f_230907_015_6.xlsx | Maxwell-2.7V-450F_f | 183 | 92 | CCCV | 5 | 1800 | 30 | 0.5 | 1734.147 | 6.422768 | 34.68295 | 0 | 0 | 0 | 0.019531 | 0 | 0 |  |  | 1 | 0 | 324.013 | 0.019531 | 2.699343 | 1166.4468 | 435.2719 | 8.705438 | 5.803625 | 3.211384 | 0 |  | 75 | 150 | 50 | 2023-09-09 19:30
5183 | Maxwell-2.7V-450F_f_230907_015_6.xlsx | Maxwell-2.7V-450F_f | 184 | 92 | CCD | -3000 | 388 | 6.466667 | 0.1077778 | 1642.171 | 6.082116 | 32.84343 | 94.69618 | 99.79785 | 0.003972047 | 0.011936 | 1443.121 | 5.344894 | 5.593494 | 74.57992 | 1 | 258 | 323.358 | 2.687407 | 0 | 1164.0888 | 433.1643 | 8.663286 | 5.775524 | 3.041058 | 2.672447 | 37.28996 | 75 | 150 | 50 | 2023-09-09 20:00
5184 | Maxwell-2.7V-450F_f_230907_015_6.xlsx | Maxwell-2.7V-450F_f | 185 | 93 | CCCV | 6 | 1800 | 30 | 0.5 | 1734.76 | 6.425037 | 34.6952 | 0 | 0 | 0 | 0.019376 | 0 | 0 |  |  | 1 | 0 | 324.004 | 0.019376 | 2.699343 | 1166.4144 | 435.2346 | 8.704692 | 5.803128 | 3.212518 | 0 |  | 75 | 150 | 50 | 2023-09-09 20:07
5185 | Maxwell-2.7V-450F_f_230907_015_6.xlsx | Maxwell-2.7V-450F_f | 186 | 93 | CCD | -3000 | 388 | 6.466667 | 0.1077778 | 1641.57 | 6.079888 | 32.8314 | 94.62807 | 99.78488 | 0.004073852 | 0.012246 | 1442.724 | 5.343421 | 5.591952 | 74.55936 | 1 | 258 | 323.307 | 2.687097 | 0 | 1163.9052 | 433.146 | 8.662919 | 5.775279 | 3.039944 | 2.67171 | 37.27968 | 75 | 150 | 50 | 2023-09-09 20:37
5186 | Maxwell-2.7V-450F_f_230907_015_6.xlsx | Maxwell-2.7V-450F_f | 187 | 94 | CCCV | 5 | 1800 | 30 | 0.5 | 1735.291 | 6.427003 | 34.70582 | 0 | 0 | 0 | 0.019841 | 0 | 0 |  |  | 1 | 0 | 324.02 | 0.019841 | 2.699498 | 1166.472 | 435.3065 | 8.706129 | 5.804086 | 3.213501 | 0 |  | 75 | 150 | 50 | 2023-09-09 20:43
5187 | Maxwell-2.7V-450F_f_230907_015_6.xlsx | Maxwell-2.7V-450F_f | 188 | 94 | CCD | -3000 | 388 | 6.466667 | 0.1077778 | 1642.544 | 6.083495 | 32.85087 | 94.65524 | 99.81112 | 0.003920466 | 0.011781 | 1443.397 | 5.345915 | 5.594563 | 74.59417 | 1 | 258 | 323.408 | 2.687717 | 0 | 1164.2688 | 433.1813 | 8.663626 | 5.775751 | 3.041748 | 2.672958 | 37.29708 | 75 | 150 | 50 | 2023-09-09 21:13
5188 | Maxwell-2.7V-450F_f_230907_015_6.xlsx | Maxwell-2.7V-450F_f | 189 | 95 | CCCV | 5 | 1800 | 30 | 0.5 | 1733.89 | 6.421816 | 34.67781 | 0 | 0 | 0 | 0.019841 | 0 | 0 |  |  | 1 | 0 | 323.937 | 0.019841 | 2.699188 | 1166.1732 | 435.2453 | 8.704906 | 5.803271 | 3.210908 | 0 |  | 75 | 150 | 50 | 2023-09-09 21:20
5189 | Maxwell-2.7V-450F_f_230907_015_6.xlsx | Maxwell-2.7V-450F_f | 190 | 95 | CCD | -3000 | 388 | 6.466667 | 0.1077778 | 1641.07 | 6.078036 | 32.8214 | 94.6467 | 99.79842 | 0.004178369 | 0.012556 | 1442.402 | 5.342231 | 5.590707 | 74.54275 | 1 | 258 | 323.284 | 2.686632 | 0 | 1163.8224 | 433.1901 | 8.663802 | 5.775868 | 3.039018 | 2.671115 | 37.27138 | 75 | 150 | 50 | 2023-09-09 21:50
5190 | Maxwell-2.7V-450F_f_230907_015_6.xlsx | Maxwell-2.7V-450F_f | 191 | 96 | CCCV | 5 | 1800 | 30 | 0.5 | 1735.032 | 6.426045 | 34.70064 | 0 | 0 | 0 | 0.019376 | 0 | 0 |  |  | 1 | 0 | 324.001 | 0.019376 | 2.699343 | 1166.4036 | 435.2306 | 8.704612 | 5.803074 | 3.213022 | 0 |  | 75 | 150 | 50 | 2023-09-09 21:56
5191 | Maxwell-2.7V-450F_f_230907_015_6.xlsx | Maxwell-2.7V-450F_f | 192 | 96 | CCD | -3000 | 388 | 6.466667 | 0.1077778 | 1641.616 | 6.080058 | 32.83231 | 94.61586 | 99.79383 | 0.004126789 | 0.012401 | 1442.801 | 5.343708 | 5.592253 | 74.56337 | 1 | 258 | 323.333 | 2.686942 | 0 | 1163.9988 | 433.2058 | 8.664116 | 5.776077 | 3.040029 | 2.671854 | 37.28169 | 75 | 150 | 50 | 2023-09-09 22:26
5192 | Maxwell-2.7V-450F_f_230907_015_6.xlsx | Maxwell-2.7V-450F_f | 193 | 97 | CCCV | 5 | 1800 | 30 | 0.5 | 1734.325 | 6.423425 | 34.6865 | 0 | 0 | 0 | 0.019531 | 0 | 0 |  |  | 1 | 0 | 324.018 | 0.019531 | 2.699343 | 1166.4648 | 435.2786 | 8.705572 | 5.803715 | 3.211713 | 0 |  | 75 | 150 | 50 | 2023-09-09 22:32
5193 | Maxwell-2.7V-450F_f_230907_015_6.xlsx | Maxwell-2.7V-450F_f | 194 | 97 | CCD | -3000 | 388 | 6.466667 | 0.1077778 | 1641.66 | 6.080224 | 32.83321 | 94.65703 | 99.79662 | 0.003868885 | 0.011626 | 1442.804 | 5.343718 | 5.592263 | 74.56351 | 1 | 258 | 323.359 | 2.687717 | 0 | 1164.0924 | 433.1157 | 8.662314 | 5.774876 | 3.040112 | 2.671859 | 37.28176 | 75 | 150 | 50 | 2023-09-09 23:02
5194 | Maxwell-2.7V-450F_f_230907_015_6.xlsx | Maxwell-2.7V-450F_f | 195 | 98 | CCCV | 4 | 1800 | 30 | 0.5 | 1734.582 | 6.424378 | 34.69164 | 0 | 0 | 0 | 0.019221 | 0 | 0 |  |  | 1 | 0 | 324.022 | 0.019221 | 2.699343 | 1166.4792 | 435.2336 | 8.704672 | 5.803115 | 3.212189 | 0 |  | 75 | 150 | 50 | 2023-09-09 23:09
5195 | Maxwell-2.7V-450F_f_230907_015_6.xlsx | Maxwell-2.7V-450F_f | 196 | 98 | CCD | -3000 | 388 | 6.466667 | 0.1077778 | 1641.701 | 6.080373 | 32.83402 | 94.64532 | 99.78736 | 0.003973369 | 0.011936 | 1442.923 | 5.34416 | 5.592725 | 74.56967 | 1 | 258 | 323.333 | 2.687407 | 0 | 1163.9988 | 433.1308 | 8.662616 | 5.775078 | 3.040187 | 2.67208 | 37.28484 | 75 | 150 | 50 | 2023-09-09 23:39
5196 | Maxwell-2.7V-450F_f_230907_015_6.xlsx | Maxwell-2.7V-450F_f | 197 | 99 | CCCV | 5 | 1800 | 30 | 0.5 | 1734.115 | 6.422649 | 34.68231 | 0 | 0 | 0 | 0.019376 | 0 | 0 |  |  | 1 | 0 | 323.966 | 0.019376 | 2.699343 | 1166.2776 | 435.1836 | 8.703671 | 5.802448 | 3.211325 | 0 |  | 75 | 150 | 50 | 2023-09-09 23:45
5197 | Maxwell-2.7V-450F_f_230907_015_6.xlsx | Maxwell-2.7V-450F_f | 198 | 99 | CCD | -3000 | 388 | 6.466667 | 0.1077778 | 1641.411 | 6.079301 | 32.82822 | 94.6541 | 99.80461 | 0.003920466 | 0.011781 | 1442.647 | 5.343139 | 5.591657 | 74.55542 | 1 | 258 | 323.333 | 2.687562 | 0 | 1163.9988 | 433.1058 | 8.662117 | 5.774745 | 3.03965 | 2.671569 | 37.27771 | 75 | 150 | 50 | 2023-09-10 00:15
5198 | Maxwell-2.7V-450F_f_230907_015_6.xlsx | Maxwell-2.7V-450F_f | 199 | 100 | CCCV | 5 | 1800 | 30 | 0.5 | 1734.667 | 6.424691 | 34.69333 | 0 | 0 | 0 | 0.019376 | 0 | 0 |  |  | 1 | 0 | 324.021 | 0.019376 | 2.699343 | 1166.4756 | 435.2574 | 8.705149 | 5.803433 | 3.212346 | 0 |  | 75 | 150 | 50 | 2023-09-10 00:22
5199 | Maxwell-2.7V-450F_f_230907_015_6.xlsx | Maxwell-2.7V-450F_f | 200 | 100 | CCD | -3000 | 388 | 6.466667 | 0.1077778 | 1641.668 | 6.080253 | 32.83336 | 94.63883 | 99.78767 | 0.003920466 | 0.011781 | 1442.942 | 5.344228 | 5.592797 | 74.57062 | 1 | 258 | 323.333 | 2.687562 | 0 | 1163.9988 | 433.1058 | 8.662117 | 5.774745 | 3.040126 | 2.672114 | 37.28531 | 75 | 150 | 50 | 2023-09-10 00:52
5200 | Maxwell-2.7V-450F_f_230907_015_6.xlsx | Maxwell-2.7V-450F_f | 201 | 101 | CCCV | 4 | 1800 | 30 | 0.5 | 1735.361 | 6.427262 | 34.70721 | 0 | 0 | 0 | 0.019376 | 0 | 0 |  |  | 1 | 0 | 324.031 | 0.019376 | 2.699498 | 1166.5116 | 435.2457 | 8.704914 | 5.803276 | 3.213631 | 0 |  | 75 | 150 | 50 | 2023-09-10 00:58
5201 | Maxwell-2.7V-450F_f_230907_015_6.xlsx | Maxwell-2.7V-450F_f | 202 | 101 | CCD | -3000 | 388 | 6.466667 | 0.1077778 | 1642.237 | 6.08236 | 32.84475 | 94.63377 | 99.78459 | 0.003870173 | 0.011626 | 1443.236 | 5.345319 | 5.593939 | 74.58585 | 1 | 258 | 323.333 | 2.687872 | 0 | 1163.9988 | 433.0559 | 8.661118 | 5.774079 | 3.04118 | 2.67266 | 37.29292 | 75 | 150 | 50 | 2023-09-10 01:28
5202 | Maxwell-2.7V-450F_f_230907_015_6.xlsx | Maxwell-2.7V-450F_f | 203 | 102 | CCCV | 5 | 1800 | 30 | 0.5 | 1734.835 | 6.425316 | 34.69671 | 0 | 0 | 0 | 0.019686 | 0 | 0 |  |  | 1 | 0 | 323.993 | 0.019686 | 2.699498 | 1166.3748 | 435.245 | 8.7049 | 5.803267 | 3.212658 | 0 |  | 75 | 150 | 50 | 2023-09-10 01:35
5203 | Maxwell-2.7V-450F_f_230907_015_6.xlsx | Maxwell-2.7V-450F_f | 204 | 102 | CCD | -3000 | 388 | 6.466667 | 0.1077778 | 1642.053 | 6.081679 | 32.84107 | 94.65183 | 99.80401 | 0.003920466 | 0.011781 | 1443.137 | 5.344951 | 5.593553 | 74.5807 | 1 | 258 | 323.358 | 2.687717 | 0 | 1164.0888 | 433.1143 | 8.662287 | 5.774858 | 3.040839 | 2.672475 | 37.29035 | 75 | 150 | 50 | 2023-09-10 02:05
5204 | Maxwell-2.7V-450F_f_230907_015_6.xlsx | Maxwell-2.7V-450F_f | 205 | 103 | CCCV | 5 | 1800 | 30 | 0.5 | 1735.037 | 6.426062 | 34.70073 | 0 | 0 | 0 | 0.019686 | 0 | 0 |  |  | 1 | 0 | 323.998 | 0.019686 | 2.699498 | 1166.3928 | 435.2517 | 8.705035 | 5.803356 | 3.213031 | 0 |  | 75 | 150 | 50 | 2023-09-10 02:11
5205 | Maxwell-2.7V-450F_f_230907_015_6.xlsx | Maxwell-2.7V-450F_f | 206 | 103 | CCD | -2999 | 388 | 6.466667 | 0.1077778 | 1642.236 | 6.082355 | 32.84472 | 94.65136 | 99.79475 | 0.003921771 | 0.011781 | 1443.246 | 5.345357 | 5.593979 | 74.58638 | 1 | 258 | 323.333 | 2.687717 | 0 | 1163.9988 | 433.0809 | 8.661617 | 5.774412 | 3.041177 | 2.672679 | 37.29319 | 75 | 150 | 50 | 2023-09-10 02:41
5206 | Maxwell-2.7V-450F_f_230907_015_6.xlsx | Maxwell-2.7V-450F_f | 207 | 104 | CCCV | 5 | 1800 | 30 | 0.5 | 1734.522 | 6.424154 | 34.69043 | 0 | 0 | 0 | 0.020306 | 0 | 0 |  |  | 1 | 0 | 323.92 | 0.020306 | 2.699343 | 1166.112 | 435.2728 | 8.705456 | 5.803638 | 3.212077 | 0 |  | 75 | 150 | 50 | 2023-09-10 02:48
5207 | Maxwell-2.7V-450F_f_230907_015_6.xlsx | Maxwell-2.7V-450F_f | 208 | 104 | CCD | -3000 | 388 | 6.466667 | 0.1077778 | 1641.23 | 6.078631 | 32.82461 | 94.6215 | 99.7876 | 0.003972047 | 0.011936 | 1442.72 | 5.343408 | 5.591939 | 74.55918 | 1 | 258 | 323.232 | 2.687407 | 0 | 1163.6352 | 432.9955 | 8.65991 | 5.773274 | 3.039316 | 2.671704 | 37.27959 | 75 | 150 | 50 | 2023-09-10 03:18
5208 | Maxwell-2.7V-450F_f_230907_015_6.xlsx | Maxwell-2.7V-450F_f | 209 | 105 | CCCV | 5 | 1800 | 30 | 0.5 | 1733.978 | 6.422142 | 34.67957 | 0 | 0 | 0 | 0.019686 | 0 | 0 |  |  | 1 | 0 | 323.925 | 0.019686 | 2.699343 | 1166.13 | 435.1788 | 8.703577 | 5.802384 | 3.211071 | 0 |  | 75 | 150 | 50 | 2023-09-10 03:24
5209 | Maxwell-2.7V-450F_f_230907_015_6.xlsx | Maxwell-2.7V-450F_f | 210 | 105 | CCD | -3000 | 388 | 6.466667 | 0.1077778 | 1641.189 | 6.078477 | 32.82378 | 94.64875 | 99.80181 | 0.004023627 | 0.012091 | 1442.625 | 5.343055 | 5.591569 | 74.55426 | 1 | 258 | 323.283 | 2.687252 | 0 | 1163.8188 | 433.0888 | 8.661776 | 5.774518 | 3.039239 | 2.671528 | 37.27713 | 75 | 150 | 50 | 2023-09-10 03:54
5210 | Maxwell-2.7V-450F_f_230907_015_6.xlsx | Maxwell-2.7V-450F_f | 211 | 106 | CCCV | 4 | 1800 | 30 | 0.5 | 1734.342 | 6.423488 | 34.68683 | 0 | 0 | 0 | 0.019066 | 0 | 0 |  |  | 1 | 0 | 323.954 | 0.019066 | 2.699498 | 1166.2344 | 435.092 | 8.701839 | 5.801226 | 3.211744 | 0 |  | 75 | 150 | 50 | 2023-09-10 04:01
5211 | Maxwell-2.7V-450F_f_230907_015_6.xlsx | Maxwell-2.7V-450F_f | 212 | 106 | CCD | -3000 | 388 | 6.466667 | 0.1077778 | 1641.422 | 6.07934 | 32.82844 | 94.64236 | 99.80059 | 0.003973369 | 0.011936 | 1442.801 | 5.343707 | 5.592252 | 74.56335 | 1 | 258 | 323.308 | 2.687562 | 0 | 1163.9088 | 433.0724 | 8.661447 | 5.774298 | 3.03967 | 2.671854 | 37.28168 | 75 | 150 | 50 | 2023-09-10 04:31
5212 | Maxwell-2.7V-450F_f_230907_015_6.xlsx | Maxwell-2.7V-450F_f | 213 | 107 | CCCV | 5 | 1800 | 30 | 0.5 | 1734.031 | 6.422337 | 34.68062 | 0 | 0 | 0 | 0.019376 | 0 | 0 |  |  | 1 | 0 | 323.905 | 0.019376 | 2.699343 | 1166.058 | 435.1016 | 8.702033 | 5.801355 | 3.211169 | 0 |  | 75 | 150 | 50 | 2023-09-10 04:37
5213 | Maxwell-2.7V-450F_f_230907_015_6.xlsx | Maxwell-2.7V-450F_f | 214 | 107 | CCD | -3000 | 388 | 6.466667 | 0.1077778 | 1640.721 | 6.076746 | 32.81443 | 94.61892 | 99.7771 | 0.004023627 | 0.012091 | 1445.313 | 5.353012 | 5.58036 | 74.4048 | 1 | 259 | 323.183 | 2.687252 | 0 | 1163.4588 | 432.9549 | 8.659097 | 5.772731 | 3.038373 | 2.676506 | 37.2024 | 75 | 150 | 50 | 2023-09-10 05:07
5214 | Maxwell-2.7V-450F_f_230907_015_6.xlsx | Maxwell-2.7V-450F_f | 215 | 108 | CCCV | 5 | 1800 | 30 | 0.5 | 1733.948 | 6.422028 | 34.67895 | 0 | 0 | 0 | 0.019531 | 0 | 0 |  |  | 1 | 0 | 323.869 | 0.019531 | 2.699498 | 1165.9284 | 435.0533 | 8.701065 | 5.80071 | 3.211014 | 0 |  | 75 | 150 | 50 | 2023-09-10 05:14
5215 | Maxwell-2.7V-450F_f_230907_015_6.xlsx | Maxwell-2.7V-450F_f | 216 | 108 | CCD | -3000 | 388 | 6.466667 | 0.1077778 | 1641.546 | 6.079798 | 32.83091 | 94.671 | 99.80362 | 0.003972047 | 0.011936 | 1442.95 | 5.34426 | 5.592831 | 74.57107 | 1 | 258 | 323.233 | 2.687562 | 0 | 1163.6388 | 432.9719 | 8.659438 | 5.772959 | 3.039899 | 2.67213 | 37.28554 | 75 | 150 | 50 | 2023-09-10 05:44
5216 | Maxwell-2.7V-450F_f_230907_015_6.xlsx | Maxwell-2.7V-450F_f | 217 | 109 | CCCV | 5 | 1800 | 30 | 0.5 | 1734.252 | 6.423154 | 34.68503 | 0 | 0 | 0 | 0.019376 | 0 | 0 |  |  | 1 | 0 | 323.916 | 0.019376 | 2.699498 | 1166.0976 | 435.0912 | 8.701825 | 5.801217 | 3.211577 | 0 |  | 75 | 150 | 50 | 2023-09-10 05:50
5217 | Maxwell-2.7V-450F_f_230907_015_6.xlsx | Maxwell-2.7V-450F_f | 218 | 109 | CCD | -3000 | 388 | 6.466667 | 0.1077778 | 1641.453 | 6.079457 | 32.82907 | 94.6491 | 99.79717 | 0.003920466 | 0.011781 | 1442.85 | 5.343887 | 5.59244 | 74.56587 | 1 | 258 | 323.259 | 2.687717 | 0 | 1163.7324 | 432.9817 | 8.659635 | 5.77309 | 3.039729 | 2.671944 | 37.28293 | 75 | 150 | 50 | 2023-09-10 06:20
5218 | Maxwell-2.7V-450F_f_230907_015_6.xlsx | Maxwell-2.7V-450F_f | 219 | 110 | CCCV | 4 | 1800 | 30 | 0.5 | 1733.743 | 6.421269 | 34.67485 | 0 | 0 | 0 | 0.019841 | 0 | 0 |  |  | 1 | 0 | 323.876 | 0.019841 | 2.699498 | 1165.9536 | 435.113 | 8.70226 | 5.801507 | 3.210634 | 0 |  | 75 | 150 | 50 | 2023-09-10 06:27
5219 | Maxwell-2.7V-450F_f_230907_015_6.xlsx | Maxwell-2.7V-450F_f | 220 | 110 | CCD | -3000 | 388 | 6.466667 | 0.1077778 | 1641.389 | 6.079218 | 32.82778 | 94.67316 | 99.78603 | 0.003921771 | 0.011781 | 1442.898 | 5.344065 | 5.592627 | 74.56835 | 1 | 258 | 323.183 | 2.687717 | 0 | 1163.4588 | 432.8799 | 8.657599 | 5.771733 | 3.039609 | 2.672033 | 37.28418 | 75 | 150 | 50 | 2023-09-10 06:57
5220 | Maxwell-2.7V-450F_f_230907_015_6.xlsx | Maxwell-2.7V-450F_f | 221 | 111 | CCCV | 5 | 1800 | 30 | 0.5 | 1733.254 | 6.419458 | 34.66507 | 0 | 0 | 0 | 0.019686 | 0 | 0 |  |  | 1 | 0 | 323.776 | 0.019686 | 2.699343 | 1165.5936 | 434.9787 | 8.699573 | 5.799715 | 3.209729 | 0 |  | 75 | 150 | 50 | 2023-09-10 07:03
5221 | Maxwell-2.7V-450F_f_230907_015_6.xlsx | Maxwell-2.7V-450F_f | 222 | 111 | CCD | -3000 | 388 | 6.466667 | 0.1077778 | 1640.52 | 6.076001 | 32.8104 | 94.64974 | 99.80913 | 0.004126789 | 0.012401 | 1442.213 | 5.34153 | 5.589973 | 74.53297 | 1 | 258 | 323.158 | 2.686942 | 0 | 1163.3688 | 432.9713 | 8.659426 | 5.772951 | 3.038 | 2.670765 | 37.26649 | 75 | 150 | 50 | 2023-09-10 07:33
5222 | Maxwell-2.7V-450F_f_230907_015_6.xlsx | Maxwell-2.7V-450F_f | 223 | 112 | CCCV | 4 | 1800 | 30 | 0.5 | 1732.872 | 6.418046 | 34.65745 | 0 | 0 | 0 | 0.019221 | 0 | 0 |  |  | 1 | 0 | 323.847 | 0.019221 | 2.699498 | 1165.8492 | 434.9734 | 8.699468 | 5.799645 | 3.209023 | 0 |  | 75 | 150 | 50 | 2023-09-10 07:39
5223 | Maxwell-2.7V-450F_f_230907_015_6.xlsx | Maxwell-2.7V-450F_f | 224 | 112 | CCD | -3000 | 388 | 6.466667 | 0.1077778 | 1640.712 | 6.076712 | 32.81425 | 94.68166 | 99.78755 | 0.004024967 | 0.012091 | 1445.389 | 5.353292 | 5.580652 | 74.4087 | 1 | 259 | 323.159 | 2.687407 | 0 | 1163.3724 | 432.8977 | 8.657955 | 5.77197 | 3.038356 | 2.676646 | 37.20435 | 75 | 150 | 50 | 2023-09-10 08:09
5224 | Maxwell-2.7V-450F_f_230907_015_6.xlsx | Maxwell-2.7V-450F_f | 225 | 113 | CCCV | 4 | 1800 | 30 | 0.5 | 1733.442 | 6.420155 | 34.66884 | 0 | 0 | 0 | 0.019531 | 0 | 0 |  |  | 1 | 0 | 323.796 | 0.019531 | 2.699498 | 1165.6656 | 434.9552 | 8.699104 | 5.799403 | 3.210077 | 0 |  | 75 | 150 | 50 | 2023-09-10 08:16
5225 | Maxwell-2.7V-450F_f_230907_015_6.xlsx | Maxwell-2.7V-450F_f | 226 | 113 | CCD | -3000 | 388 | 6.466667 | 0.1077778 | 1641.033 | 6.077899 | 32.82065 | 94.66904 | 99.80296 | 0.003921771 | 0.011781 | 1442.71 | 5.34337 | 5.591899 | 74.55865 | 1 | 258 | 323.158 | 2.687717 | 0 | 1163.3688 | 432.8465 | 8.656929 | 5.771286 | 3.038949 | 2.671685 | 37.27933 | 75 | 150 | 50 | 2023-09-10 08:46
5226 | Maxwell-2.7V-450F_f_230907_015_6.xlsx | Maxwell-2.7V-450F_f | 227 | 114 | CCCV | 4 | 1800 | 30 | 0.5 | 1733.353 | 6.419826 | 34.66706 | 0 | 0 | 0 | 0.019531 | 0 | 0 |  |  | 1 | 0 | 323.792 | 0.019531 | 2.699498 | 1165.6512 | 434.9498 | 8.698997 | 5.799331 | 3.209913 | 0 |  | 75 | 150 | 50 | 2023-09-10 08:52
5227 | Maxwell-2.7V-450F_f_230907_015_6.xlsx | Maxwell-2.7V-450F_f | 228 | 114 | CCD | -3000 | 388 | 6.466667 | 0.1077778 | 1641.015 | 6.077833 | 32.8203 | 94.67287 | 99.78814 | 0.003973369 | 0.011936 | 1442.717 | 5.343398 | 5.591928 | 74.55904 | 1 | 258 | 323.106 | 2.687562 | 0 | 1163.1816 | 432.8018 | 8.656035 | 5.77069 | 3.038917 | 2.671699 | 37.27952 | 75 | 150 | 50 | 2023-09-10 09:22
5228 | Maxwell-2.7V-450F_f_230907_015_6.xlsx | Maxwell-2.7V-450F_f | 229 | 115 | CCCV | 5 | 1800 | 30 | 0.5 | 1733.586 | 6.420689 | 34.67172 | 0 | 0 | 0 | 0.019841 | 0 | 0 |  |  | 1 | 0 | 323.756 | 0.019841 | 2.699343 | 1165.5216 | 434.9769 | 8.699539 | 5.799693 | 3.210344 | 0 |  | 75 | 150 | 50 | 2023-09-10 09:29
5229 | Maxwell-2.7V-450F_f_230907_015_6.xlsx | Maxwell-2.7V-450F_f | 230 | 115 | CCD | -3000 | 388 | 6.466667 | 0.1077778 | 1640.433 | 6.075679 | 32.80867 | 94.62659 | 99.79985 | 0.003868885 | 0.011626 | 1442.409 | 5.342256 | 5.590733 | 74.5431 | 1 | 258 | 323.108 | 2.687717 | 0 | 1163.1888 | 432.7795 | 8.65559 | 5.770393 | 3.037839 | 2.671128 | 37.27155 | 75 | 150 | 50 | 2023-09-10 09:59
5230 | Maxwell-2.7V-450F_f_230907_015_6.xlsx | Maxwell-2.7V-450F_f | 231 | 116 | CCCV | 5 | 1800 | 30 | 0.5 | 1732.859 | 6.417995 | 34.65717 | 0 | 0 | 0 | 0.019531 | 0 | 0 |  |  | 1 | 0 | 323.739 | 0.019531 | 2.699498 | 1165.4604 | 434.8786 | 8.697573 | 5.798382 | 3.208997 | 0 |  | 75 | 150 | 50 | 2023-09-10 10:05
5231 | Maxwell-2.7V-450F_f_230907_015_6.xlsx | Maxwell-2.7V-450F_f | 232 | 116 | CCD | -3000 | 388 | 6.466667 | 0.1077778 | 1640.901 | 6.077412 | 32.81803 | 94.69332 | 99.80509 | 0.003972047 | 0.011936 | 1442.704 | 5.34335 | 5.591878 | 74.55837 | 1 | 258 | 323.108 | 2.687562 | 0 | 1163.1888 | 432.8045 | 8.656089 | 5.770726 | 3.038706 | 2.671675 | 37.27918 | 75 | 150 | 50 | 2023-09-10 10:35
5232 | Maxwell-2.7V-450F_f_230907_015_6.xlsx | Maxwell-2.7V-450F_f | 233 | 117 | CCCV | 5 | 1800 | 30 | 0.5 | 1732.277 | 6.415841 | 34.64554 | 0 | 0 | 0 | 0.019686 | 0 | 0 |  |  | 1 | 0 | 323.715 | 0.019686 | 2.699343 | 1165.374 | 434.8967 | 8.697934 | 5.798623 | 3.207921 | 0 |  | 75 | 150 | 50 | 2023-09-10 10:42
5233 | Maxwell-2.7V-450F_f_230907_015_6.xlsx | Maxwell-2.7V-450F_f | 234 | 117 | CCD | -3000 | 388 | 6.466667 | 0.1077778 | 1640.47 | 6.075816 | 32.80941 | 94.70022 | 99.80446 | 0.003920466 | 0.011781 | 1442.32 | 5.341925 | 5.590387 | 74.53849 | 1 | 258 | 323.082 | 2.687562 | 0 | 1163.0952 | 432.7696 | 8.655393 | 5.770262 | 3.037908 | 2.670963 | 37.26925 | 75 | 150 | 50 | 2023-09-10 11:12
5234 | Maxwell-2.7V-450F_f_230907_015_6.xlsx | Maxwell-2.7V-450F_f | 235 | 118 | CCCV | 5 | 1800 | 30 | 0.5 | 1732.866 | 6.418022 | 34.65732 | 0 | 0 | 0 | 0.019686 | 0 | 0 |  |  | 1 | 0 | 323.736 | 0.019686 | 2.699343 | 1165.4496 | 434.9249 | 8.698498 | 5.798999 | 3.209011 | 0 |  | 75 | 150 | 50 | 2023-09-10 11:18
5235 | Maxwell-2.7V-450F_f_230907_015_6.xlsx | Maxwell-2.7V-450F_f | 236 | 118 | CCD | -3000 | 388 | 6.466667 | 0.1077778 | 1640.761 | 6.076892 | 32.81521 | 94.68481 | 99.79829 | 0.003972047 | 0.011936 | 1442.556 | 5.342799 | 5.591301 | 74.55068 | 1 | 258 | 323.083 | 2.687407 | 0 | 1163.0988 | 432.7959 | 8.655919 | 5.770612 | 3.038446 | 2.6714 | 37.27534 | 75 | 150 | 50 | 2023-09-10 11:48
5236 | Maxwell-2.7V-450F_f_230907_015_6.xlsx | Maxwell-2.7V-450F_f | 237 | 119 | CCCV | 5 | 1800 | 30 | 0.5 | 1732.605 | 6.417055 | 34.6521 | 0 | 0 | 0 | 0.019376 | 0 | 0 |  |  | 1 | 0 | 323.713 | 0.019376 | 2.699343 | 1165.3668 | 434.8437 | 8.696874 | 5.797916 | 3.208528 | 0 |  | 75 | 150 | 50 | 2023-09-10 11:55
5237 | Maxwell-2.7V-450F_f_230907_015_6.xlsx | Maxwell-2.7V-450F_f | 238 | 119 | CCD | -3000 | 388 | 6.466667 | 0.1077778 | 1640.288 | 6.075141 | 32.80576 | 94.67179 | 99.79766 | 0.004023627 | 0.012091 | 1442.288 | 5.341807 | 5.590263 | 74.53684 | 1 | 258 | 323.058 | 2.687252 | 0 | 1163.0088 | 432.7874 | 8.655748 | 5.770499 | 3.03757 | 2.670903 | 37.26842 | 75 | 150 | 50 | 2023-09-10 12:25
5238 | Maxwell-2.7V-450F_f_230907_015_6.xlsx | Maxwell-2.7V-450F_f | 239 | 120 | CCCV | 5 | 1800 | 30 | 0.5 | 1732.339 | 6.416069 | 34.64677 | 0 | 0 | 0 | 0.019686 | 0 | 0 |  |  | 1 | 0 | 323.681 | 0.019686 | 2.699343 | 1165.2516 | 434.851 | 8.697021 | 5.798014 | 3.208035 | 0 |  | 75 | 150 | 50 | 2023-09-10 12:31
5239 | Maxwell-2.7V-450F_f_230907_015_6.xlsx | Maxwell-2.7V-450F_f | 240 | 120 | CCD | -3000 | 388 | 6.466667 | 0.1077778 | 1640.112 | 6.074488 | 32.80223 | 94.67616 | 99.7998 | 0.004023627 | 0.012091 | 1445.115 | 5.352278 | 5.579595 | 74.3946 | 1 | 259 | 323.033 | 2.687252 | 0 | 1162.9188 | 432.7539 | 8.655078 | 5.770052 | 3.037244 | 2.676139 | 37.1973 | 75 | 150 | 50 | 2023-09-10 13:01
5240 | Maxwell-2.7V-450F_f_230907_015_6.xlsx | Maxwell-2.7V-450F_f | 241 | 121 | CCCV | 5 | 1800 | 30 | 0.5 | 1732.454 | 6.416496 | 34.64908 | 0 | 0 | 0 | 0.019686 | 0 | 0 |  |  | 1 | 0 | 323.683 | 0.019686 | 2.699343 | 1165.2588 | 434.8537 | 8.697074 | 5.79805 | 3.208248 | 0 |  | 75 | 150 | 50 | 2023-09-10 13:08
5241 | Maxwell-2.7V-450F_f_230907_015_6.xlsx | Maxwell-2.7V-450F_f | 242 | 121 | CCD | -3000 | 388 | 6.466667 | 0.1077778 | 1640.4 | 6.075556 | 32.808 | 94.68651 | 99.7995 | 0.003972047 | 0.011936 | 1442.322 | 5.341933 | 5.590395 | 74.5386 | 1 | 258 | 323.034 | 2.687407 | 0 | 1162.9224 | 432.7303 | 8.654606 | 5.769737 | 3.037778 | 2.670966 | 37.2693 | 75 | 150 | 50 | 2023-09-10 13:38
5242 | Maxwell-2.7V-450F_f_230907_015_6.xlsx | Maxwell-2.7V-450F_f | 243 | 122 | CCCV | 5 | 1800 | 30 | 0.5 | 1732.033 | 6.414938 | 34.64066 | 0 | 0 | 0 | 0.019996 | 0 | 0 |  |  | 1 | 0 | 323.683 | 0.019996 | 2.699498 | 1165.2588 | 434.8789 | 8.697577 | 5.798385 | 3.207469 | 0 |  | 75 | 150 | 50 | 2023-09-10 13:44
5243 | Maxwell-2.7V-450F_f_230907_015_6.xlsx | Maxwell-2.7V-450F_f | 244 | 122 | CCD | -3000 | 388 | 6.466667 | 0.1077778 | 1640.467 | 6.075803 | 32.80933 | 94.71335 | 99.80691 | 0.003972047 | 0.011936 | 1442.448 | 5.3424 | 5.590883 | 74.54511 | 1 | 258 | 323.058 | 2.687562 | 0 | 1163.0088 | 432.7375 | 8.65475 | 5.769833 | 3.037901 | 2.6712 | 37.27256 | 75 | 150 | 50 | 2023-09-10 14:14
5244 | Maxwell-2.7V-450F_f_230907_015_6.xlsx | Maxwell-2.7V-450F_f | 245 | 123 | CCCV | 5 | 1800 | 30 | 0.5 | 1732.055 | 6.415017 | 34.64109 | 0 | 0 | 0 | 0.019841 | 0 | 0 |  |  | 1 | 0 | 323.66 | 0.019841 | 2.699343 | 1165.176 | 434.848 | 8.696959 | 5.797973 | 3.207508 | 0 |  | 75 | 150 | 50 | 2023-09-10 14:21
5245 | Maxwell-2.7V-450F_f_230907_015_6.xlsx | Maxwell-2.7V-450F_f | 246 | 123 | CCD | -3000 | 388 | 6.466667 | 0.1077778 | 1640.15 | 6.074631 | 32.80301 | 94.69392 | 99.79855 | 0.004694176 | 0.014106 | 1442.233 | 5.341604 | 5.59005 | 74.534 | 1 | 258 | 323.008 | 2.685237 | 0 | 1162.8288 | 433.0451 | 8.660903 | 5.773935 | 3.037315 | 2.670802 | 37.267 | 75 | 150 | 50 | 2023-09-10 14:51
5246 | Maxwell-2.7V-450F_f_230907_015_6.xlsx | Maxwell-2.7V-450F_f | 247 | 124 | CCCV | 5 | 1800 | 30 | 0.5 | 1732.158 | 6.415402 | 34.64317 | 0 | 0 | 0 | 0.019376 | 0 | 0 |  |  | 1 | 0 | 323.634 | 0.019376 | 2.699343 | 1165.0824 | 434.7376 | 8.694752 | 5.796501 | 3.207701 | 0 |  | 75 | 150 | 50 | 2023-09-10 14:57
5247 | Maxwell-2.7V-450F_f_230907_015_6.xlsx | Maxwell-2.7V-450F_f | 248 | 124 | CCD | -3000 | 388 | 6.466667 | 0.1077778 | 1639.971 | 6.073966 | 32.79942 | 94.67788 | 99.79143 | 0.003972047 | 0.011936 | 1442.168 | 5.341364 | 5.589799 | 74.53066 | 1 | 258 | 322.959 | 2.687407 | 0 | 1162.6524 | 432.6298 | 8.652596 | 5.768398 | 3.036983 | 2.670682 | 37.26533 | 75 | 150 | 50 | 2023-09-10 15:27
5248 | Maxwell-2.7V-450F_f_230907_015_6.xlsx | Maxwell-2.7V-450F_f | 249 | 125 | CCCV | 5 | 1800 | 30 | 0.5 | 1732.417 | 6.41636 | 34.64834 | 0 | 0 | 0 | 0.019686 | 0 | 0 |  |  | 1 | 0 | 323.59 | 0.019686 | 2.699343 | 1164.924 | 434.7288 | 8.694575 | 5.796384 | 3.20818 | 0 |  | 75 | 150 | 50 | 2023-09-10 15:33
5249 | Maxwell-2.7V-450F_f_230907_015_6.xlsx | Maxwell-2.7V-450F_f | 250 | 125 | CCD | -3000 | 388 | 6.466667 | 0.1077778 | 1639.612 | 6.072638 | 32.79225 | 94.64305 | 99.81242 | 0.004023627 | 0.012091 | 1441.937 | 5.340509 | 5.588905 | 74.51873 | 1 | 258 | 322.983 | 2.687252 | 0 | 1162.7388 | 432.6869 | 8.653738 | 5.769159 | 3.036319 | 2.670255 | 37.25937 | 75 | 150 | 50 | 2023-09-10 16:03
5250 | Maxwell-2.7V-450F_f_230907_015_6.xlsx | Maxwell-2.7V-450F_f | 251 | 126 | CCCV | 5 | 1800 | 30 | 0.5 | 1731.819 | 6.414144 | 34.63638 | 0 | 0 | 0 | 0.019221 | 0 | 0 |  |  | 1 | 0 | 323.643 | 0.019221 | 2.699343 | 1165.1148 | 434.7245 | 8.694491 | 5.796327 | 3.207072 | 0 |  | 75 | 150 | 50 | 2023-09-10 16:10
5251 | Maxwell-2.7V-450F_f_230907_015_6.xlsx | Maxwell-2.7V-450F_f | 252 | 126 | CCD | -3000 | 387 | 6.45 | 0.1075 | 1639.757 | 6.073174 | 32.79514 | 94.68408 | 99.78062 | 0.004023627 | 0.012091 | 1442.085 | 5.341057 | 5.589478 | 74.52638 | 1 | 258 | 322.933 | 2.687252 | 0 | 1162.5588 | 432.6199 | 8.652399 | 5.768266 | 3.036587 | 2.670528 | 37.26319 | 75 | 150 | 50 | 2023-09-10 16:40
5252 | Maxwell-2.7V-450F_f_230907_015_6.xlsx | Maxwell-2.7V-450F_f | 253 | 127 | CCCV | 5 | 1800 | 30 | 0.5 | 1731.757 | 6.413917 | 34.63515 | 0 | 0 | 0 | 0.019841 | 0 | 0 |  |  | 1 | 0 | 323.565 | 0.019841 | 2.699343 | 1164.834 | 434.7203 | 8.694407 | 5.796271 | 3.206958 | 0 |  | 75 | 150 | 50 | 2023-09-10 16:46
5253 | Maxwell-2.7V-450F_f_230907_015_6.xlsx | Maxwell-2.7V-450F_f | 254 | 127 | CCD | -3000 | 387 | 6.45 | 0.1075 | 1639.517 | 6.072285 | 32.79034 | 94.67359 | 99.79664 | 0.003920466 | 0.011781 | 1441.946 | 5.34054 | 5.588937 | 74.51916 | 1 | 258 | 322.907 | 2.687562 | 0 | 1162.4652 | 432.5352 | 8.650704 | 5.767136 | 3.036143 | 2.67027 | 37.25958 | 75 | 150 | 50 | 2023-09-10 17:16
5254 | Maxwell-2.7V-450F_f_230907_015_6.xlsx | Maxwell-2.7V-450F_f | 255 | 128 | CCCV | 5 | 1800 | 30 | 0.5 | 1730.942 | 6.410895 | 34.61883 | 0 | 0 | 0 | 0.019686 | 0 | 0 |  |  | 1 | 0 | 323.5 | 0.019686 | 2.699343 | 1164.6 | 434.6079 | 8.692157 | 5.794771 | 3.205447 | 0 |  | 75 | 150 | 50 | 2023-09-10 17:23
5255 | Maxwell-2.7V-450F_f_230907_015_6.xlsx | Maxwell-2.7V-450F_f | 256 | 128 | CCD | -3000 | 387 | 6.45 | 0.1075 | 1639.301 | 6.071484 | 32.78601 | 94.70572 | 99.80927 | 0.004126789 | 0.012401 | 1441.834 | 5.340125 | 5.588503 | 74.51338 | 1 | 258 | 322.883 | 2.686942 | 0 | 1162.3788 | 432.6029 | 8.652057 | 5.768038 | 3.035742 | 2.670063 | 37.25669 | 75 | 150 | 50 | 2023-09-10 17:53
5256 | Maxwell-2.7V-450F_f_230907_015_6.xlsx | Maxwell-2.7V-450F_f | 257 | 129 | CCCV | 4 | 1800 | 30 | 0.5 | 1731.525 | 6.413054 | 34.63049 | 0 | 0 | 0 | 0.019686 | 0 | 0 |  |  | 1 | 0 | 323.511 | 0.019686 | 2.699343 | 1164.6396 | 434.6226 | 8.692453 | 5.794969 | 3.206527 | 0 |  | 75 | 150 | 50 | 2023-09-10 17:59
5257 | Maxwell-2.7V-450F_f_230907_015_6.xlsx | Maxwell-2.7V-450F_f | 258 | 129 | CCD | -3000 | 387 | 6.45 | 0.1075 | 1639.12 | 6.070816 | 32.78241 | 94.66342 | 99.80588 | 0.004076565 | 0.012246 | 1441.668 | 5.33951 | 5.587859 | 74.50479 | 1 | 258 | 322.883 | 2.687097 | 0 | 1162.3788 | 432.5779 | 8.651558 | 5.767705 | 3.035408 | 2.669755 | 37.25239 | 75 | 150 | 50 | 2023-09-10 18:29
5258 | Maxwell-2.7V-450F_f_230907_015_6.xlsx | Maxwell-2.7V-450F_f | 259 | 130 | CCCV | 4 | 1800 | 30 | 0.5 | 1730.974 | 6.411016 | 34.61949 | 0 | 0 | 0 | 0.019376 | 0 | 0 |  |  | 1 | 0 | 323.534 | 0.019376 | 2.699498 | 1164.7224 | 434.5781 | 8.691563 | 5.794375 | 3.205508 | 0 |  | 75 | 150 | 50 | 2023-09-10 18:36
5259 | Maxwell-2.7V-450F_f_230907_015_6.xlsx | Maxwell-2.7V-450F_f | 260 | 130 | CCD | -3000 | 387 | 6.45 | 0.1075 | 1640.152 | 6.074636 | 32.80304 | 94.7531 | 99.81393 | 0.003870173 | 0.011626 | 1442.439 | 5.342367 | 5.590849 | 74.54465 | 1 | 258 | 322.932 | 2.687872 | 0 | 1162.5552 | 432.5188 | 8.650376 | 5.766917 | 3.037318 | 2.671183 | 37.27233 | 75 | 150 | 50 | 2023-09-10 19:06
5260 | Maxwell-2.7V-450F_f_230907_015_6.xlsx | Maxwell-2.7V-450F_f | 261 | 131 | CCCV | 4 | 1800 | 30 | 0.5 | 1731.286 | 6.41217 | 34.62572 | 0 | 0 | 0 | 0.019531 | 0 | 0 |  |  | 1 | 0 | 323.552 | 0.019531 | 2.699498 | 1164.7872 | 434.6274 | 8.692549 | 5.795033 | 3.206085 | 0 |  | 75 | 150 | 50 | 2023-09-10 19:12
5261 | Maxwell-2.7V-450F_f_230907_015_6.xlsx | Maxwell-2.7V-450F_f | 262 | 131 | CCD | -3000 | 387 | 6.45 | 0.1075 | 1640.106 | 6.074467 | 32.80212 | 94.73341 | 99.80869 | 0.003921771 | 0.011781 | 1442.421 | 5.342299 | 5.590778 | 74.5437 | 1 | 258 | 322.933 | 2.687717 | 0 | 1162.5588 | 432.5451 | 8.650902 | 5.767268 | 3.037234 | 2.671149 | 37.27185 | 75 | 150 | 50 | 2023-09-10 19:42
5262 | Maxwell-2.7V-450F_f_230907_015_6.xlsx | Maxwell-2.7V-450F_f | 263 | 132 | CCCV | 5 | 1800 | 30 | 0.5 | 1731.863 | 6.414308 | 34.63726 | 0 | 0 | 0 | 0.019531 | 0 | 0 |  |  | 1 | 0 | 323.532 | 0.019531 | 2.699498 | 1164.7152 | 434.6006 | 8.692012 | 5.794674 | 3.207154 | 0 |  | 75 | 150 | 50 | 2023-09-10 19:49
5263 | Maxwell-2.7V-450F_f_230907_015_6.xlsx | Maxwell-2.7V-450F_f | 264 | 132 | CCD | -3000 | 387 | 6.45 | 0.1075 | 1639.75 | 6.073149 | 32.795 | 94.68128 | 99.79137 | 0.003920466 | 0.011781 | 1442.195 | 5.341463 | 5.589904 | 74.53205 | 1 | 258 | 322.857 | 2.687717 | 0 | 1162.2852 | 432.4433 | 8.648866 | 5.765911 | 3.036574 | 2.670732 | 37.26602 | 75 | 150 | 50 | 2023-09-10 20:19
5264 | Maxwell-2.7V-450F_f_230907_015_6.xlsx | Maxwell-2.7V-450F_f | 265 | 133 | CCCV | 5 | 1800 | 30 | 0.5 | 1730.975 | 6.411017 | 34.61949 | 0 | 0 | 0 | 0.020306 | 0 | 0 |  |  | 1 | 0 | 323.468 | 0.020306 | 2.699343 | 1164.4848 | 434.6654 | 8.693309 | 5.795539 | 3.205508 | 0 |  | 75 | 150 | 50 | 2023-09-10 20:25
5265 | Maxwell-2.7V-450F_f_230907_015_6.xlsx | Maxwell-2.7V-450F_f | 266 | 133 | CCD | -3000 | 387 | 6.45 | 0.1075 | 1638.984 | 6.070312 | 32.77968 | 94.68563 | 99.79565 | 0.004075208 | 0.012246 | 1441.711 | 5.339671 | 5.588028 | 74.50704 | 1 | 258 | 322.807 | 2.687097 | 0 | 1162.1052 | 432.4761 | 8.649522 | 5.766348 | 3.035156 | 2.669836 | 37.25352 | 75 | 150 | 50 | 2023-09-10 20:55
5266 | Maxwell-2.7V-450F_f_230907_015_6.xlsx | Maxwell-2.7V-450F_f | 267 | 134 | CCCV | 6 | 1800 | 30 | 0.5 | 1731.415 | 6.412648 | 34.6283 | 0 | 0 | 0 | 0.020461 | 0 | 0 |  |  | 1 | 0 | 323.472 | 0.020461 | 2.699343 | 1164.4992 | 434.696 | 8.693919 | 5.795946 | 3.206324 | 0 |  | 75 | 150 | 50 | 2023-09-10 21:02
5267 | Maxwell-2.7V-450F_f_230907_015_6.xlsx | Maxwell-2.7V-450F_f | 268 | 134 | CCD | -3000 | 387 | 6.45 | 0.1075 | 1639.435 | 6.071981 | 32.7887 | 94.68758 | 99.81791 | 0.003970725 | 0.011936 | 1441.947 | 5.340546 | 5.588944 | 74.51925 | 1 | 258 | 322.883 | 2.687407 | 0 | 1162.3788 | 432.528 | 8.65056 | 5.76704 | 3.035991 | 2.670273 | 37.25962 | 75 | 150 | 50 | 2023-09-10 21:32
5268 | Maxwell-2.7V-450F_f_230907_015_6.xlsx | Maxwell-2.7V-450F_f | 269 | 135 | CCCV | 5 | 1800 | 30 | 0.5 | 1731.255 | 6.412055 | 34.6251 | 0 | 0 | 0 | 0.019841 | 0 | 0 |  |  | 1 | 0 | 323.506 | 0.019841 | 2.699343 | 1164.6216 | 434.6411 | 8.692821 | 5.795214 | 3.206027 | 0 |  | 75 | 150 | 50 | 2023-09-10 21:38
5269 | Maxwell-2.7V-450F_f_230907_015_6.xlsx | Maxwell-2.7V-450F_f | 270 | 135 | CCD | -3000 | 387 | 6.45 | 0.1075 | 1639.232 | 6.071228 | 32.78463 | 94.6846 | 99.80742 | 0.003920466 | 0.011781 | 1438.84 | 5.329038 | 5.598601 | 74.64801 | 1 | 257 | 322.883 | 2.687562 | 0 | 1162.3788 | 432.5031 | 8.650061 | 5.766708 | 3.035614 | 2.664519 | 37.324 | 75 | 150 | 50 | 2023-09-10 22:08
5270 | Maxwell-2.7V-450F_f_230907_015_6.xlsx | Maxwell-2.7V-450F_f | 271 | 136 | CCCV | 6 | 1800 | 30 | 0.5 | 1732.033 | 6.414937 | 34.64066 | 0 | 0 | 0 | 0.019841 | 0 | 0 |  |  | 1 | 0 | 323.568 | 0.019841 | 2.699498 | 1164.8448 | 434.6992 | 8.693984 | 5.79599 | 3.207469 | 0 |  | 75 | 150 | 50 | 2023-09-10 22:15
5271 | Maxwell-2.7V-450F_f_230907_015_6.xlsx | Maxwell-2.7V-450F_f | 272 | 136 | CCD | -3000 | 387 | 6.45 | 0.1075 | 1639.748 | 6.07314 | 32.79495 | 94.67185 | 99.80375 | 0.003919162 | 0.011781 | 1442.103 | 5.341121 | 5.589545 | 74.52726 | 1 | 258 | 322.933 | 2.687717 | 0 | 1162.5588 | 432.5451 | 8.650902 | 5.767268 | 3.03657 | 2.67056 | 37.26363 | 75 | 150 | 50 | 2023-09-10 22:45
5272 | Maxwell-2.7V-450F_f_230907_015_6.xlsx | Maxwell-2.7V-450F_f | 273 | 137 | CCCV | 5 | 1800 | 30 | 0.5 | 1731.045 | 6.411277 | 34.6209 | 0 | 0 | 0 | 0.019531 | 0 | 0 |  |  | 1 | 0 | 323.484 | 0.019531 | 2.699343 | 1164.5424 | 434.5612 | 8.691225 | 5.79415 | 3.205639 | 0 |  | 75 | 150 | 50 | 2023-09-10 22:51
5273 | Maxwell-2.7V-450F_f_230907_015_6.xlsx | Maxwell-2.7V-450F_f | 274 | 137 | CCD | -3000 | 387 | 6.45 | 0.1075 | 1639.075 | 6.07065 | 32.78151 | 94.68706 | 99.7833 | 0.004126789 | 0.012401 | 1441.761 | 5.339857 | 5.588222 | 74.50963 | 1 | 258 | 322.783 | 2.686942 | 0 | 1162.0188 | 432.4689 | 8.649378 | 5.766252 | 3.035325 | 2.669928 | 37.25481 | 75 | 150 | 50 | 2023-09-10 23:21
5274 | Maxwell-2.7V-450F_f_230907_015_6.xlsx | Maxwell-2.7V-450F_f | 275 | 138 | CCCV | 4 | 1800 | 30 | 0.5 | 1731.493 | 6.412938 | 34.62987 | 0 | 0 | 0 | 0.019841 | 0 | 0 |  |  | 1 | 0 | 323.441 | 0.019841 | 2.699498 | 1164.3876 | 434.5286 | 8.690572 | 5.793715 | 3.206469 | 0 |  | 75 | 150 | 50 | 2023-09-10 23:27
5275 | Maxwell-2.7V-450F_f_230907_015_6.xlsx | Maxwell-2.7V-450F_f | 276 | 138 | CCD | -3000 | 387 | 6.45 | 0.1075 | 1639.269 | 6.071365 | 32.78537 | 94.67369 | 99.81975 | 0.004024967 | 0.012091 | 1441.883 | 5.340307 | 5.588694 | 74.51592 | 1 | 258 | 322.858 | 2.687407 | 0 | 1162.2888 | 432.4945 | 8.64989 | 5.766594 | 3.035683 | 2.670154 | 37.25796 | 75 | 150 | 50 | 2023-09-10 23:57
5276 | Maxwell-2.7V-450F_f_230907_015_6.xlsx | Maxwell-2.7V-450F_f | 277 | 139 | CCCV | 5 | 1800 | 30 | 0.5 | 1731.205 | 6.41187 | 34.6241 | 0 | 0 | 0 | 0.019531 | 0 | 0 |  |  | 1 | 0 | 323.502 | 0.019531 | 2.699498 | 1164.6072 | 434.5603 | 8.691206 | 5.794137 | 3.205935 | 0 |  | 75 | 150 | 50 | 2023-09-11 00:04
5277 | Maxwell-2.7V-450F_f_230907_015_6.xlsx | Maxwell-2.7V-450F_f | 278 | 139 | CCD | -3000 | 387 | 6.45 | 0.1075 | 1639.48 | 6.072148 | 32.7896 | 94.70168 | 99.7932 | 0.003920466 | 0.011781 | 1442.004 | 5.340757 | 5.589164 | 74.52219 | 1 | 258 | 322.833 | 2.687717 | 0 | 1162.1988 | 432.4112 | 8.648223 | 5.765482 | 3.036074 | 2.670378 | 37.26109 | 75 | 150 | 50 | 2023-09-11 00:34
5278 | Maxwell-2.7V-450F_f_230907_015_6.xlsx | Maxwell-2.7V-450F_f | 279 | 140 | CCCV | 5 | 1800 | 30 | 0.5 | 1730.428 | 6.408991 | 34.60855 | 0 | 0 | 0 | 0.019996 | 0 | 0 |  |  | 1 | 0 | 323.382 | 0.019996 | 2.699343 | 1164.1752 | 434.4996 | 8.689992 | 5.793328 | 3.204496 | 0 |  | 75 | 150 | 50 | 2023-09-11 00:40
5279 | Maxwell-2.7V-450F_f_230907_015_6.xlsx | Maxwell-2.7V-450F_f | 280 | 140 | CCD | -3000 | 387 | 6.45 | 0.1075 | 1638.653 | 6.069085 | 32.77306 | 94.69642 | 99.81477 | 0.004126789 | 0.012401 | 1438.554 | 5.327978 | 5.597487 | 74.63316 | 1 | 257 | 322.783 | 2.686942 | 0 | 1162.0188 | 432.4689 | 8.649378 | 5.766252 | 3.034543 | 2.663989 | 37.31658 | 75 | 150 | 50 | 2023-09-11 01:10
5280 | Maxwell-2.7V-450F_f_230907_015_6.xlsx | Maxwell-2.7V-450F_f | 281 | 141 | CCCV | 5 | 1800 | 30 | 0.5 | 1730.628 | 6.409734 | 34.61256 | 0 | 0 | 0 | 0.019221 | 0 | 0 |  |  | 1 | 0 | 323.413 | 0.019221 | 2.699343 | 1164.2868 | 434.4156 | 8.688312 | 5.792208 | 3.204867 | 0 |  | 75 | 150 | 50 | 2023-09-11 01:17
5281 | Maxwell-2.7V-450F_f_230907_015_6.xlsx | Maxwell-2.7V-450F_f | 282 | 141 | CCD | -3000 | 387 | 6.45 | 0.1075 | 1639.099 | 6.070737 | 32.78198 | 94.71122 | 99.79685 | 0.003972047 | 0.011936 | 1441.893 | 5.340346 | 5.588734 | 74.51645 | 1 | 258 | 322.756 | 2.687407 | 0 | 1161.9216 | 432.3579 | 8.647158 | 5.764772 | 3.035369 | 2.670173 | 37.25823 | 75 | 150 | 50 | 2023-09-11 01:47
5282 | Maxwell-2.7V-450F_f_230907_015_6.xlsx | Maxwell-2.7V-450F_f | 283 | 142 | CCCV | 5 | 1800 | 30 | 0.5 | 1731.242 | 6.412008 | 34.62484 | 0 | 0 | 0 | 0.019686 | 0 | 0 |  |  | 1 | 0 | 323.407 | 0.019686 | 2.699343 | 1164.2652 | 434.4829 | 8.689658 | 5.793106 | 3.206004 | 0 |  | 75 | 150 | 50 | 2023-09-11 01:53
5283 | Maxwell-2.7V-450F_f_230907_015_6.xlsx | Maxwell-2.7V-450F_f | 284 | 142 | CCD | -3000 | 387 | 6.45 | 0.1075 | 1638.888 | 6.069955 | 32.77776 | 94.66543 | 99.79932 | 0.003972047 | 0.011936 | 1441.755 | 5.339834 | 5.588199 | 74.50932 | 1 | 258 | 322.758 | 2.687407 | 0 | 1161.9288 | 432.3606 | 8.647211 | 5.764807 | 3.034977 | 2.669917 | 37.25466 | 75 | 150 | 50 | 2023-09-11 02:23
5284 | Maxwell-2.7V-450F_f_230907_015_6.xlsx | Maxwell-2.7V-450F_f | 285 | 143 | CCCV | 4 | 1800 | 30 | 0.5 | 1730.81 | 6.410406 | 34.61619 | 0 | 0 | 0 | 0.019996 | 0 | 0 |  |  | 1 | 0 | 323.413 | 0.019996 | 2.699498 | 1164.2868 | 434.5161 | 8.690322 | 5.793548 | 3.205203 | 0 |  | 75 | 150 | 50 | 2023-09-11 02:30
5285 | Maxwell-2.7V-450F_f_230907_015_6.xlsx | Maxwell-2.7V-450F_f | 286 | 143 | CCD | -3000 | 387 | 6.45 | 0.1075 | 1639.45 | 6.072035 | 32.78899 | 94.72154 | 99.82035 | 0.003870173 | 0.011626 | 1442.125 | 5.341203 | 5.589631 | 74.52842 | 1 | 258 | 322.832 | 2.687872 | 0 | 1162.1952 | 432.3849 | 8.647698 | 5.765132 | 3.036018 | 2.670602 | 37.26421 | 75 | 150 | 50 | 2023-09-11 03:00
5286 | Maxwell-2.7V-450F_f_230907_015_6.xlsx | Maxwell-2.7V-450F_f | 287 | 144 | CCCV | 6 | 1800 | 30 | 0.5 | 1731.122 | 6.411564 | 34.62244 | 0 | 0 | 0 | 0.019376 | 0 | 0 |  |  | 1 | 0 | 323.417 | 0.019376 | 2.699498 | 1164.3012 | 434.421 | 8.688419 | 5.79228 | 3.205782 | 0 |  | 75 | 150 | 50 | 2023-09-11 03:06
5287 | Maxwell-2.7V-450F_f_230907_015_6.xlsx | Maxwell-2.7V-450F_f | 288 | 144 | CCD | -3000 | 387 | 6.45 | 0.1075 | 1639.331 | 6.071595 | 32.78661 | 94.69757 | 99.80335 | 0.003919162 | 0.011781 | 1439.01 | 5.329668 | 5.599262 | 74.65683 | 1 | 257 | 322.781 | 2.687717 | 0 | 1162.0116 | 432.3415 | 8.64683 | 5.764553 | 3.035797 | 2.664834 | 37.32841 | 75 | 150 | 50 | 2023-09-11 03:36
5288 | Maxwell-2.7V-450F_f_230907_015_6.xlsx | Maxwell-2.7V-450F_f | 289 | 145 | CCCV | 5 | 1800 | 30 | 0.5 | 1731.098 | 6.411473 | 34.62195 | 0 | 0 | 0 | 0.019531 | 0 | 0 |  |  | 1 | 0 | 323.44 | 0.019531 | 2.699498 | 1164.384 | 434.477 | 8.68954 | 5.793027 | 3.205737 | 0 |  | 75 | 150 | 50 | 2023-09-11 03:43
5289 | Maxwell-2.7V-450F_f_230907_015_6.xlsx | Maxwell-2.7V-450F_f | 290 | 145 | CCD | -3000 | 387 | 6.45 | 0.1075 | 1638.904 | 6.070014 | 32.77808 | 94.67425 | 99.79687 | 0.003972047 | 0.011936 | 1441.78 | 5.339926 | 5.588295 | 74.5106 | 1 | 258 | 322.783 | 2.687562 | 0 | 1162.0188 | 432.3691 | 8.647382 | 5.764922 | 3.035007 | 2.669963 | 37.2553 | 75 | 150 | 50 | 2023-09-11 04:13
5290 | Maxwell-2.7V-450F_f_230907_015_6.xlsx | Maxwell-2.7V-450F_f | 291 | 146 | CCCV | 6 | 1800 | 30 | 0.5 | 1731.103 | 6.411492 | 34.62205 | 0 | 0 | 0 | 0.019221 | 0 | 0 |  |  | 1 | 0 | 323.416 | 0.019221 | 2.699343 | 1164.2976 | 434.4196 | 8.688393 | 5.792262 | 3.205746 | 0 |  | 75 | 150 | 50 | 2023-09-11 04:19
5291 | Maxwell-2.7V-450F_f_230907_015_6.xlsx | Maxwell-2.7V-450F_f | 292 | 146 | CCD | -3000 | 387 | 6.45 | 0.1075 | 1638.878 | 6.069919 | 32.77756 | 94.67249 | 99.79655 | 0.003919162 | 0.011781 | 1438.643 | 5.328309 | 5.597834 | 74.63779 | 1 | 257 | 322.758 | 2.687562 | 0 | 1161.9288 | 432.3356 | 8.646713 | 5.764475 | 3.034959 | 2.664154 | 37.31889 | 75 | 150 | 50 | 2023-09-11 04:49
5292 | Maxwell-2.7V-450F_f_230907_015_6.xlsx | Maxwell-2.7V-450F_f | 293 | 147 | CCCV | 4 | 1800 | 30 | 0.5 | 1730.822 | 6.410451 | 34.61644 | 0 | 0 | 0 | 0.020151 | 0 | 0 |  |  | 1 | 0 | 323.405 | 0.020151 | 2.699498 | 1164.258 | 434.5305 | 8.69061 | 5.79374 | 3.205226 | 0 |  | 75 | 150 | 50 | 2023-09-11 04:56
5293 | Maxwell-2.7V-450F_f_230907_015_6.xlsx | Maxwell-2.7V-450F_f | 294 | 147 | CCD | -3000 | 387 | 6.45 | 0.1075 | 1639.21 | 6.07115 | 32.78421 | 94.70706 | 99.82313 | 0.003921771 | 0.011781 | 1442.008 | 5.340769 | 5.589176 | 74.52235 | 1 | 258 | 322.833 | 2.687717 | 0 | 1162.1988 | 432.4112 | 8.648223 | 5.765482 | 3.035575 | 2.670384 | 37.26118 | 75 | 150 | 50 | 2023-09-11 05:26
5294 | Maxwell-2.7V-450F_f_230907_015_6.xlsx | Maxwell-2.7V-450F_f | 295 | 148 | CCCV | 4 | 1800 | 30 | 0.5 | 1730.546 | 6.409428 | 34.61091 | 0 | 0 | 0 | 0.019221 | 0 | 0 |  |  | 1 | 0 | 323.389 | 0.019221 | 2.699498 | 1164.2004 | 434.3582 | 8.687165 | 5.791443 | 3.204714 | 0 |  | 75 | 150 | 50 | 2023-09-11 05:32
5295 | Maxwell-2.7V-450F_f_230907_015_6.xlsx | Maxwell-2.7V-450F_f | 296 | 148 | CCD | -3000 | 387 | 6.45 | 0.1075 | 1638.603 | 6.068898 | 32.77205 | 94.68705 | 99.78942 | 0.003973369 | 0.011936 | 1438.606 | 5.328169 | 5.597687 | 74.63583 | 1 | 257 | 322.708 | 2.687562 | 0 | 1161.7488 | 432.2687 | 8.645373 | 5.763582 | 3.034449 | 2.664084 | 37.31791 | 75 | 150 | 50 | 2023-09-11 06:02
5296 | Maxwell-2.7V-450F_f_230907_015_6.xlsx | Maxwell-2.7V-450F_f | 297 | 149 | CCCV | 5 | 1800 | 30 | 0.5 | 1730.686 | 6.409948 | 34.61372 | 0 | 0 | 0 | 0.019376 | 0 | 0 |  |  | 1 | 0 | 323.364 | 0.019376 | 2.699498 | 1164.1104 | 434.3498 | 8.686996 | 5.79133 | 3.204974 | 0 |  | 75 | 150 | 50 | 2023-09-11 06:08
5297 | Maxwell-2.7V-450F_f_230907_015_6.xlsx | Maxwell-2.7V-450F_f | 298 | 149 | CCD | -3000 | 387 | 6.45 | 0.1075 | 1639.022 | 6.070452 | 32.78044 | 94.70359 | 99.8129 | 0.003920466 | 0.011781 | 1444.899 | 5.351478 | 5.57876 | 74.38347 | 1 | 259 | 322.759 | 2.687717 | 0 | 1161.9324 | 432.312 | 8.646241 | 5.76416 | 3.035226 | 2.675739 | 37.19174 | 75 | 150 | 50 | 2023-09-11 06:38
5298 | Maxwell-2.7V-450F_f_230907_015_6.xlsx | Maxwell-2.7V-450F_f | 299 | 150 | CCCV | 5 | 1800 | 30 | 0.5 | 1730.065 | 6.407649 | 34.6013 | 0 | 0 | 0 | 0.019686 | 0 | 0 |  |  | 1 | 0 | 323.354 | 0.019686 | 2.699498 | 1164.0744 | 434.3866 | 8.687732 | 5.791821 | 3.203824 | 0 |  | 75 | 150 | 50 | 2023-09-11 06:45
5299 | Maxwell-2.7V-450F_f_230907_015_6.xlsx | Maxwell-2.7V-450F_f | 300 | 150 | CCD | -3000 | 387 | 6.45 | 0.1075 | 1638.624 | 6.068976 | 32.77247 | 94.71455 | 99.79187 | 0.003868885 | 0.011626 | 1438.681 | 5.328449 | 5.597982 | 74.63976 | 1 | 257 | 322.681 | 2.687872 | 0 | 1161.6516 | 432.1826 | 8.643653 | 5.762435 | 3.034488 | 2.664225 | 37.31988 | 75 | 150 | 50 | 2023-09-11 07:15
5300 | Maxwell-2.7V-450F_f_230907_015_6.xlsx | Maxwell-2.7V-450F_f | 301 | 151 | CCCV | 6 | 1800 | 30 | 0.5 | 1730.377 | 6.408803 | 34.60753 | 0 | 0 | 0 | 0.020306 | 0 | 0 |  |  | 1 | 0 | 323.301 | 0.020306 | 2.699343 | 1163.8836 | 434.441 | 8.688821 | 5.792547 | 3.204401 | 0 |  | 75 | 150 | 50 | 2023-09-11 07:21
5301 | Maxwell-2.7V-450F_f_230907_015_6.xlsx | Maxwell-2.7V-450F_f | 302 | 151 | CCD | -3000 | 387 | 6.45 | 0.1075 | 1638.565 | 6.068759 | 32.7713 | 94.69412 | 99.8008 | 0.003919162 | 0.011781 | 1438.634 | 5.328274 | 5.597798 | 74.6373 | 1 | 257 | 322.657 | 2.687562 | 0 | 1161.5652 | 432.2003 | 8.644007 | 5.762671 | 3.03438 | 2.664137 | 37.31865 | 75 | 150 | 50 | 2023-09-11 07:51
5302 | Maxwell-2.7V-450F_f_230907_015_6.xlsx | Maxwell-2.7V-450F_f | 303 | 152 | CCCV | 5 | 1800 | 30 | 0.5 | 1730.034 | 6.407535 | 34.60069 | 0 | 0 | 0 | 0.020461 | 0 | 0 |  |  | 1 | 0 | 323.22 | 0.020461 | 2.699188 | 1163.592 | 434.3825 | 8.687649 | 5.791766 | 3.203768 | 0 |  | 75 | 150 | 50 | 2023-09-11 07:58
5303 | Maxwell-2.7V-450F_f_230907_015_6.xlsx | Maxwell-2.7V-450F_f | 304 | 152 | CCD | -3000 | 387 | 6.45 | 0.1075 | 1637.924 | 6.066384 | 32.75847 | 94.67578 | 99.81035 | 0.004075208 | 0.012246 | 1438.16 | 5.326518 | 5.595953 | 74.6127 | 1 | 257 | 322.607 | 2.686942 | 0 | 1161.3852 | 432.2331 | 8.644661 | 5.763108 | 3.033192 | 2.663259 | 37.30635 | 75 | 150 | 50 | 2023-09-11 08:28
5304 | Maxwell-2.7V-450F_f_230907_015_6.xlsx | Maxwell-2.7V-450F_f | 305 | 153 | CCCV | 5 | 1800 | 30 | 0.5 | 1730.069 | 6.407661 | 34.60137 | 0 | 0 | 0 | 0.019686 | 0 | 0 |  |  | 1 | 0 | 323.273 | 0.019686 | 2.699343 | 1163.7828 | 434.3029 | 8.686058 | 5.790705 | 3.203831 | 0 |  | 75 | 150 | 50 | 2023-09-11 08:34
5305 | Maxwell-2.7V-450F_f_230907_015_6.xlsx | Maxwell-2.7V-450F_f | 306 | 153 | CCD | -3000 | 387 | 6.45 | 0.1075 | 1637.867 | 6.066174 | 32.75734 | 94.67063 | 99.80202 | 0.003972047 | 0.011936 | 1441.192 | 5.337747 | 5.586014 | 74.48019 | 1 | 258 | 322.633 | 2.687407 | 0 | 1161.4788 | 432.1931 | 8.643862 | 5.762575 | 3.033087 | 2.668874 | 37.2401 | 75 | 150 | 50 | 2023-09-11 09:04
5306 | Maxwell-2.7V-450F_f_230907_015_6.xlsx | Maxwell-2.7V-450F_f | 307 | 154 | CCCV | 4 | 1800 | 30 | 0.5 | 1729.741 | 6.406449 | 34.59482 | 0 | 0 | 0 | 0.019841 | 0 | 0 |  |  | 1 | 0 | 323.268 | 0.019841 | 2.699343 | 1163.7648 | 434.3213 | 8.686426 | 5.790951 | 3.203224 | 0 |  | 75 | 150 | 50 | 2023-09-11 09:11
5307 | Maxwell-2.7V-450F_f_230907_015_6.xlsx | Maxwell-2.7V-450F_f | 308 | 154 | CCD | -3000 | 387 | 6.45 | 0.1075 | 1638.243 | 6.067567 | 32.76486 | 94.7103 | 99.81068 | 0.003921771 | 0.011781 | 1438.432 | 5.327524 | 5.59701 | 74.6268 | 1 | 257 | 322.656 | 2.687562 | 0 | 1161.5616 | 432.199 | 8.64398 | 5.762653 | 3.033783 | 2.663762 | 37.3134 | 75 | 150 | 50 | 2023-09-11 09:41
5308 | Maxwell-2.7V-450F_f_230907_015_6.xlsx | Maxwell-2.7V-450F_f | 309 | 155 | CCCV | 4 | 1800 | 30 | 0.5 | 1729.602 | 6.405934 | 34.59204 | 0 | 0 | 0 | 0.019531 | 0 | 0 |  |  | 1 | 0 | 323.267 | 0.019531 | 2.699498 | 1163.7612 | 434.2446 | 8.684892 | 5.789928 | 3.202967 | 0 |  | 75 | 150 | 50 | 2023-09-11 09:47
5309 | Maxwell-2.7V-450F_f_230907_015_6.xlsx | Maxwell-2.7V-450F_f | 310 | 155 | CCD | -3000 | 387 | 6.45 | 0.1075 | 1638.474 | 6.068421 | 32.76947 | 94.73124 | 99.8113 | 0.003921771 | 0.011781 | 1438.638 | 5.328288 | 5.597812 | 74.6375 | 1 | 257 | 322.657 | 2.687717 | 0 | 1161.5652 | 432.1754 | 8.643508 | 5.762339 | 3.03421 | 2.664144 | 37.31875 | 75 | 150 | 50 | 2023-09-11 10:17
5310 | Maxwell-2.7V-450F_f_230907_015_6.xlsx | Maxwell-2.7V-450F_f | 311 | 156 | CCCV | 5 | 1800 | 30 | 0.5 | 1729.628 | 6.406029 | 34.59256 | 0 | 0 | 0 | 0.019376 | 0 | 0 |  |  | 1 | 0 | 323.275 | 0.019376 | 2.699498 | 1163.79 | 434.2302 | 8.684605 | 5.789736 | 3.203014 | 0 |  | 75 | 150 | 50 | 2023-09-11 10:24
5311 | Maxwell-2.7V-450F_f_230907_015_6.xlsx | Maxwell-2.7V-450F_f | 312 | 156 | CCD | -3000 | 387 | 6.45 | 0.1075 | 1638.157 | 6.067247 | 32.76313 | 94.71151 | 99.80141 | 0.003868885 | 0.011626 | 1438.415 | 5.327464 | 5.596946 | 74.62595 | 1 | 257 | 322.633 | 2.687872 | 0 | 1161.4788 | 432.1183 | 8.642367 | 5.761578 | 3.033623 | 2.663732 | 37.31297 | 75 | 150 | 50 | 2023-09-11 10:54
5312 | Maxwell-2.7V-450F_f_230907_015_6.xlsx | Maxwell-2.7V-450F_f | 313 | 157 | CCCV | 5 | 1800 | 30 | 0.5 | 1729.977 | 6.407321 | 34.59953 | 0 | 0 | 0 | 0.019841 | 0 | 0 |  |  | 1 | 0 | 323.22 | 0.019841 | 2.699343 | 1163.592 | 434.2568 | 8.685136 | 5.790091 | 3.203661 | 0 |  | 75 | 150 | 50 | 2023-09-11 11:00
5313 | Maxwell-2.7V-450F_f_230907_015_6.xlsx | Maxwell-2.7V-450F_f | 314 | 157 | CCD | -3000 | 387 | 6.45 | 0.1075 | 1637.999 | 6.066663 | 32.75998 | 94.68329 | 99.81035 | 0.003920466 | 0.011781 | 1438.322 | 5.327117 | 5.596582 | 74.62109 | 1 | 257 | 322.607 | 2.687562 | 0 | 1161.3852 | 432.1334 | 8.642667 | 5.761778 | 3.033331 | 2.663558 | 37.31055 | 75 | 150 | 50 | 2023-09-11 11:30
5314 | Maxwell-2.7V-450F_f_230907_015_6.xlsx | Maxwell-2.7V-450F_f | 315 | 158 | CCCV | 5 | 1800 | 30 | 0.5 | 1729.708 | 6.406326 | 34.59416 | 0 | 0 | 0 | 0.019531 | 0 | 0 |  |  | 1 | 0 | 323.235 | 0.019531 | 2.699498 | 1163.646 | 434.2016 | 8.684032 | 5.789355 | 3.203163 | 0 |  | 75 | 150 | 50 | 2023-09-11 11:37
5315 | Maxwell-2.7V-450F_f_230907_015_6.xlsx | Maxwell-2.7V-450F_f | 316 | 158 | CCD | -3000 | 387 | 6.45 | 0.1075 | 1638.153 | 6.067232 | 32.76305 | 94.7069 | 99.80571 | 0.004023627 | 0.012091 | 1441.425 | 5.338613 | 5.58692 | 74.49227 | 1 | 258 | 322.607 | 2.687407 | 0 | 1161.3852 | 432.1583 | 8.643166 | 5.76211 | 3.033616 | 2.669306 | 37.24614 | 75 | 150 | 50 | 2023-09-11 12:07
5316 | Maxwell-2.7V-450F_f_230907_015_6.xlsx | Maxwell-2.7V-450F_f | 317 | 159 | CCCV | 4 | 1800 | 30 | 0.5 | 1729.224 | 6.404533 | 34.58448 | 0 | 0 | 0 | 0.019221 | 0 | 0 |  |  | 1 | 0 | 323.239 | 0.019221 | 2.699498 | 1163.6604 | 434.1568 | 8.683135 | 5.788757 | 3.202267 | 0 |  | 75 | 150 | 50 | 2023-09-11 12:13
5317 | Maxwell-2.7V-450F_f_230907_015_6.xlsx | Maxwell-2.7V-450F_f | 318 | 159 | CCD | -3000 | 387 | 6.45 | 0.1075 | 1638.469 | 6.068404 | 32.76938 | 94.75169 | 99.81995 | 0.003818575 | 0.011471 | 1441.718 | 5.339695 | 5.588052 | 74.50737 | 1 | 258 | 322.657 | 2.688027 | 0 | 1161.5652 | 432.1256 | 8.642511 | 5.761674 | 3.034202 | 2.669847 | 37.25368 | 75 | 150 | 50 | 2023-09-11 12:43
5318 | Maxwell-2.7V-450F_f_230907_015_6.xlsx | Maxwell-2.7V-450F_f | 319 | 160 | CCCV | 5 | 1800 | 30 | 0.5 | 1729.369 | 6.405071 | 34.58738 | 0 | 0 | 0 | 0.019221 | 0 | 0 |  |  | 1 | 0 | 323.207 | 0.019221 | 2.699343 | 1163.5452 | 434.1389 | 8.682778 | 5.788519 | 3.202536 | 0 |  | 75 | 150 | 50 | 2023-09-11 12:49
5319 | Maxwell-2.7V-450F_f_230907_015_6.xlsx | Maxwell-2.7V-450F_f | 320 | 160 | CCD | -3000 | 387 | 6.45 | 0.1075 | 1637.535 | 6.064946 | 32.75071 | 94.68976 | 99.79116 | 0.003972047 | 0.011936 | 1444.013 | 5.348195 | 5.575339 | 74.33785 | 1 | 259 | 322.532 | 2.687407 | 0 | 1161.1152 | 432.0578 | 8.641156 | 5.760771 | 3.032473 | 2.674098 | 37.16892 | 75 | 150 | 50 | 2023-09-11 13:19
5320 | Maxwell-2.7V-450F_f_230907_015_6.xlsx | Maxwell-2.7V-450F_f | 321 | 161 | CCCV | 6 | 1800 | 30 | 0.5 | 1728.954 | 6.403533 | 34.57908 | 0 | 0 | 0 | 0.019686 | 0 | 0 |  |  | 1 | 0 | 323.172 | 0.019686 | 2.699498 | 1163.4192 | 434.1421 | 8.682842 | 5.788561 | 3.201767 | 0 |  | 75 | 150 | 50 | 2023-09-11 13:26
5321 | Maxwell-2.7V-450F_f_230907_015_6.xlsx | Maxwell-2.7V-450F_f | 322 | 161 | CCD | -3000 | 387 | 6.45 | 0.1075 | 1637.995 | 6.066649 | 32.75991 | 94.73909 | 99.81001 | 0.003919162 | 0.011781 | 1438.407 | 5.327434 | 5.596915 | 74.62553 | 1 | 257 | 322.558 | 2.687717 | 0 | 1161.2088 | 432.0428 | 8.640856 | 5.760571 | 3.033325 | 2.663717 | 37.31276 | 75 | 150 | 50 | 2023-09-11 13:56
5322 | Maxwell-2.7V-450F_f_230907_015_6.xlsx | Maxwell-2.7V-450F_f | 323 | 162 | CCCV | 5 | 1800 | 30 | 0.5 | 1729.375 | 6.405093 | 34.5875 | 0 | 0 | 0 | 0.019841 | 0 | 0 |  |  | 1 | 0 | 323.174 | 0.019841 | 2.699343 | 1163.4264 | 434.195 | 8.6839 | 5.789267 | 3.202547 | 0 |  | 75 | 150 | 50 | 2023-09-11 14:02
5323 | Maxwell-2.7V-450F_f_230907_015_6.xlsx | Maxwell-2.7V-450F_f | 324 | 162 | CCD | -3000 | 387 | 6.45 | 0.1075 | 1637.639 | 6.065329 | 32.75277 | 94.6954 | 99.80506 | 0.004023627 | 0.012091 | 1438.181 | 5.326596 | 5.596034 | 74.61379 | 1 | 257 | 322.544 | 2.687252 | 0 | 1161.1584 | 432.0988 | 8.641976 | 5.761318 | 3.032664 | 2.663298 | 37.30689 | 75 | 150 | 50 | 2023-09-11 14:32
5324 | Maxwell-2.7V-450F_f_230907_015_6.xlsx | Maxwell-2.7V-450F_f | 325 | 163 | CCCV | 5 | 1800 | 30 | 0.5 | 1728.855 | 6.403165 | 34.57709 | 0 | 0 | 0 | 0.019531 | 0 | 0 |  |  | 1 | 0 | 323.15 | 0.019531 | 2.699498 | 1163.34 | 434.0874 | 8.681749 | 5.787832 | 3.201583 | 0 |  | 75 | 150 | 50 | 2023-09-11 14:39
5325 | Maxwell-2.7V-450F_f_230907_015_6.xlsx | Maxwell-2.7V-450F_f | 326 | 163 | CCD | -3000 | 387 | 6.45 | 0.1075 | 1637.989 | 6.066627 | 32.75978 | 94.74419 | 99.82454 | 0.003920466 | 0.011781 | 1441.373 | 5.338419 | 5.586717 | 74.48956 | 1 | 258 | 322.583 | 2.687717 | 0 | 1161.2988 | 432.0763 | 8.641526 | 5.761017 | 3.033313 | 2.669209 | 37.24478 | 75 | 150 | 50 | 2023-09-11 15:09
5326 | Maxwell-2.7V-450F_f_230907_015_6.xlsx | Maxwell-2.7V-450F_f | 327 | 164 | CCCV | 4 | 1800 | 30 | 0.5 | 1729.049 | 6.403884 | 34.58097 | 0 | 0 | 0 | 0.019686 | 0 | 0 |  |  | 1 | 0 | 323.164 | 0.019686 | 2.699498 | 1163.3904 | 434.1313 | 8.682627 | 5.788418 | 3.201942 | 0 |  | 75 | 150 | 50 | 2023-09-11 15:15
5327 | Maxwell-2.7V-450F_f_230907_015_6.xlsx | Maxwell-2.7V-450F_f | 328 | 164 | CCD | -3000 | 387 | 6.45 | 0.1075 | 1638.263 | 6.067639 | 32.76525 | 94.74937 | 99.79732 | 0.003973369 | 0.011936 | 1438.674 | 5.328424 | 5.597955 | 74.6394 | 1 | 257 | 322.509 | 2.687562 | 0 | 1161.0324 | 432.0021 | 8.640042 | 5.760028 | 3.03382 | 2.664212 | 37.3197 | 75 | 150 | 50 | 2023-09-11 15:45
5328 | Maxwell-2.7V-450F_f_230907_015_6.xlsx | Maxwell-2.7V-450F_f | 329 | 165 | CCCV | 5 | 1800 | 30 | 0.5 | 1728.548 | 6.402028 | 34.57095 | 0 | 0 | 0 | 0.019996 | 0 | 0 |  |  | 1 | 0 | 323.062 | 0.019996 | 2.699343 | 1163.0232 | 434.0696 | 8.681393 | 5.787595 | 3.201014 | 0 |  | 75 | 150 | 50 | 2023-09-11 15:52
5329 | Maxwell-2.7V-450F_f_230907_015_6.xlsx | Maxwell-2.7V-450F_f | 330 | 165 | CCD | -3000 | 387 | 6.45 | 0.1075 | 1637.188 | 6.06366 | 32.74376 | 94.71467 | 99.82109 | 0.004075208 | 0.012246 | 1437.917 | 5.32562 | 5.59501 | 74.60013 | 1 | 257 | 322.484 | 2.687097 | 0 | 1160.9424 | 432.0434 | 8.640867 | 5.760578 | 3.03183 | 2.66281 | 37.30006 | 75 | 150 | 50 | 2023-09-11 16:22
5330 | Maxwell-2.7V-450F_f_230907_015_6.xlsx | Maxwell-2.7V-450F_f | 331 | 166 | CCCV | 5 | 1800 | 30 | 0.5 | 1728.76 | 6.402815 | 34.5752 | 0 | 0 | 0 | 0.019531 | 0 | 0 |  |  | 1 | 0 | 323.17 | 0.019531 | 2.699498 | 1163.412 | 434.1143 | 8.682286 | 5.788191 | 3.201408 | 0 |  | 75 | 150 | 50 | 2023-09-11 16:28
5331 | Maxwell-2.7V-450F_f_230907_015_6.xlsx | Maxwell-2.7V-450F_f | 332 | 166 | CCD | -3000 | 387 | 6.45 | 0.1075 | 1637.966 | 6.06654 | 32.75932 | 94.74802 | 99.8032 | 0.003920466 | 0.011781 | 1441.386 | 5.338465 | 5.586766 | 74.49021 | 1 | 258 | 322.534 | 2.687717 | 0 | 1161.1224 | 432.0107 | 8.640213 | 5.760142 | 3.03327 | 2.669233 | 37.24511 | 75 | 150 | 50 | 2023-09-11 16:58
5332 | Maxwell-2.7V-450F_f_230907_015_6.xlsx | Maxwell-2.7V-450F_f | 333 | 167 | CCCV | 6 | 1800 | 30 | 0.5 | 1728.431 | 6.401598 | 34.56863 | 0 | 0 | 0 | 0.019841 | 0 | 0 |  |  | 1 | 0 | 323.102 | 0.019841 | 2.699498 | 1163.1672 | 434.0732 | 8.681463 | 5.787642 | 3.200799 | 0 |  | 75 | 150 | 50 | 2023-09-11 17:05
5333 | Maxwell-2.7V-450F_f_230907_015_6.xlsx | Maxwell-2.7V-450F_f | 334 | 167 | CCD | -3000 | 387 | 6.45 | 0.1075 | 1637.864 | 6.066164 | 32.75729 | 94.76016 | 99.8242 | 0.003919162 | 0.011781 | 1438.407 | 5.327433 | 5.596914 | 74.62552 | 1 | 257 | 322.534 | 2.687717 | 0 | 1161.1224 | 432.0107 | 8.640213 | 5.760142 | 3.033082 | 2.663716 | 37.31276 | 75 | 150 | 50 | 2023-09-11 17:35
5334 | Maxwell-2.7V-450F_f_230907_015_6.xlsx | Maxwell-2.7V-450F_f | 335 | 168 | CCCV | 5 | 1800 | 30 | 0.5 | 1728.556 | 6.40206 | 34.57112 | 0 | 0 | 0 | 0.019066 | 0 | 0 |  |  | 1 | 0 | 323.105 | 0.019066 | 2.699343 | 1163.178 | 433.9768 | 8.679536 | 5.786357 | 3.20103 | 0 |  | 75 | 150 | 50 | 2023-09-11 17:41
5335 | Maxwell-2.7V-450F_f_230907_015_6.xlsx | Maxwell-2.7V-450F_f | 336 | 168 | CCD | -3000 | 387 | 6.45 | 0.1075 | 1637.085 | 6.063279 | 32.7417 | 94.70825 | 99.79233 | 0.004023627 | 0.012091 | 1440.863 | 5.33653 | 5.584741 | 74.46322 | 1 | 258 | 322.434 | 2.687252 | 0 | 1160.7624 | 431.9515 | 8.639029 | 5.759353 | 3.031639 | 2.668265 | 37.23161 | 75 | 150 | 50 | 2023-09-11 18:11
5336 | Maxwell-2.7V-450F_f_230907_015_6.xlsx | Maxwell-2.7V-450F_f | 337 | 169 | CCCV | 5 | 1800 | 30 | 0.5 | 1728.509 | 6.401885 | 34.57018 | 0 | 0 | 0 | 0.019686 | 0 | 0 |  |  | 1 | 0 | 323.043 | 0.019686 | 2.699343 | 1162.9548 | 433.9939 | 8.679878 | 5.786585 | 3.200943 | 0 |  | 75 | 150 | 50 | 2023-09-11 18:18
5337 | Maxwell-2.7V-450F_f_230907_015_6.xlsx | Maxwell-2.7V-450F_f | 338 | 169 | CCD | -3000 | 387 | 6.45 | 0.1075 | 1637.071 | 6.063225 | 32.74141 | 94.70999 | 99.81148 | 0.003972047 | 0.011936 | 1437.908 | 5.325586 | 5.594974 | 74.59965 | 1 | 257 | 322.434 | 2.687407 | 0 | 1160.7624 | 431.9265 | 8.638531 | 5.75902 | 3.031612 | 2.662793 | 37.29982 | 75 | 150 | 50 | 2023-09-11 18:48
5338 | Maxwell-2.7V-450F_f_230907_015_6.xlsx | Maxwell-2.7V-450F_f | 339 | 170 | CCCV | 5 | 1800 | 30 | 0.5 | 1728.563 | 6.402086 | 34.57126 | 0 | 0 | 0 | 0.019376 | 0 | 0 |  |  | 1 | 0 | 323.073 | 0.019376 | 2.699498 | 1163.0628 | 433.9589 | 8.679178 | 5.786119 | 3.201043 | 0 |  | 75 | 150 | 50 | 2023-09-11 18:54
5339 | Maxwell-2.7V-450F_f_230907_015_6.xlsx | Maxwell-2.7V-450F_f | 340 | 170 | CCD | -3000 | 387 | 6.45 | 0.1075 | 1637.432 | 6.064562 | 32.74864 | 94.72791 | 99.81738 | 0.003972047 | 0.011936 | 1441.143 | 5.337567 | 5.585826 | 74.47769 | 1 | 258 | 322.483 | 2.687562 | 0 | 1160.9388 | 431.9673 | 8.639345 | 5.759564 | 3.032281 | 2.668784 | 37.23884 | 75 | 150 | 50 | 2023-09-11 19:24
5340 | Maxwell-2.7V-450F_f_230907_015_6.xlsx | Maxwell-2.7V-450F_f | 341 | 171 | CCCV | 5 | 1800 | 30 | 0.5 | 1728.721 | 6.402672 | 34.57443 | 0 | 0 | 0 | 0.019376 | 0 | 0 |  |  | 1 | 0 | 323.088 | 0.019376 | 2.699498 | 1163.1168 | 433.9791 | 8.679581 | 5.786387 | 3.201336 | 0 |  | 75 | 150 | 50 | 2023-09-11 19:30
5341 | Maxwell-2.7V-450F_f_230907_015_6.xlsx | Maxwell-2.7V-450F_f | 342 | 171 | CCD | -3000 | 387 | 6.45 | 0.1075 | 1637.518 | 6.064882 | 32.75036 | 94.72423 | 99.81182 | 0.003972047 | 0.011936 | 1441.23 | 5.337889 | 5.586163 | 74.48217 | 1 | 258 | 322.48 | 2.687562 | 0 | 1160.928 | 431.9632 | 8.639265 | 5.75951 | 3.032441 | 2.668945 | 37.24109 | 75 | 150 | 50 | 2023-09-11 20:00
5342 | Maxwell-2.7V-450F_f_230907_015_6.xlsx | Maxwell-2.7V-450F_f | 343 | 172 | CCCV | 4 | 1800 | 30 | 0.5 | 1728.948 | 6.403512 | 34.57897 | 0 | 0 | 0 | 0.019221 | 0 | 0 |  |  | 1 | 0 | 323.113 | 0.019221 | 2.699498 | 1163.2068 | 433.9875 | 8.679751 | 5.7865 | 3.201756 | 0 |  | 75 | 150 | 50 | 2023-09-11 20:07
5343 | Maxwell-2.7V-450F_f_230907_015_6.xlsx | Maxwell-2.7V-450F_f | 344 | 172 | CCD | -3000 | 387 | 6.45 | 0.1075 | 1637.94 | 6.066446 | 32.75881 | 94.73623 | 99.81338 | 0.003870173 | 0.011626 | 1438.584 | 5.328087 | 5.597601 | 74.63468 | 1 | 257 | 322.51 | 2.687872 | 0 | 1161.036 | 431.9536 | 8.639072 | 5.759381 | 3.033223 | 2.664044 | 37.31734 | 75 | 150 | 50 | 2023-09-11 20:37
5344 | Maxwell-2.7V-450F_f_230907_015_6.xlsx | Maxwell-2.7V-450F_f | 345 | 173 | CCCV | 5 | 1800 | 30 | 0.5 | 1727.511 | 6.39819 | 34.55023 | 0 | 0 | 0 | 0.019531 | 0 | 0 |  |  | 1 | 0 | 323.032 | 0.019531 | 2.699343 | 1162.9152 | 433.954 | 8.67908 | 5.786054 | 3.199095 | 0 |  | 75 | 150 | 50 | 2023-09-11 20:43
5345 | Maxwell-2.7V-450F_f_230907_015_6.xlsx | Maxwell-2.7V-450F_f | 346 | 173 | CCD | -3000 | 387 | 6.45 | 0.1075 | 1636.758 | 6.062067 | 32.73516 | 94.74659 | 99.79909 | 0.003972047 | 0.011936 | 1440.738 | 5.336066 | 5.584255 | 74.45673 | 1 | 258 | 322.383 | 2.687407 | 0 | 1160.5788 | 431.8582 | 8.637164 | 5.75811 | 3.031033 | 2.668033 | 37.22836 | 75 | 150 | 50 | 2023-09-11 21:13
5346 | Maxwell-2.7V-450F_f_230907_015_6.xlsx | Maxwell-2.7V-450F_f | 347 | 174 | CCCV | 5 | 1800 | 30 | 0.5 | 1727.958 | 6.399844 | 34.55916 | 0 | 0 | 0 | 0.019686 | 0 | 0 |  |  | 1 | 0 | 323.022 | 0.019686 | 2.699498 | 1162.8792 | 433.9406 | 8.678812 | 5.785875 | 3.199922 | 0 |  | 75 | 150 | 50 | 2023-09-11 21:20
5347 | Maxwell-2.7V-450F_f_230907_015_6.xlsx | Maxwell-2.7V-450F_f | 348 | 174 | CCD | -3000 | 387 | 6.45 | 0.1075 | 1637.337 | 6.064212 | 32.74675 | 94.75563 | 99.81766 | 0.003868885 | 0.011626 | 1441.072 | 5.337302 | 5.585549 | 74.47399 | 1 | 258 | 322.433 | 2.687872 | 0 | 1160.7588 | 431.8505 | 8.63701 | 5.758006 | 3.032106 | 2.668651 | 37.23699 | 75 | 150 | 50 | 2023-09-11 21:50
5348 | Maxwell-2.7V-450F_f_230907_015_6.xlsx | Maxwell-2.7V-450F_f | 349 | 175 | CCCV | 5 | 1800 | 30 | 0.5 | 1728.584 | 6.402163 | 34.57168 | 0 | 0 | 0 | 0.019686 | 0 | 0 |  |  | 1 | 0 | 323.069 | 0.019686 | 2.699498 | 1163.0484 | 434.0037 | 8.680075 | 5.786716 | 3.201081 | 0 |  | 75 | 150 | 50 | 2023-09-11 21:56
5349 | Maxwell-2.7V-450F_f_230907_015_6.xlsx | Maxwell-2.7V-450F_f | 350 | 175 | CCD | -3000 | 387 | 6.45 | 0.1075 | 1637.77 | 6.065813 | 32.75539 | 94.74631 | 99.81057 | 0.003868885 | 0.011626 | 1438.459 | 5.327625 | 5.597116 | 74.62821 | 1 | 257 | 322.457 | 2.687872 | 0 | 1160.8452 | 431.8826 | 8.637652 | 5.758435 | 3.032907 | 2.663813 | 37.31411 | 75 | 150 | 50 | 2023-09-11 22:26
5350 | Maxwell-2.7V-450F_f_230907_015_6.xlsx | Maxwell-2.7V-450F_f | 351 | 176 | CCCV | 5 | 1800 | 30 | 0.5 | 1727.592 | 6.398489 | 34.55184 | 0 | 0 | 0 | 0.019531 | 0 | 0 |  |  | 1 | 0 | 322.999 | 0.019531 | 2.699343 | 1162.7964 | 433.9097 | 8.678194 | 5.785463 | 3.199244 | 0 |  | 75 | 150 | 50 | 2023-09-11 22:33
5351 | Maxwell-2.7V-450F_f_230907_015_6.xlsx | Maxwell-2.7V-450F_f | 352 | 176 | CCD | -3000 | 387 | 6.45 | 0.1075 | 1636.636 | 6.061616 | 32.73273 | 94.73513 | 99.8096 | 0.004075208 | 0.012246 | 1437.682 | 5.32475 | 5.594095 | 74.58793 | 1 | 257 | 322.384 | 2.687097 | 0 | 1160.5824 | 431.9094 | 8.638188 | 5.758792 | 3.030808 | 2.662375 | 37.29397 | 75 | 150 | 50 | 2023-09-11 23:03
5352 | Maxwell-2.7V-450F_f_230907_015_6.xlsx | Maxwell-2.7V-450F_f | 353 | 177 | CCCV | 5 | 1800 | 30 | 0.5 | 1727.921 | 6.399706 | 34.55841 | 0 | 0 | 0 | 0.019686 | 0 | 0 |  |  | 1 | 0 | 323.046 | 0.019686 | 2.699498 | 1162.9656 | 433.9728 | 8.679457 | 5.786304 | 3.199853 | 0 |  | 75 | 150 | 50 | 2023-09-11 23:09
5353 | Maxwell-2.7V-450F_f_230907_015_6.xlsx | Maxwell-2.7V-450F_f | 354 | 177 | CCD | -3000 | 387 | 6.45 | 0.1075 | 1637.358 | 6.06429 | 32.74716 | 94.75888 | 99.8025 | 0.003868885 | 0.011626 | 1438.243 | 5.326824 | 5.596275 | 74.61699 | 1 | 257 | 322.408 | 2.687872 | 0 | 1160.6688 | 431.817 | 8.63634 | 5.75756 | 3.032145 | 2.663412 | 37.3085 | 75 | 150 | 50 | 2023-09-11 23:39
5354 | Maxwell-2.7V-450F_f_230907_015_6.xlsx | Maxwell-2.7V-450F_f | 355 | 178 | CCCV | 5 | 1800 | 30 | 0.5 | 1728.194 | 6.400717 | 34.56387 | 0 | 0 | 0 | 0.020461 | 0 | 0 |  |  | 1 | 0 | 323.026 | 0.020461 | 2.699498 | 1162.8936 | 434.0715 | 8.68143 | 5.78762 | 3.200359 | 0 |  | 75 | 150 | 50 | 2023-09-11 23:46
5355 | Maxwell-2.7V-450F_f_230907_015_6.xlsx | Maxwell-2.7V-450F_f | 356 | 178 | CCD | -3000 | 387 | 6.45 | 0.1075 | 1637.51 | 6.064853 | 32.7502 | 94.75271 | 99.81673 | 0.003817304 | 0.011471 | 1438.303 | 5.327049 | 5.596511 | 74.62014 | 1 | 257 | 322.434 | 2.688027 | 0 | 1160.7624 | 431.8269 | 8.636538 | 5.757692 | 3.032426 | 2.663525 | 37.31007 | 75 | 150 | 50 | 2023-09-12 00:16
5356 | Maxwell-2.7V-450F_f_230907_015_6.xlsx | Maxwell-2.7V-450F_f | 357 | 179 | CCCV | 5 | 1800 | 30 | 0.5 | 1727.966 | 6.399876 | 34.55933 | 0 | 0 | 0 | 0.019841 | 0 | 0 |  |  | 1 | 0 | 322.979 | 0.019841 | 2.699343 | 1162.7244 | 433.933 | 8.67866 | 5.785774 | 3.199938 | 0 |  | 75 | 150 | 50 | 2023-09-12 00:22
5357 | Maxwell-2.7V-450F_f_230907_015_6.xlsx | Maxwell-2.7V-450F_f | 358 | 179 | CCD | -3000 | 387 | 6.45 | 0.1075 | 1636.809 | 6.062254 | 32.73617 | 94.72455 | 99.81516 | 0.003972047 | 0.011936 | 1440.848 | 5.336476 | 5.584684 | 74.46245 | 1 | 258 | 322.382 | 2.687407 | 0 | 1160.5752 | 431.8569 | 8.637138 | 5.758092 | 3.031127 | 2.668238 | 37.23122 | 75 | 150 | 50 | 2023-09-12 00:52
5358 | Maxwell-2.7V-450F_f_230907_015_6.xlsx | Maxwell-2.7V-450F_f | 359 | 180 | CCCV | 5 | 1800 | 30 | 0.5 | 1727.892 | 6.399599 | 34.55783 | 0 | 0 | 0 | 0.019221 | 0 | 0 |  |  | 1 | 0 | 323.02 | 0.019221 | 2.699498 | 1162.872 | 433.8626 | 8.677252 | 5.784835 | 3.199799 | 0 |  | 75 | 150 | 50 | 2023-09-12 00:58
5359 | Maxwell-2.7V-450F_f_230907_015_6.xlsx | Maxwell-2.7V-450F_f | 360 | 180 | CCD | -3000 | 387 | 6.45 | 0.1075 | 1637.335 | 6.064204 | 32.7467 | 94.75913 | 99.8028 | 0.003920466 | 0.011781 | 1441.16 | 5.33763 | 5.585892 | 74.47855 | 1 | 258 | 322.383 | 2.687717 | 0 | 1160.5788 | 431.8084 | 8.636168 | 5.757445 | 3.032102 | 2.668815 | 37.23928 | 75 | 150 | 50 | 2023-09-12 01:28
5360 | Maxwell-2.7V-450F_f_230907_015_6.xlsx | Maxwell-2.7V-450F_f | 361 | 181 | CCCV | 4 | 1800 | 30 | 0.5 | 1727.788 | 6.399216 | 34.55577 | 0 | 0 | 0 | 0.020616 | 0 | 0 |  |  | 1 | 0 | 322.91 | 0.020616 | 2.699343 | 1162.476 | 433.9658 | 8.679317 | 5.786211 | 3.199608 | 0 |  | 75 | 150 | 50 | 2023-09-12 01:35
5361 | Maxwell-2.7V-450F_f_230907_015_6.xlsx | Maxwell-2.7V-450F_f | 362 | 181 | CCD | -3000 | 387 | 6.45 | 0.1075 | 1636.215 | 6.060057 | 32.72431 | 94.69999 | 99.81357 | 0.004024967 | 0.012091 | 1440.468 | 5.335067 | 5.58321 | 74.4428 | 1 | 258 | 322.308 | 2.687252 | 0 | 1160.3088 | 431.7827 | 8.635653 | 5.757102 | 3.030029 | 2.667534 | 37.2214 | 75 | 150 | 50 | 2023-09-12 02:05
5362 | Maxwell-2.7V-450F_f_230907_015_6.xlsx | Maxwell-2.7V-450F_f | 363 | 182 | CCCV | 5 | 1800 | 30 | 0.5 | 1727.398 | 6.397772 | 34.54797 | 0 | 0 | 0 | 0.019996 | 0 | 0 |  |  | 1 | 0 | 322.914 | 0.019996 | 2.699343 | 1162.4904 | 433.8708 | 8.677416 | 5.784944 | 3.198886 | 0 |  | 75 | 150 | 50 | 2023-09-12 02:11
5363 | Maxwell-2.7V-450F_f_230907_015_6.xlsx | Maxwell-2.7V-450F_f | 364 | 182 | CCD | -3000 | 387 | 6.45 | 0.1075 | 1636.44 | 6.06089 | 32.72881 | 94.73439 | 99.82008 | 0.003972047 | 0.011936 | 1437.699 | 5.324812 | 5.594161 | 74.58881 | 1 | 257 | 322.333 | 2.687407 | 0 | 1160.3988 | 431.7912 | 8.635825 | 5.757217 | 3.030445 | 2.662406 | 37.29441 | 75 | 150 | 50 | 2023-09-12 02:41
5364 | Maxwell-2.7V-450F_f_230907_015_6.xlsx | Maxwell-2.7V-450F_f | 365 | 183 | CCCV | 5 | 1800 | 30 | 0.5 | 1727.464 | 6.398014 | 34.54927 | 0 | 0 | 0 | 0.019841 | 0 | 0 |  |  | 1 | 0 | 322.975 | 0.019841 | 2.699498 | 1162.71 | 433.9025 | 8.678051 | 5.785367 | 3.199007 | 0 |  | 75 | 150 | 50 | 2023-09-12 02:48
5365 | Maxwell-2.7V-450F_f_230907_015_6.xlsx | Maxwell-2.7V-450F_f | 366 | 183 | CCD | -3000 | 387 | 6.45 | 0.1075 | 1637.221 | 6.063781 | 32.74442 | 94.77599 | 99.80091 | 0.003920466 | 0.011781 | 1438.178 | 5.326585 | 5.596023 | 74.61364 | 1 | 257 | 322.332 | 2.687717 | 0 | 1160.3952 | 431.7401 | 8.634802 | 5.756535 | 3.031891 | 2.663292 | 37.30682 | 75 | 150 | 50 | 2023-09-12 03:18
5366 | Maxwell-2.7V-450F_f_230907_015_6.xlsx | Maxwell-2.7V-450F_f | 367 | 184 | CCCV | 5 | 1800 | 30 | 0.5 | 1726.802 | 6.395565 | 34.53605 | 0 | 0 | 0 | 0.019531 | 0 | 0 |  |  | 1 | 0 | 322.86 | 0.019531 | 2.699343 | 1162.296 | 433.723 | 8.674459 | 5.782973 | 3.197782 | 0 |  | 75 | 150 | 50 | 2023-09-12 03:24
5367 | Maxwell-2.7V-450F_f_230907_015_6.xlsx | Maxwell-2.7V-450F_f | 368 | 184 | CCD | -3000 | 387 | 6.45 | 0.1075 | 1636.007 | 6.059285 | 32.72014 | 94.74199 | 99.81323 | 0.004023627 | 0.012091 | 1437.429 | 5.323809 | 5.593107 | 74.57476 | 1 | 257 | 322.257 | 2.687252 | 0 | 1160.1252 | 431.7143 | 8.634287 | 5.756191 | 3.029643 | 2.661905 | 37.28738 | 75 | 150 | 50 | 2023-09-12 03:54
5368 | Maxwell-2.7V-450F_f_230907_015_6.xlsx | Maxwell-2.7V-450F_f | 369 | 185 | CCCV | 4 | 1800 | 30 | 0.5 | 1727.779 | 6.399182 | 34.55558 | 0 | 0 | 0 | 0.019841 | 0 | 0 |  |  | 1 | 0 | 322.941 | 0.019841 | 2.699498 | 1162.5876 | 433.8569 | 8.677137 | 5.784758 | 3.199591 | 0 |  | 75 | 150 | 50 | 2023-09-12 04:01
5369 | Maxwell-2.7V-450F_f_230907_015_6.xlsx | Maxwell-2.7V-450F_f | 370 | 185 | CCD | -3000 | 387 | 6.45 | 0.1075 | 1637.27 | 6.063963 | 32.7454 | 94.76154 | 99.82721 | 0.003921771 | 0.011781 | 1441.219 | 5.337848 | 5.58612 | 74.4816 | 1 | 258 | 322.383 | 2.687717 | 0 | 1160.5788 | 431.8084 | 8.636168 | 5.757445 | 3.031982 | 2.668924 | 37.2408 | 75 | 150 | 50 | 2023-09-12 04:31
5370 | Maxwell-2.7V-450F_f_230907_015_6.xlsx | Maxwell-2.7V-450F_f | 371 | 186 | CCCV | 5 | 1800 | 30 | 0.5 | 1727.101 | 6.396672 | 34.54203 | 0 | 0 | 0 | 0.019841 | 0 | 0 |  |  | 1 | 0 | 322.896 | 0.019841 | 2.699343 | 1162.4256 | 433.8215 | 8.67643 | 5.784287 | 3.198336 | 0 |  | 75 | 150 | 50 | 2023-09-12 04:37
5371 | Maxwell-2.7V-450F_f_230907_015_6.xlsx | Maxwell-2.7V-450F_f | 372 | 186 | CCD | -3000 | 387 | 6.45 | 0.1075 | 1636.064 | 6.059498 | 32.72129 | 94.72891 | 99.79467 | 0.004023627 | 0.012091 | 1437.463 | 5.323938 | 5.593242 | 74.57656 | 1 | 257 | 322.233 | 2.687252 | 0 | 1160.0388 | 431.6822 | 8.633644 | 5.755762 | 3.029749 | 2.661969 | 37.28828 | 75 | 150 | 50 | 2023-09-12 05:07
5372 | Maxwell-2.7V-450F_f_230907_015_6.xlsx | Maxwell-2.7V-450F_f | 373 | 187 | CCCV | 3 | 1800 | 30 | 0.5 | 1727.923 | 6.399715 | 34.55846 | 0 | 0 | 0 | 0.019841 | 0 | 0 |  |  | 1 | 0 | 322.918 | 0.019841 | 2.699498 | 1162.5048 | 433.826 | 8.676519 | 5.784346 | 3.199858 | 0 |  | 75 | 150 | 50 | 2023-09-12 05:14
5373 | Maxwell-2.7V-450F_f_230907_015_6.xlsx | Maxwell-2.7V-450F_f | 374 | 187 | CCD | -3000 | 387 | 6.45 | 0.1075 | 1636.887 | 6.062543 | 32.73773 | 94.73145 | 99.82627 | 0.003871462 | 0.011626 | 1437.962 | 5.325785 | 5.595183 | 74.60244 | 1 | 257 | 322.357 | 2.687872 | 0 | 1160.4852 | 431.7487 | 8.634974 | 5.756649 | 3.031271 | 2.662893 | 37.30122 | 75 | 150 | 50 | 2023-09-12 05:44
5374 | Maxwell-2.7V-450F_f_230907_015_6.xlsx | Maxwell-2.7V-450F_f | 375 | 188 | CCCV | 6 | 1800 | 30 | 0.5 | 1726.586 | 6.394763 | 34.53172 | 0 | 0 | 0 | 0.019221 | 0 | 0 |  |  | 1 | 0 | 322.858 | 0.019221 | 2.699188 | 1162.2888 | 433.6952 | 8.673904 | 5.782603 | 3.197382 | 0 |  | 75 | 150 | 50 | 2023-09-12 05:50
5375 | Maxwell-2.7V-450F_f_230907_015_6.xlsx | Maxwell-2.7V-450F_f | 376 | 188 | CCD | -3000 | 387 | 6.45 | 0.1075 | 1635.553 | 6.057602 | 32.71105 | 94.72755 | 99.79093 | 0.004073852 | 0.012246 | 1437.186 | 5.322909 | 5.592162 | 74.56216 | 1 | 257 | 322.183 | 2.686942 | 0 | 1159.8588 | 431.665 | 8.6333 | 5.755533 | 3.028801 | 2.661455 | 37.28108 | 75 | 150 | 50 | 2023-09-12 06:20
5376 | Maxwell-2.7V-450F_f_230907_015_6.xlsx | Maxwell-2.7V-450F_f | 377 | 189 | CCCV | 5 | 1800 | 30 | 0.5 | 1727.625 | 6.398613 | 34.55251 | 0 | 0 | 0 | 0.019531 | 0 | 0 |  |  | 1 | 0 | 322.856 | 0.019531 | 2.699498 | 1162.2816 | 433.6925 | 8.67385 | 5.782567 | 3.199306 | 0 |  | 75 | 150 | 50 | 2023-09-12 06:27
5377 | Maxwell-2.7V-450F_f_230907_015_6.xlsx | Maxwell-2.7V-450F_f | 378 | 189 | CCD | -3000 | 387 | 6.45 | 0.1075 | 1636.328 | 6.060475 | 32.72656 | 94.71545 | 99.82252 | 0.003972047 | 0.011936 | 1440.649 | 5.335736 | 5.58391 | 74.45213 | 1 | 258 | 322.283 | 2.687562 | 0 | 1160.2188 | 431.6994 | 8.633987 | 5.755991 | 3.030237 | 2.667868 | 37.22606 | 75 | 150 | 50 | 2023-09-12 06:57
5378 | Maxwell-2.7V-450F_f_230907_015_6.xlsx | Maxwell-2.7V-450F_f | 379 | 190 | CCCV | 5 | 1800 | 30 | 0.5 | 1726.67 | 6.395073 | 34.5334 | 0 | 0 | 0 | 0.019531 | 0 | 0 |  |  | 1 | 0 | 322.88 | 0.019531 | 2.699343 | 1162.368 | 433.7498 | 8.674997 | 5.783331 | 3.197537 | 0 |  | 75 | 150 | 50 | 2023-09-12 07:03
5379 | Maxwell-2.7V-450F_f_230907_015_6.xlsx | Maxwell-2.7V-450F_f | 380 | 190 | CCD | -3000 | 387 | 6.45 | 0.1075 | 1636.399 | 6.060738 | 32.72798 | 94.77198 | 99.8151 | 0.004023627 | 0.012091 | 1437.666 | 5.324689 | 5.594032 | 74.58709 | 1 | 257 | 322.283 | 2.687252 | 0 | 1160.2188 | 431.7492 | 8.634983 | 5.756655 | 3.030369 | 2.662345 | 37.29354 | 75 | 150 | 50 | 2023-09-12 07:33
5380 | Maxwell-2.7V-450F_f_230907_015_6.xlsx | Maxwell-2.7V-450F_f | 381 | 191 | CCCV | 4 | 1800 | 30 | 0.5 | 1727.019 | 6.396368 | 34.54039 | 0 | 0 | 0 | 0.019376 | 0 | 0 |  |  | 1 | 0 | 322.874 | 0.019376 | 2.699498 | 1162.3464 | 433.6916 | 8.673832 | 5.782555 | 3.198184 | 0 |  | 75 | 150 | 50 | 2023-09-12 07:39
5381 | Maxwell-2.7V-450F_f_230907_015_6.xlsx | Maxwell-2.7V-450F_f | 382 | 191 | CCD | -3000 | 387 | 6.45 | 0.1075 | 1636.25 | 6.060187 | 32.72501 | 94.74419 | 99.8089 | 0.003973369 | 0.011936 | 1437.71 | 5.324853 | 5.594204 | 74.58938 | 1 | 257 | 322.257 | 2.687562 | 0 | 1160.1252 | 431.6645 | 8.633291 | 5.755527 | 3.030093 | 2.662427 | 37.29469 | 75 | 150 | 50 | 2023-09-12 08:09
5382 | Maxwell-2.7V-450F_f_230907_015_6.xlsx | Maxwell-2.7V-450F_f | 383 | 192 | CCCV | 5 | 1800 | 30 | 0.5 | 1726.746 | 6.395356 | 34.53492 | 0 | 0 | 0 | 0.019996 | 0 | 0 |  |  | 1 | 0 | 322.851 | 0.019996 | 2.699498 | 1162.2636 | 433.761 | 8.675221 | 5.783481 | 3.197678 | 0 |  | 75 | 150 | 50 | 2023-09-12 08:16
5383 | Maxwell-2.7V-450F_f_230907_015_6.xlsx | Maxwell-2.7V-450F_f | 384 | 192 | CCD | -3000 | 387 | 6.45 | 0.1075 | 1636.341 | 6.060521 | 32.72682 | 94.76441 | 99.81632 | 0.003920466 | 0.011781 | 1437.747 | 5.324989 | 5.594347 | 74.59129 | 1 | 257 | 322.258 | 2.687717 | 0 | 1160.1288 | 431.641 | 8.63282 | 5.755213 | 3.030261 | 2.662495 | 37.29564 | 75 | 150 | 50 | 2023-09-12 08:46
5384 | Maxwell-2.7V-450F_f_230907_015_6.xlsx | Maxwell-2.7V-450F_f | 385 | 193 | CCCV | 5 | 1800 | 30 | 0.5 | 1727.196 | 6.397022 | 34.54392 | 0 | 0 | 0 | 0.019686 | 0 | 0 |  |  | 1 | 0 | 322.875 | 0.019686 | 2.699498 | 1162.35 | 433.7431 | 8.674862 | 5.783242 | 3.198511 | 0 |  | 75 | 150 | 50 | 2023-09-12 08:52
5385 | Maxwell-2.7V-450F_f_230907_015_6.xlsx | Maxwell-2.7V-450F_f | 386 | 193 | CCD | -3000 | 387 | 6.45 | 0.1075 | 1636.323 | 6.060457 | 32.72647 | 94.73872 | 99.80859 | 0.003972047 | 0.011936 | 1437.654 | 5.324643 | 5.593983 | 74.58643 | 1 | 257 | 322.257 | 2.687562 | 0 | 1160.1252 | 431.6645 | 8.633291 | 5.755527 | 3.030228 | 2.662321 | 37.29322 | 75 | 150 | 50 | 2023-09-12 09:22
5386 | Maxwell-2.7V-450F_f_230907_015_6.xlsx | Maxwell-2.7V-450F_f | 387 | 194 | CCCV | 5 | 1800 | 30 | 0.5 | 1725.625 | 6.391202 | 34.51249 | 0 | 0 | 0 | 0.019841 | 0 | 0 |  |  | 1 | 0 | 322.716 | 0.019841 | 2.699343 | 1161.7776 | 433.5797 | 8.671593 | 5.781062 | 3.195601 | 0 |  | 75 | 150 | 50 | 2023-09-12 09:29
5387 | Maxwell-2.7V-450F_f_230907_015_6.xlsx | Maxwell-2.7V-450F_f | 388 | 194 | CCD | -3000 | 387 | 6.45 | 0.1075 | 1635.75 | 6.058333 | 32.715 | 94.79177 | 99.82709 | 0.003972047 | 0.011936 | 1440.353 | 5.33464 | 5.582762 | 74.43683 | 1 | 258 | 322.158 | 2.687407 | 0 | 1159.7688 | 431.5568 | 8.631136 | 5.754091 | 3.029167 | 2.66732 | 37.21842 | 75 | 150 | 50 | 2023-09-12 09:59
5388 | Maxwell-2.7V-450F_f_230907_015_6.xlsx | Maxwell-2.7V-450F_f | 389 | 195 | CCCV | 5 | 1800 | 30 | 0.5 | 1726.692 | 6.395157 | 34.53385 | 0 | 0 | 0 | 0.020306 | 0 | 0 |  |  | 1 | 0 | 322.802 | 0.020306 | 2.699498 | 1162.0872 | 433.7454 | 8.674908 | 5.783272 | 3.197579 | 0 |  | 75 | 150 | 50 | 2023-09-12 10:05
5389 | Maxwell-2.7V-450F_f_230907_015_6.xlsx | Maxwell-2.7V-450F_f | 390 | 195 | CCD | -3000 | 387 | 6.45 | 0.1075 | 1636.242 | 6.060155 | 32.72484 | 94.76163 | 99.82373 | 0.003972047 | 0.011936 | 1437.698 | 5.324809 | 5.594157 | 74.58876 | 1 | 257 | 322.233 | 2.687562 | 0 | 1160.0388 | 431.6324 | 8.632648 | 5.755098 | 3.030078 | 2.662404 | 37.29438 | 75 | 150 | 50 | 2023-09-12 10:35
5390 | Maxwell-2.7V-450F_f_230907_015_6.xlsx | Maxwell-2.7V-450F_f | 391 | 196 | CCCV | 6 | 1800 | 30 | 0.5 | 1726.954 | 6.396124 | 34.53907 | 0 | 0 | 0 | 0.019841 | 0 | 0 |  |  | 1 | 0 | 322.826 | 0.019841 | 2.699498 | 1162.1736 | 433.7024 | 8.674047 | 5.782698 | 3.198062 | 0 |  | 75 | 150 | 50 | 2023-09-12 10:42
5391 | Maxwell-2.7V-450F_f_230907_015_6.xlsx | Maxwell-2.7V-450F_f | 392 | 196 | CCD | -3000 | 387 | 6.45 | 0.1075 | 1636.261 | 6.060226 | 32.72522 | 94.74841 | 99.81662 | 0.004022289 | 0.012091 | 1437.688 | 5.324769 | 5.594115 | 74.5882 | 1 | 257 | 322.234 | 2.687407 | 0 | 1160.0424 | 431.6586 | 8.633172 | 5.755448 | 3.030113 | 2.662385 | 37.2941 | 75 | 150 | 50 | 2023-09-12 11:12
5392 | Maxwell-2.7V-450F_f_230907_015_6.xlsx | Maxwell-2.7V-450F_f | 393 | 197 | CCCV | 4 | 1800 | 30 | 0.5 | 1726.59 | 6.394777 | 34.53179 | 0 | 0 | 0 | 0.019531 | 0 | 0 |  |  | 1 | 0 | 322.804 | 0.019531 | 2.699343 | 1162.0944 | 433.6477 | 8.672955 | 5.78197 | 3.197388 | 0 |  | 75 | 150 | 50 | 2023-09-12 11:18
5393 | Maxwell-2.7V-450F_f_230907_015_6.xlsx | Maxwell-2.7V-450F_f | 394 | 197 | CCD | -3000 | 387 | 6.45 | 0.1075 | 1635.5 | 6.057408 | 32.71 | 94.72431 | 99.79957 | 0.003973369 | 0.011936 | 1437.178 | 5.322882 | 5.592133 | 74.56177 | 1 | 257 | 322.157 | 2.687407 | 0 | 1159.7652 | 431.5555 | 8.631109 | 5.754073 | 3.028704 | 2.661441 | 37.28089 | 75 | 150 | 50 | 2023-09-12 11:48
5394 | Maxwell-2.7V-450F_f_230907_015_6.xlsx | Maxwell-2.7V-450F_f | 395 | 198 | CCCV | 5 | 1800 | 30 | 0.5 | 1726.598 | 6.394808 | 34.53196 | 0 | 0 | 0 | 0.020151 | 0 | 0 |  |  | 1 | 0 | 322.762 | 0.020151 | 2.699498 | 1161.9432 | 433.6666 | 8.673331 | 5.782221 | 3.197404 | 0 |  | 75 | 150 | 50 | 2023-09-12 11:55
5395 | Maxwell-2.7V-450F_f_230907_015_6.xlsx | Maxwell-2.7V-450F_f | 396 | 198 | CCD | -3000 | 387 | 6.45 | 0.1075 | 1635.994 | 6.059235 | 32.71987 | 94.75242 | 99.81287 | 0.003920466 | 0.011781 | 1437.508 | 5.324106 | 5.593418 | 74.57891 | 1 | 257 | 322.158 | 2.687717 | 0 | 1159.7688 | 431.507 | 8.630141 | 5.753427 | 3.029618 | 2.662053 | 37.28945 | 75 | 150 | 50 | 2023-09-12 12:25
5396 | Maxwell-2.7V-450F_f_230907_015_6.xlsx | Maxwell-2.7V-450F_f | 397 | 199 | CCCV | 5 | 1800 | 30 | 0.5 | 1727.216 | 6.397095 | 34.54431 | 0 | 0 | 0 | 0.019841 | 0 | 0 |  |  | 1 | 0 | 322.786 | 0.019841 | 2.699498 | 1162.0296 | 433.6486 | 8.672973 | 5.781982 | 3.198547 | 0 |  | 75 | 150 | 50 | 2023-09-12 12:31
5397 | Maxwell-2.7V-450F_f_230907_015_6.xlsx | Maxwell-2.7V-450F_f | 398 | 199 | CCD | -3000 | 387 | 6.45 | 0.1075 | 1636.382 | 6.060674 | 32.72764 | 94.74104 | 99.80544 | 0.003920466 | 0.011781 | 1440.864 | 5.336532 | 5.584743 | 74.46324 | 1 | 258 | 322.158 | 2.687717 | 0 | 1159.7688 | 431.507 | 8.630141 | 5.753427 | 3.030337 | 2.668266 | 37.23162 | 75 | 150 | 50 | 2023-09-12 13:01
5398 | Maxwell-2.7V-450F_f_230907_015_6.xlsx | Maxwell-2.7V-450F_f | 399 | 200 | CCCV | 5 | 1800 | 30 | 0.5 | 1726.513 | 6.394493 | 34.53026 | 0 | 0 | 0 | 0.020461 | 0 | 0 |  |  | 1 | 0 | 322.744 | 0.020461 | 2.699498 | 1161.8784 | 433.6926 | 8.673851 | 5.782567 | 3.197246 | 0 |  | 75 | 150 | 50 | 2023-09-12 13:07
5399 | Maxwell-2.7V-450F_f_230907_015_6.xlsx | Maxwell-2.7V-450F_f | 400 | 200 | CCD | -3000 | 387 | 6.45 | 0.1075 | 1635.985 | 6.059202 | 32.71969 | 94.75658 | 99.82618 | 0.003920466 | 0.011781 | 1437.558 | 5.32429 | 5.593612 | 74.58149 | 1 | 257 | 322.183 | 2.687717 | 0 | 1159.8588 | 431.5405 | 8.63081 | 5.753874 | 3.029601 | 2.662145 | 37.29074 | 75 | 150 | 50 | 2023-09-12 13:37
5400 | Maxwell-2.7V-450F_f_230907_015_6.xlsx | Maxwell-2.7V-450F_f | 401 | 201 | CCCV | 4 | 1800 | 30 | 0.5 | 1726.286 | 6.393652 | 34.52572 | 0 | 0 | 0 | 0.019841 | 0 | 0 |  |  | 1 | 0 | 322.723 | 0.019841 | 2.699343 | 1161.8028 | 433.5891 | 8.671782 | 5.781188 | 3.196826 | 0 |  | 75 | 150 | 50 | 2023-09-12 13:44
5401 | Maxwell-2.7V-450F_f_230907_015_6.xlsx | Maxwell-2.7V-450F_f | 402 | 201 | CCD | -3000 | 386 | 6.433333 | 0.1072222 | 1635.458 | 6.057253 | 32.70917 | 94.73856 | 99.80912 | 0.003921771 | 0.011781 | 1437.214 | 5.323014 | 5.592272 | 74.56362 | 1 | 257 | 322.107 | 2.687562 | 0 | 1159.5852 | 431.4636 | 8.629272 | 5.752848 | 3.028627 | 2.661507 | 37.28181 | 75 | 150 | 50 | 2023-09-12 14:14
5402 | Maxwell-2.7V-450F_f_230907_015_6.xlsx | Maxwell-2.7V-450F_f | 403 | 202 | CCCV | 5 | 1800 | 30 | 0.5 | 1725.676 | 6.391394 | 34.51353 | 0 | 0 | 0 | 0.020151 | 0 | 0 |  |  | 1 | 0 | 322.688 | 0.020151 | 2.699343 | 1161.6768 | 433.5922 | 8.671844 | 5.78123 | 3.195697 | 0 |  | 75 | 150 | 50 | 2023-09-12 14:20
5403 | Maxwell-2.7V-450F_f_230907_015_6.xlsx | Maxwell-2.7V-450F_f | 404 | 202 | CCD | -3000 | 386 | 6.433333 | 0.1072222 | 1635.33 | 6.056778 | 32.7066 | 94.76459 | 99.82026 | 0.004023627 | 0.012091 | 1437.151 | 5.322781 | 5.592026 | 74.56035 | 1 | 257 | 322.108 | 2.687252 | 0 | 1159.5888 | 431.5147 | 8.630294 | 5.75353 | 3.028389 | 2.66139 | 37.28018 | 75 | 150 | 50 | 2023-09-12 14:50
5404 | Maxwell-2.7V-450F_f_230907_015_6.xlsx | Maxwell-2.7V-450F_f | 405 | 203 | CCCV | 5 | 1800 | 30 | 0.5 | 1726.363 | 6.393936 | 34.52726 | 0 | 0 | 0 | 0.019841 | 0 | 0 |  |  | 1 | 0 | 322.749 | 0.019841 | 2.699498 | 1161.8964 | 433.5989 | 8.671979 | 5.781319 | 3.196968 | 0 |  | 75 | 150 | 50 | 2023-09-12 14:57
5405 | Maxwell-2.7V-450F_f_230907_015_6.xlsx | Maxwell-2.7V-450F_f | 406 | 203 | CCD | -3000 | 387 | 6.45 | 0.1075 | 1635.908 | 6.058917 | 32.71815 | 94.76036 | 99.83207 | 0.003868885 | 0.011626 | 1437.524 | 5.324164 | 5.593479 | 74.57973 | 1 | 257 | 322.207 | 2.687872 | 0 | 1159.9452 | 431.5478 | 8.630956 | 5.75397 | 3.029459 | 2.662082 | 37.28986 | 75 | 150 | 50 | 2023-09-12 15:27
5406 | Maxwell-2.7V-450F_f_230907_015_6.xlsx | Maxwell-2.7V-450F_f | 407 | 204 | CCCV | 5 | 1800 | 30 | 0.5 | 1725.921 | 6.392298 | 34.51841 | 0 | 0 | 0 | 0.019066 | 0 | 0 |  |  | 1 | 0 | 322.726 | 0.019066 | 2.699343 | 1161.8136 | 433.4677 | 8.669355 | 5.77957 | 3.196149 | 0 |  | 75 | 150 | 50 | 2023-09-12 15:33
5407 | Maxwell-2.7V-450F_f_230907_015_6.xlsx | Maxwell-2.7V-450F_f | 408 | 204 | CCD | -3000 | 386 | 6.433333 | 0.1072222 | 1635.265 | 6.056538 | 32.70531 | 94.74743 | 99.79301 | 0.004023627 | 0.012091 | 1437.092 | 5.322564 | 5.591798 | 74.55731 | 1 | 257 | 322.058 | 2.687252 | 0 | 1159.4088 | 431.4477 | 8.628955 | 5.752637 | 3.028269 | 2.661282 | 37.27866 | 75 | 150 | 50 | 2023-09-12 16:03
5408 | Maxwell-2.7V-450F_f_230907_015_6.xlsx | Maxwell-2.7V-450F_f | 409 | 205 | CCCV | 5 | 1800 | 30 | 0.5 | 1726.345 | 6.39387 | 34.5269 | 0 | 0 | 0 | 0.019841 | 0 | 0 |  |  | 1 | 0 | 322.703 | 0.019841 | 2.699498 | 1161.7308 | 433.5371 | 8.670743 | 5.780495 | 3.196935 | 0 |  | 75 | 150 | 50 | 2023-09-12 16:10
5409 | Maxwell-2.7V-450F_f_230907_015_6.xlsx | Maxwell-2.7V-450F_f | 410 | 205 | CCD | -3000 | 387 | 6.45 | 0.1075 | 1635.992 | 6.059229 | 32.71984 | 94.76622 | 99.8308 | 0.003868885 | 0.011626 | 1437.677 | 5.324731 | 5.594076 | 74.58768 | 1 | 257 | 322.157 | 2.687872 | 0 | 1159.7652 | 431.4808 | 8.629616 | 5.753078 | 3.029615 | 2.662366 | 37.29384 | 75 | 150 | 50 | 2023-09-12 16:40
5410 | Maxwell-2.7V-450F_f_230907_015_6.xlsx | Maxwell-2.7V-450F_f | 411 | 206 | CCCV | 5 | 1800 | 30 | 0.5 | 1725.507 | 6.390768 | 34.51015 | 0 | 0 | 0 | 0.019221 | 0 | 0 |  |  | 1 | 0 | 322.741 | 0.019221 | 2.699498 | 1161.8676 | 433.4879 | 8.669758 | 5.779838 | 3.195384 | 0 |  | 75 | 150 | 50 | 2023-09-12 16:46
5411 | Maxwell-2.7V-450F_f_230907_015_6.xlsx | Maxwell-2.7V-450F_f | 412 | 206 | CCD | -3000 | 386 | 6.433333 | 0.1072222 | 1635.817 | 6.058582 | 32.71634 | 94.80209 | 99.80356 | 0.003868885 | 0.011626 | 1437.46 | 5.323927 | 5.59323 | 74.5764 | 1 | 257 | 322.107 | 2.687872 | 0 | 1159.5852 | 431.4138 | 8.628277 | 5.752185 | 3.029291 | 2.661963 | 37.2882 | 75 | 150 | 50 | 2023-09-12 17:16
5412 | Maxwell-2.7V-450F_f_230907_015_6.xlsx | Maxwell-2.7V-450F_f | 413 | 207 | CCCV | 5 | 1800 | 30 | 0.5 | 1726.775 | 6.395465 | 34.53551 | 0 | 0 | 0 | 0.019841 | 0 | 0 |  |  | 1 | 0 | 322.72 | 0.019841 | 2.699498 | 1161.792 | 433.56 | 8.671199 | 5.7808 | 3.197732 | 0 |  | 75 | 150 | 50 | 2023-09-12 17:23
5413 | Maxwell-2.7V-450F_f_230907_015_6.xlsx | Maxwell-2.7V-450F_f | 414 | 207 | CCD | -3000 | 386 | 6.433333 | 0.1072222 | 1635.687 | 6.058099 | 32.71374 | 94.72492 | 99.8178 | 0.003868885 | 0.011626 | 1437.519 | 5.324143 | 5.593457 | 74.57943 | 1 | 257 | 322.132 | 2.687872 | 0 | 1159.6752 | 431.4473 | 8.628947 | 5.752631 | 3.02905 | 2.662071 | 37.28972 | 75 | 150 | 50 | 2023-09-12 17:53
5414 | Maxwell-2.7V-450F_f_230907_015_6.xlsx | Maxwell-2.7V-450F_f | 415 | 208 | CCCV | 5 | 1800 | 30 | 0.5 | 1725.751 | 6.391669 | 34.51501 | 0 | 0 | 0 | 0.019376 | 0 | 0 |  |  | 1 | 0 | 322.694 | 0.019376 | 2.699498 | 1161.6984 | 433.4498 | 8.668996 | 5.779331 | 3.195834 | 0 |  | 75 | 150 | 50 | 2023-09-12 17:59
5415 | Maxwell-2.7V-450F_f_230907_015_6.xlsx | Maxwell-2.7V-450F_f | 416 | 208 | CCD | -3000 | 386 | 6.433333 | 0.1072222 | 1635.56 | 6.057629 | 32.7112 | 94.77383 | 99.8184 | 0.004023627 | 0.012091 | 1440.348 | 5.334621 | 5.582743 | 74.43658 | 1 | 258 | 322.108 | 2.687407 | 0 | 1159.5888 | 431.4898 | 8.629797 | 5.753198 | 3.028815 | 2.667311 | 37.21829 | 75 | 150 | 50 | 2023-09-12 18:29
5416 | Maxwell-2.7V-450F_f_230907_015_6.xlsx | Maxwell-2.7V-450F_f | 417 | 209 | CCCV | 5 | 1800 | 30 | 0.5 | 1725.748 | 6.391659 | 34.51496 | 0 | 0 | 0 | 0.019841 | 0 | 0 |  |  | 1 | 0 | 322.67 | 0.019841 | 2.699498 | 1161.612 | 433.4928 | 8.669856 | 5.779904 | 3.19583 | 0 |  | 75 | 150 | 50 | 2023-09-12 18:35
5417 | Maxwell-2.7V-450F_f_230907_015_6.xlsx | Maxwell-2.7V-450F_f | 418 | 209 | CCD | -3000 | 386 | 6.433333 | 0.1072222 | 1635.56 | 6.057628 | 32.71119 | 94.77396 | 99.82614 | 0.003972047 | 0.011936 | 1437.367 | 5.32358 | 5.592866 | 74.57155 | 1 | 257 | 322.109 | 2.687562 | 0 | 1159.5924 | 431.4663 | 8.629326 | 5.752884 | 3.028814 | 2.66179 | 37.28577 | 75 | 150 | 50 | 2023-09-12 19:05
5418 | Maxwell-2.7V-450F_f_230907_015_6.xlsx | Maxwell-2.7V-450F_f | 419 | 210 | CCCV | 5 | 1800 | 30 | 0.5 | 1726.133 | 6.393087 | 34.52267 | 0 | 0 | 0 | 0.019376 | 0 | 0 |  |  | 1 | 0 | 322.699 | 0.019376 | 2.699498 | 1161.7164 | 433.4565 | 8.669131 | 5.77942 | 3.196543 | 0 |  | 75 | 150 | 50 | 2023-09-12 19:12
5419 | Maxwell-2.7V-450F_f_230907_015_6.xlsx | Maxwell-2.7V-450F_f | 420 | 210 | CCD | -3000 | 386 | 6.433333 | 0.1072222 | 1635.337 | 6.056803 | 32.70674 | 94.73989 | 99.80136 | 0.003920466 | 0.011781 | 1437.236 | 5.323097 | 5.592358 | 74.56478 | 1 | 257 | 322.058 | 2.687717 | 0 | 1159.4088 | 431.3731 | 8.627462 | 5.751641 | 3.028402 | 2.661548 | 37.28239 | 75 | 150 | 50 | 2023-09-12 19:42
5420 | Maxwell-2.7V-450F_f_230907_015_6.xlsx | Maxwell-2.7V-450F_f | 421 | 211 | CCCV | 5 | 1800 | 30 | 0.5 | 1725.863 | 6.392086 | 34.51726 | 0 | 0 | 0 | 0.019841 | 0 | 0 |  |  | 1 | 0 | 322.62 | 0.019841 | 2.699343 | 1161.432 | 433.4507 | 8.669014 | 5.779343 | 3.196043 | 0 |  | 75 | 150 | 50 | 2023-09-12 19:48
5421 | Maxwell-2.7V-450F_f_230907_015_6.xlsx | Maxwell-2.7V-450F_f | 422 | 211 | CCD | -3000 | 386 | 6.433333 | 0.1072222 | 1634.998 | 6.055547 | 32.69996 | 94.73508 | 99.80999 | 0.004023627 | 0.012091 | 1437.035 | 5.322353 | 5.591577 | 74.55436 | 1 | 257 | 322.007 | 2.687252 | 0 | 1159.2252 | 431.3794 | 8.627588 | 5.751726 | 3.027774 | 2.661176 | 37.27718 | 75 | 150 | 50 | 2023-09-12 20:18
5422 | Maxwell-2.7V-450F_f_230907_015_6.xlsx | Maxwell-2.7V-450F_f | 423 | 212 | CCCV | 5 | 1800 | 30 | 0.5 | 1726.023 | 6.39268 | 34.52047 | 0 | 0 | 0 | 0.019686 | 0 | 0 |  |  | 1 | 0 | 322.63 | 0.019686 | 2.699343 | 1161.468 | 433.4391 | 8.668781 | 5.779187 | 3.19634 | 0 |  | 75 | 150 | 50 | 2023-09-12 20:25
5423 | Maxwell-2.7V-450F_f_230907_015_6.xlsx | Maxwell-2.7V-450F_f | 424 | 212 | CCD | -3000 | 386 | 6.433333 | 0.1072222 | 1635.231 | 6.05641 | 32.70461 | 94.73976 | 99.82271 | 0.003972047 | 0.011936 | 1437.157 | 5.322805 | 5.592052 | 74.56069 | 1 | 257 | 322.058 | 2.687407 | 0 | 1159.4088 | 431.4229 | 8.628457 | 5.752305 | 3.028205 | 2.661403 | 37.28035 | 75 | 150 | 50 | 2023-09-12 20:55
5424 | Maxwell-2.7V-450F_f_230907_015_6.xlsx | Maxwell-2.7V-450F_f | 425 | 213 | CCCV | 4 | 1800 | 30 | 0.5 | 1726.345 | 6.393869 | 34.52689 | 0 | 0 | 0 | 0.019686 | 0 | 0 |  |  | 1 | 0 | 322.691 | 0.019686 | 2.699498 | 1161.6876 | 433.4959 | 8.669919 | 5.779946 | 3.196934 | 0 |  | 75 | 150 | 50 | 2023-09-12 21:01
5425 | Maxwell-2.7V-450F_f_230907_015_6.xlsx | Maxwell-2.7V-450F_f | 426 | 213 | CCD | -3000 | 386 | 6.433333 | 0.1072222 | 1635.859 | 6.058738 | 32.71719 | 94.75856 | 99.81964 | 0.003870173 | 0.011626 | 1440.555 | 5.335388 | 5.583546 | 74.44727 | 1 | 258 | 322.109 | 2.687872 | 0 | 1159.5924 | 431.4165 | 8.628331 | 5.75222 | 3.029369 | 2.667694 | 37.22364 | 75 | 150 | 50 | 2023-09-12 21:31
5426 | Maxwell-2.7V-450F_f_230907_015_6.xlsx | Maxwell-2.7V-450F_f | 427 | 214 | CCCV | 5 | 1800 | 30 | 0.5 | 1725.805 | 6.39187 | 34.5161 | 0 | 0 | 0 | 0.019531 | 0 | 0 |  |  | 1 | 0 | 322.666 | 0.019531 | 2.699498 | 1161.5976 | 433.4373 | 8.668746 | 5.779164 | 3.195935 | 0 |  | 75 | 150 | 50 | 2023-09-12 21:38
5427 | Maxwell-2.7V-450F_f_230907_015_6.xlsx | Maxwell-2.7V-450F_f | 428 | 214 | CCD | -3000 | 386 | 6.433333 | 0.1072222 | 1635.464 | 6.057273 | 32.70928 | 94.76527 | 99.81157 | 0.003868885 | 0.011626 | 1437.382 | 5.323639 | 5.592928 | 74.57237 | 1 | 257 | 322.058 | 2.687872 | 0 | 1159.4088 | 431.3482 | 8.626964 | 5.75131 | 3.028637 | 2.661819 | 37.28619 | 75 | 150 | 50 | 2023-09-12 22:08
5428 | Maxwell-2.7V-450F_f_230907_015_6.xlsx | Maxwell-2.7V-450F_f | 429 | 215 | CCCV | 5 | 1800 | 30 | 0.5 | 1724.918 | 6.388585 | 34.49836 | 0 | 0 | 0 | 0.019841 | 0 | 0 |  |  | 1 | 0 | 322.583 | 0.019841 | 2.699343 | 1161.2988 | 433.401 | 8.66802 | 5.77868 | 3.194293 | 0 |  | 75 | 150 | 50 | 2023-09-12 22:14
5429 | Maxwell-2.7V-450F_f_230907_015_6.xlsx | Maxwell-2.7V-450F_f | 430 | 215 | CCD | -3000 | 386 | 6.433333 | 0.1072222 | 1634.841 | 6.054967 | 32.69682 | 94.77789 | 99.814 | 0.004023627 | 0.012091 | 1437.004 | 5.322236 | 5.591454 | 74.55272 | 1 | 257 | 321.983 | 2.687252 | 0 | 1159.1388 | 431.3473 | 8.626945 | 5.751297 | 3.027483 | 2.661118 | 37.27636 | 75 | 150 | 50 | 2023-09-12 22:44
5430 | Maxwell-2.7V-450F_f_230907_015_6.xlsx | Maxwell-2.7V-450F_f | 431 | 216 | CCCV | 5 | 1800 | 30 | 0.5 | 1726.163 | 6.393195 | 34.52325 | 0 | 0 | 0 | 0.019531 | 0 | 0 |  |  | 1 | 0 | 322.623 | 0.019531 | 2.699498 | 1161.4428 | 433.3795 | 8.66759 | 5.778394 | 3.196597 | 0 |  | 75 | 150 | 50 | 2023-09-12 22:51
5431 | Maxwell-2.7V-450F_f_230907_015_6.xlsx | Maxwell-2.7V-450F_f | 432 | 216 | CCD | -3000 | 386 | 6.433333 | 0.1072222 | 1635.281 | 6.056595 | 32.70561 | 94.73503 | 99.81743 | 0.003868885 | 0.011626 | 1437.279 | 5.323256 | 5.592526 | 74.56701 | 1 | 257 | 322.034 | 2.687872 | 0 | 1159.3224 | 431.3161 | 8.626321 | 5.750881 | 3.028297 | 2.661628 | 37.28351 | 75 | 150 | 50 | 2023-09-12 23:21
5432 | Maxwell-2.7V-450F_f_230907_015_6.xlsx | Maxwell-2.7V-450F_f | 433 | 217 | CCCV | 5 | 1800 | 30 | 0.5 | 1725.803 | 6.391862 | 34.51605 | 0 | 0 | 0 | 0.020151 | 0 | 0 |  |  | 1 | 0 | 322.608 | 0.020151 | 2.699498 | 1161.3888 | 433.4596 | 8.669193 | 5.779462 | 3.195931 | 0 |  | 75 | 150 | 50 | 2023-09-12 23:27
5433 | Maxwell-2.7V-450F_f_230907_015_6.xlsx | Maxwell-2.7V-450F_f | 434 | 217 | CCD | -3000 | 386 | 6.433333 | 0.1072222 | 1634.826 | 6.054909 | 32.69651 | 94.72842 | 99.80658 | 0.004023627 | 0.012091 | 1436.951 | 5.322041 | 5.591249 | 74.54998 | 1 | 257 | 321.984 | 2.687407 | 0 | 1159.1424 | 431.3237 | 8.626475 | 5.750983 | 3.027455 | 2.66102 | 37.27499 | 75 | 150 | 50 | 2023-09-12 23:57
5434 | Maxwell-2.7V-450F_f_230907_015_6.xlsx | Maxwell-2.7V-450F_f | 435 | 218 | CCCV | 5 | 1800 | 30 | 0.5 | 1726.066 | 6.392838 | 34.52133 | 0 | 0 | 0 | 0.019841 | 0 | 0 |  |  | 1 | 0 | 322.607 | 0.019841 | 2.699498 | 1161.3852 | 433.4082 | 8.668163 | 5.778775 | 3.196419 | 0 |  | 75 | 150 | 50 | 2023-09-13 00:03
5435 | Maxwell-2.7V-450F_f_230907_015_6.xlsx | Maxwell-2.7V-450F_f | 436 | 218 | CCD | -3000 | 386 | 6.433333 | 0.1072222 | 1635.055 | 6.05576 | 32.7011 | 94.72725 | 99.82207 | 0.003817304 | 0.011471 | 1437.152 | 5.322784 | 5.59203 | 74.5604 | 1 | 257 | 322.033 | 2.688027 | 0 | 1159.3188 | 431.2899 | 8.625797 | 5.750532 | 3.02788 | 2.661392 | 37.2802 | 75 | 150 | 50 | 2023-09-13 00:33
5436 | Maxwell-2.7V-450F_f_230907_015_6.xlsx | Maxwell-2.7V-450F_f | 437 | 219 | CCCV | 5 | 1800 | 30 | 0.5 | 1725.071 | 6.38915 | 34.50141 | 0 | 0 | 0 | 0.019996 | 0 | 0 |  |  | 1 | 0 | 322.581 | 0.019996 | 2.699343 | 1161.2916 | 433.4234 | 8.668467 | 5.778978 | 3.194575 | 0 |  | 75 | 150 | 50 | 2023-09-13 00:40
5437 | Maxwell-2.7V-450F_f_230907_015_6.xlsx | Maxwell-2.7V-450F_f | 438 | 219 | CCD | -3000 | 386 | 6.433333 | 0.1072222 | 1634.887 | 6.055139 | 32.69775 | 94.77221 | 99.81431 | 0.003868885 | 0.011626 | 1437.119 | 5.322664 | 5.591904 | 74.55872 | 1 | 257 | 321.982 | 2.687717 | 0 | 1159.1352 | 431.2713 | 8.625426 | 5.750284 | 3.027569 | 2.661332 | 37.27936 | 75 | 150 | 50 | 2023-09-13 01:10
5438 | Maxwell-2.7V-450F_f_230907_015_6.xlsx | Maxwell-2.7V-450F_f | 439 | 220 | CCCV | 6 | 1800 | 30 | 0.5 | 1725.26 | 6.389853 | 34.5052 | 0 | 0 | 0 | 0.019841 | 0 | 0 |  |  | 1 | 0 | 322.61 | 0.019841 | 2.699498 | 1161.396 | 433.4122 | 8.668244 | 5.778829 | 3.194926 | 0 |  | 75 | 150 | 50 | 2023-09-13 01:16
5439 | Maxwell-2.7V-450F_f_230907_015_6.xlsx | Maxwell-2.7V-450F_f | 440 | 220 | CCD | -3000 | 386 | 6.433333 | 0.1072222 | 1635.49 | 6.057369 | 32.70979 | 94.79669 | 99.82146 | 0.003867598 | 0.011626 | 1440.487 | 5.335138 | 5.583284 | 74.44379 | 1 | 258 | 322.034 | 2.687872 | 0 | 1159.3224 | 431.3161 | 8.626321 | 5.750881 | 3.028684 | 2.667569 | 37.22189 | 75 | 150 | 50 | 2023-09-13 01:46
5440 | Maxwell-2.7V-450F_f_230907_015_6.xlsx | Maxwell-2.7V-450F_f | 441 | 221 | CCCV | 4 | 1800 | 30 | 0.5 | 1724.993 | 6.388862 | 34.49986 | 0 | 0 | 0 | 0.019686 | 0 | 0 |  |  | 1 | 0 | 322.563 | 0.019686 | 2.699343 | 1161.2268 | 433.349 | 8.666981 | 5.777987 | 3.194431 | 0 |  | 75 | 150 | 50 | 2023-09-13 01:53
5441 | Maxwell-2.7V-450F_f_230907_015_6.xlsx | Maxwell-2.7V-450F_f | 442 | 221 | CCD | -3000 | 386 | 6.433333 | 0.1072222 | 1634.484 | 6.053644 | 32.68968 | 94.75308 | 99.81244 | 0.004024967 | 0.012091 | 1436.803 | 5.321492 | 5.590672 | 74.5423 | 1 | 257 | 321.958 | 2.687252 | 0 | 1159.0488 | 431.3138 | 8.626275 | 5.75085 | 3.026822 | 2.660746 | 37.27115 | 75 | 150 | 50 | 2023-09-13 02:23
5442 | Maxwell-2.7V-450F_f_230907_015_6.xlsx | Maxwell-2.7V-450F_f | 443 | 222 | CCCV | 5 | 1800 | 30 | 0.5 | 1725.381 | 6.390299 | 34.50761 | 0 | 0 | 0 | 0.019376 | 0 | 0 |  |  | 1 | 0 | 322.59 | 0.019376 | 2.699498 | 1161.324 | 433.3101 | 8.666203 | 5.777468 | 3.195149 | 0 |  | 75 | 150 | 50 | 2023-09-13 02:29
5443 | Maxwell-2.7V-450F_f_230907_015_6.xlsx | Maxwell-2.7V-450F_f | 444 | 222 | CCD | -3000 | 386 | 6.433333 | 0.1072222 | 1635.283 | 6.056605 | 32.70567 | 94.77812 | 99.81215 | 0.003920466 | 0.011781 | 1437.384 | 5.323643 | 5.592932 | 74.57243 | 1 | 257 | 321.984 | 2.687717 | 0 | 1159.1424 | 431.274 | 8.62548 | 5.75032 | 3.028302 | 2.661821 | 37.28621 | 75 | 150 | 50 | 2023-09-13 02:59
5444 | Maxwell-2.7V-450F_f_230907_015_6.xlsx | Maxwell-2.7V-450F_f | 445 | 223 | CCCV | 5 | 1800 | 30 | 0.5 | 1725.52 | 6.390814 | 34.5104 | 0 | 0 | 0 | 0.019686 | 0 | 0 |  |  | 1 | 0 | 322.511 | 0.019686 | 2.699343 | 1161.0396 | 433.2792 | 8.665584 | 5.777056 | 3.195407 | 0 |  | 75 | 150 | 50 | 2023-09-13 03:06
5445 | Maxwell-2.7V-450F_f_230907_015_6.xlsx | Maxwell-2.7V-450F_f | 446 | 223 | CCD | -3000 | 386 | 6.433333 | 0.1072222 | 1634.403 | 6.053346 | 32.68807 | 94.71948 | 99.80559 | 0.004023627 | 0.012091 | 1436.831 | 5.321596 | 5.590782 | 74.54376 | 1 | 257 | 321.884 | 2.687252 | 0 | 1158.7824 | 431.2146 | 8.624293 | 5.749529 | 3.026673 | 2.660798 | 37.27188 | 75 | 150 | 50 | 2023-09-13 03:36
5446 | Maxwell-2.7V-450F_f_230907_015_6.xlsx | Maxwell-2.7V-450F_f | 447 | 224 | CCCV | 5 | 1800 | 30 | 0.5 | 1725.308 | 6.39003 | 34.50616 | 0 | 0 | 0 | 0.019841 | 0 | 0 |  |  | 1 | 0 | 322.532 | 0.019841 | 2.699498 | 1161.1152 | 433.3074 | 8.666148 | 5.777432 | 3.195015 | 0 |  | 75 | 150 | 50 | 2023-09-13 03:42
5447 | Maxwell-2.7V-450F_f_230907_015_6.xlsx | Maxwell-2.7V-450F_f | 448 | 224 | CCD | -3000 | 386 | 6.433333 | 0.1072222 | 1635.147 | 6.056099 | 32.70293 | 94.77419 | 99.82978 | 0.003920466 | 0.011781 | 1437.372 | 5.3236 | 5.592887 | 74.57183 | 1 | 257 | 321.983 | 2.687717 | 0 | 1159.1388 | 431.2726 | 8.625453 | 5.750302 | 3.028049 | 2.6618 | 37.28592 | 75 | 150 | 50 | 2023-09-13 04:12
5448 | Maxwell-2.7V-450F_f_230907_015_6.xlsx | Maxwell-2.7V-450F_f | 449 | 225 | CCCV | 5 | 1800 | 30 | 0.5 | 1724.752 | 6.387969 | 34.49503 | 0 | 0 | 0 | 0.019841 | 0 | 0 |  |  | 1 | 0 | 322.476 | 0.019841 | 2.699343 | 1160.9136 | 433.2572 | 8.665144 | 5.776763 | 3.193985 | 0 |  | 75 | 150 | 50 | 2023-09-13 04:19
5449 | Maxwell-2.7V-450F_f_230907_015_6.xlsx | Maxwell-2.7V-450F_f | 450 | 225 | CCD | -3000 | 386 | 6.433333 | 0.1072222 | 1634.349 | 6.053145 | 32.68698 | 94.75851 | 99.80836 | 0.004023627 | 0.012091 | 1436.832 | 5.321601 | 5.590787 | 74.54383 | 1 | 257 | 321.858 | 2.687252 | 0 | 1158.6888 | 431.1798 | 8.623596 | 5.749064 | 3.026572 | 2.660801 | 37.27192 | 75 | 150 | 50 | 2023-09-13 04:49
5450 | Maxwell-2.7V-450F_f_230907_015_6.xlsx | Maxwell-2.7V-450F_f | 451 | 226 | CCCV | 5 | 1800 | 30 | 0.5 | 1724.288 | 6.386252 | 34.48576 | 0 | 0 | 0 | 0.019841 | 0 | 0 |  |  | 1 | 0 | 322.411 | 0.019841 | 2.699188 | 1160.6796 | 433.195 | 8.663899 | 5.775933 | 3.193126 | 0 |  | 75 | 150 | 50 | 2023-09-13 04:55
5451 | Maxwell-2.7V-450F_f_230907_015_6.xlsx | Maxwell-2.7V-450F_f | 452 | 226 | CCD | -3000 | 386 | 6.433333 | 0.1072222 | 1633.474 | 6.049905 | 32.66949 | 94.73326 | 99.82104 | 0.00422995 | 0.012711 | 1436.166 | 5.319133 | 5.588195 | 74.50926 | 1 | 257 | 321.834 | 2.686477 | 0 | 1158.6024 | 431.272 | 8.625441 | 5.750294 | 3.024952 | 2.659567 | 37.25463 | 75 | 150 | 50 | 2023-09-13 05:25
5452 | Maxwell-2.7V-450F_f_230907_015_6.xlsx | Maxwell-2.7V-450F_f | 453 | 227 | CCCV | 4 | 1800 | 30 | 0.5 | 1725.442 | 6.390527 | 34.50885 | 0 | 0 | 0 | 0.019996 | 0 | 0 |  |  | 1 | 0 | 322.563 | 0.019996 | 2.699498 | 1161.2268 | 433.3741 | 8.667482 | 5.778321 | 3.195264 | 0 |  | 75 | 150 | 50 | 2023-09-13 05:31
5453 | Maxwell-2.7V-450F_f_230907_015_6.xlsx | Maxwell-2.7V-450F_f | 454 | 227 | CCD | -3000 | 386 | 6.433333 | 0.1072222 | 1634.857 | 6.055026 | 32.69714 | 94.75003 | 99.81244 | 0.003766977 | 0.011316 | 1437.082 | 5.322528 | 5.59176 | 74.55681 | 1 | 257 | 321.958 | 2.688182 | 0 | 1159.0488 | 431.1646 | 8.623291 | 5.748861 | 3.027513 | 2.661264 | 37.2784 | 75 | 150 | 50 | 2023-09-13 06:01
5454 | Maxwell-2.7V-450F_f_230907_015_6.xlsx | Maxwell-2.7V-450F_f | 455 | 228 | CCCV | 5 | 1800 | 30 | 0.5 | 1724.48 | 6.386961 | 34.48959 | 0 | 0 | 0 | 0.019841 | 0 | 0 |  |  | 1 | 0 | 322.496 | 0.019841 | 2.699498 | 1160.9856 | 433.259 | 8.665181 | 5.776787 | 3.193481 | 0 |  | 75 | 150 | 50 | 2023-09-13 06:08
5455 | Maxwell-2.7V-450F_f_230907_015_6.xlsx | Maxwell-2.7V-450F_f | 456 | 228 | CCD | -3000 | 386 | 6.433333 | 0.1072222 | 1634.766 | 6.054688 | 32.69532 | 94.79763 | 99.82542 | 0.003817304 | 0.011471 | 1437.12 | 5.322667 | 5.591907 | 74.55877 | 1 | 257 | 321.933 | 2.688027 | 0 | 1158.9588 | 431.1559 | 8.623119 | 5.748746 | 3.027344 | 2.661334 | 37.27938 | 75 | 150 | 50 | 2023-09-13 06:38
5456 | Maxwell-2.7V-450F_f_230907_015_6.xlsx | Maxwell-2.7V-450F_f | 457 | 229 | CCCV | 5 | 1800 | 30 | 0.5 | 1725.055 | 6.389093 | 34.5011 | 0 | 0 | 0 | 0.019996 | 0 | 0 |  |  | 1 | 0 | 322.519 | 0.019996 | 2.699498 | 1161.0684 | 433.315 | 8.6663 | 5.777533 | 3.194547 | 0 |  | 75 | 150 | 50 | 2023-09-13 06:44
5457 | Maxwell-2.7V-450F_f_230907_015_6.xlsx | Maxwell-2.7V-450F_f | 458 | 229 | CCD | -3000 | 386 | 6.433333 | 0.1072222 | 1635.006 | 6.055579 | 32.70012 | 94.77994 | 99.81831 | 0.003920466 | 0.011781 | 1437.281 | 5.323264 | 5.592534 | 74.56712 | 1 | 257 | 321.933 | 2.687717 | 0 | 1158.9588 | 431.2057 | 8.624113 | 5.749409 | 3.027789 | 2.661632 | 37.28356 | 75 | 150 | 50 | 2023-09-13 07:14
5458 | Maxwell-2.7V-450F_f_230907_015_6.xlsx | Maxwell-2.7V-450F_f | 459 | 230 | CCCV | 5 | 1800 | 30 | 0.5 | 1724.869 | 6.388405 | 34.49739 | 0 | 0 | 0 | 0.020151 | 0 | 0 |  |  | 1 | 0 | 322.491 | 0.020151 | 2.699498 | 1160.9676 | 433.3024 | 8.666049 | 5.777366 | 3.194203 | 0 |  | 75 | 150 | 50 | 2023-09-13 07:21
5459 | Maxwell-2.7V-450F_f_230907_015_6.xlsx | Maxwell-2.7V-450F_f | 460 | 230 | CCD | -3000 | 386 | 6.433333 | 0.1072222 | 1634.246 | 6.052764 | 32.68493 | 94.74609 | 99.80372 | 0.003972047 | 0.011936 | 1439.719 | 5.332294 | 5.580307 | 74.4041 | 1 | 258 | 321.858 | 2.687562 | 0 | 1158.6888 | 431.1301 | 8.622601 | 5.748401 | 3.026382 | 2.666147 | 37.20205 | 75 | 150 | 50 | 2023-09-13 07:51
5460 | Maxwell-2.7V-450F_f_230907_015_6.xlsx | Maxwell-2.7V-450F_f | 461 | 231 | CCCV | 5 | 1800 | 30 | 0.5 | 1725.374 | 6.390273 | 34.50748 | 0 | 0 | 0 | 0.019996 | 0 | 0 |  |  | 1 | 0 | 322.474 | 0.019996 | 2.699498 | 1160.9064 | 433.2545 | 8.665091 | 5.776727 | 3.195137 | 0 |  | 75 | 150 | 50 | 2023-09-13 07:57
5461 | Maxwell-2.7V-450F_f_230907_015_6.xlsx | Maxwell-2.7V-450F_f | 462 | 231 | CCD | -3000 | 386 | 6.433333 | 0.1072222 | 1634.856 | 6.055024 | 32.69713 | 94.75375 | 99.8403 | 0.003920466 | 0.011781 | 1437.164 | 5.322828 | 5.592077 | 74.56102 | 1 | 257 | 321.959 | 2.687717 | 0 | 1159.0524 | 431.2405 | 8.62481 | 5.749873 | 3.027512 | 2.661414 | 37.28051 | 75 | 150 | 50 | 2023-09-13 08:27
5462 | Maxwell-2.7V-450F_f_230907_015_6.xlsx | Maxwell-2.7V-450F_f | 463 | 232 | CCCV | 5 | 1800 | 30 | 0.5 | 1723.738 | 6.384216 | 34.47477 | 0 | 0 | 0 | 0.019376 | 0 | 0 |  |  | 1 | 0 | 322.475 | 0.019376 | 2.699343 | 1160.91 | 433.1807 | 8.663614 | 5.775743 | 3.192108 | 0 |  | 75 | 150 | 50 | 2023-09-13 08:34
5463 | Maxwell-2.7V-450F_f_230907_015_6.xlsx | Maxwell-2.7V-450F_f | 464 | 232 | CCD | -3000 | 386 | 6.433333 | 0.1072222 | 1633.907 | 6.051506 | 32.67813 | 94.78855 | 99.80091 | 0.004075208 | 0.012246 | 1436.601 | 5.320744 | 5.589886 | 74.53182 | 1 | 257 | 321.833 | 2.687097 | 0 | 1158.5988 | 431.1712 | 8.623424 | 5.748949 | 3.025753 | 2.660372 | 37.26591 | 75 | 150 | 50 | 2023-09-13 09:04
5464 | Maxwell-2.7V-450F_f_230907_015_6.xlsx | Maxwell-2.7V-450F_f | 465 | 233 | CCCV | 5 | 1800 | 30 | 0.5 | 1724.533 | 6.387158 | 34.49065 | 0 | 0 | 0 | 0.019531 | 0 | 0 |  |  | 1 | 0 | 322.417 | 0.019531 | 2.699343 | 1160.7012 | 433.1278 | 8.662557 | 5.775038 | 3.193579 | 0 |  | 75 | 150 | 50 | 2023-09-13 09:10
5465 | Maxwell-2.7V-450F_f_230907_015_6.xlsx | Maxwell-2.7V-450F_f | 466 | 233 | CCD | -3000 | 386 | 6.433333 | 0.1072222 | 1633.837 | 6.051249 | 32.67674 | 94.74086 | 99.81111 | 0.004075208 | 0.012246 | 1436.587 | 5.320692 | 5.589832 | 74.5311 | 1 | 257 | 321.808 | 2.687097 | 0 | 1158.5088 | 431.1377 | 8.622754 | 5.748503 | 3.025624 | 2.660346 | 37.26555 | 75 | 150 | 50 | 2023-09-13 09:40
5466 | Maxwell-2.7V-450F_f_230907_015_6.xlsx | Maxwell-2.7V-450F_f | 467 | 234 | CCCV | 4 | 1800 | 30 | 0.5 | 1724.891 | 6.388485 | 34.49782 | 0 | 0 | 0 | 0.019531 | 0 | 0 |  |  | 1 | 0 | 322.453 | 0.019531 | 2.699498 | 1160.8308 | 433.1512 | 8.663023 | 5.775349 | 3.194243 | 0 |  | 75 | 150 | 50 | 2023-09-13 09:46
5467 | Maxwell-2.7V-450F_f_230907_015_6.xlsx | Maxwell-2.7V-450F_f | 468 | 234 | CCD | -3000 | 386 | 6.433333 | 0.1072222 | 1634.83 | 6.054927 | 32.6966 | 94.77875 | 99.83905 | 0.003870173 | 0.011626 | 1437.138 | 5.322734 | 5.591977 | 74.5597 | 1 | 257 | 321.934 | 2.687872 | 0 | 1158.9624 | 431.1821 | 8.623643 | 5.749095 | 3.027463 | 2.661367 | 37.27985 | 75 | 150 | 50 | 2023-09-13 10:16
5468 | Maxwell-2.7V-450F_f_230907_015_6.xlsx | Maxwell-2.7V-450F_f | 469 | 235 | CCCV | 5 | 1800 | 30 | 0.5 | 1724.978 | 6.388809 | 34.49957 | 0 | 0 | 0 | 0.019376 | 0 | 0 |  |  | 1 | 0 | 322.499 | 0.019376 | 2.699498 | 1160.9964 | 433.1879 | 8.663758 | 5.775839 | 3.194405 | 0 |  | 75 | 150 | 50 | 2023-09-13 10:23
5469 | Maxwell-2.7V-450F_f_230907_015_6.xlsx | Maxwell-2.7V-450F_f | 470 | 235 | CCD | -3000 | 386 | 6.433333 | 0.1072222 | 1634.54 | 6.053853 | 32.69081 | 94.75715 | 99.8093 | 0.003868885 | 0.011626 | 1437.04 | 5.322371 | 5.591596 | 74.55461 | 1 | 257 | 321.884 | 2.687872 | 0 | 1158.7824 | 431.1152 | 8.622303 | 5.748202 | 3.026927 | 2.661185 | 37.27731 | 75 | 150 | 50 | 2023-09-13 10:53
5470 | Maxwell-2.7V-450F_f_230907_015_6.xlsx | Maxwell-2.7V-450F_f | 471 | 236 | CCCV | 5 | 1800 | 30 | 0.5 | 1724.085 | 6.385499 | 34.4817 | 0 | 0 | 0 | 0.019686 | 0 | 0 |  |  | 1 | 0 | 322.411 | 0.019686 | 2.699343 | 1160.6796 | 433.1448 | 8.662897 | 5.775265 | 3.19275 | 0 |  | 75 | 150 | 50 | 2023-09-13 10:59
5471 | Maxwell-2.7V-450F_f_230907_015_6.xlsx | Maxwell-2.7V-450F_f | 472 | 236 | CCD | -3000 | 386 | 6.433333 | 0.1072222 | 1633.461 | 6.049854 | 32.66921 | 94.74364 | 99.79777 | 0.004126789 | 0.012401 | 1436.332 | 5.31975 | 5.588842 | 74.5179 | 1 | 257 | 321.759 | 2.686942 | 0 | 1158.3324 | 431.0969 | 8.621938 | 5.747959 | 3.024927 | 2.659875 | 37.25895 | 75 | 150 | 50 | 2023-09-13 11:29
5472 | Maxwell-2.7V-450F_f_230907_015_6.xlsx | Maxwell-2.7V-450F_f | 473 | 237 | CCCV | 4 | 1800 | 30 | 0.5 | 1724.647 | 6.387581 | 34.49294 | 0 | 0 | 0 | 0.019686 | 0 | 0 |  |  | 1 | 0 | 322.448 | 0.019686 | 2.699498 | 1160.8128 | 433.1695 | 8.66339 | 5.775593 | 3.19379 | 0 |  | 75 | 150 | 50 | 2023-09-13 11:36
5473 | Maxwell-2.7V-450F_f_230907_015_6.xlsx | Maxwell-2.7V-450F_f | 474 | 237 | CCD | -3000 | 386 | 6.433333 | 0.1072222 | 1634.599 | 6.05407 | 32.69198 | 94.77876 | 99.83284 | 0.003818575 | 0.011471 | 1436.97 | 5.32211 | 5.591322 | 74.55096 | 1 | 257 | 321.909 | 2.688027 | 0 | 1158.8724 | 431.1238 | 8.622476 | 5.748317 | 3.027035 | 2.661055 | 37.27548 | 75 | 150 | 50 | 2023-09-13 12:06
5474 | Maxwell-2.7V-450F_f_230907_015_6.xlsx | Maxwell-2.7V-450F_f | 475 | 238 | CCCV | 4 | 1800 | 30 | 0.5 | 1724.436 | 6.386799 | 34.48871 | 0 | 0 | 0 | 0.019531 | 0 | 0 |  |  | 1 | 0 | 322.433 | 0.019531 | 2.699343 | 1160.7588 | 433.1493 | 8.662987 | 5.775325 | 3.193399 | 0 |  | 75 | 150 | 50 | 2023-09-13 12:12
5475 | Maxwell-2.7V-450F_f_230907_015_6.xlsx | Maxwell-2.7V-450F_f | 476 | 238 | CCD | -3000 | 386 | 6.433333 | 0.1072222 | 1633.976 | 6.051762 | 32.67952 | 94.75424 | 99.80647 | 0.003973369 | 0.011936 | 1436.671 | 5.321005 | 5.590161 | 74.53548 | 1 | 257 | 321.809 | 2.687407 | 0 | 1158.5124 | 431.0893 | 8.621786 | 5.747857 | 3.025881 | 2.660503 | 37.26774 | 75 | 150 | 50 | 2023-09-13 12:42
5476 | Maxwell-2.7V-450F_f_230907_015_6.xlsx | Maxwell-2.7V-450F_f | 477 | 239 | CCCV | 5 | 1800 | 30 | 0.5 | 1724.754 | 6.387976 | 34.49507 | 0 | 0 | 0 | 0.019841 | 0 | 0 |  |  | 1 | 0 | 322.43 | 0.019841 | 2.699498 | 1160.748 | 433.1704 | 8.663407 | 5.775605 | 3.193988 | 0 |  | 75 | 150 | 50 | 2023-09-13 12:49
5477 | Maxwell-2.7V-450F_f_230907_015_6.xlsx | Maxwell-2.7V-450F_f | 478 | 239 | CCD | -3000 | 386 | 6.433333 | 0.1072222 | 1634.405 | 6.053351 | 32.6881 | 94.76164 | 99.81515 | 0.003817304 | 0.011471 | 1436.97 | 5.322111 | 5.591323 | 74.55097 | 1 | 257 | 321.834 | 2.688027 | 0 | 1158.6024 | 431.0233 | 8.620467 | 5.746978 | 3.026676 | 2.661055 | 37.27549 | 75 | 150 | 50 | 2023-09-13 13:19
5478 | Maxwell-2.7V-450F_f_230907_015_6.xlsx | Maxwell-2.7V-450F_f | 479 | 240 | CCCV | 4 | 1800 | 30 | 0.5 | 1724.045 | 6.385351 | 34.4809 | 0 | 0 | 0 | 0.019531 | 0 | 0 |  |  | 1 | 0 | 322.379 | 0.019531 | 2.699498 | 1160.5644 | 433.0518 | 8.661035 | 5.774023 | 3.192676 | 0 |  | 75 | 150 | 50 | 2023-09-13 13:25
5479 | Maxwell-2.7V-450F_f_230907_015_6.xlsx | Maxwell-2.7V-450F_f | 480 | 240 | CCD | -3000 | 386 | 6.433333 | 0.1072222 | 1633.958 | 6.051696 | 32.67916 | 94.77468 | 99.82319 | 0.003870173 | 0.011626 | 1436.678 | 5.32103 | 5.590187 | 74.53583 | 1 | 257 | 321.809 | 2.687872 | 0 | 1158.5124 | 431.0147 | 8.620294 | 5.746863 | 3.025848 | 2.660515 | 37.26791 | 75 | 150 | 50 | 2023-09-13 13:55
5480 | Maxwell-2.7V-450F_f_230907_015_6.xlsx | Maxwell-2.7V-450F_f | 481 | 241 | CCCV | 5 | 1800 | 30 | 0.5 | 1724.073 | 6.385454 | 34.48145 | 0 | 0 | 0 | 0.019376 | 0 | 0 |  |  | 1 | 0 | 322.381 | 0.019376 | 2.699498 | 1160.5716 | 433.0294 | 8.660588 | 5.773725 | 3.192727 | 0 |  | 75 | 150 | 50 | 2023-09-13 14:02
5481 | Maxwell-2.7V-450F_f_230907_015_6.xlsx | Maxwell-2.7V-450F_f | 482 | 241 | CCD | -3000 | 386 | 6.433333 | 0.1072222 | 1633.831 | 6.051225 | 32.67661 | 94.76576 | 99.81451 | 0.003920466 | 0.011781 | 1439.694 | 5.3322 | 5.580209 | 74.40279 | 1 | 258 | 321.783 | 2.687717 | 0 | 1158.4188 | 431.0048 | 8.620095 | 5.74673 | 3.025612 | 2.6661 | 37.20139 | 75 | 150 | 50 | 2023-09-13 14:32
5482 | Maxwell-2.7V-450F_f_230907_015_6.xlsx | Maxwell-2.7V-450F_f | 483 | 242 | CCCV | 5 | 1800 | 30 | 0.5 | 1724.25 | 6.386113 | 34.48501 | 0 | 0 | 0 | 0.020151 | 0 | 0 |  |  | 1 | 0 | 322.389 | 0.020151 | 2.699498 | 1160.6004 | 433.1654 | 8.663308 | 5.775539 | 3.193056 | 0 |  | 75 | 150 | 50 | 2023-09-13 14:38
5483 | Maxwell-2.7V-450F_f_230907_015_6.xlsx | Maxwell-2.7V-450F_f | 484 | 242 | CCD | -3000 | 386 | 6.433333 | 0.1072222 | 1634.25 | 6.052778 | 32.685 | 94.78032 | 99.82754 | 0.003920466 | 0.011781 | 1437 | 5.322223 | 5.59144 | 74.55254 | 1 | 257 | 321.833 | 2.687717 | 0 | 1158.5988 | 431.0717 | 8.621434 | 5.747623 | 3.026389 | 2.661111 | 37.27627 | 75 | 150 | 50 | 2023-09-13 15:08
5484 | Maxwell-2.7V-450F_f_230907_015_6.xlsx | Maxwell-2.7V-450F_f | 485 | 243 | CCCV | 4 | 1800 | 30 | 0.5 | 1724.389 | 6.386625 | 34.48778 | 0 | 0 | 0 | 0.019686 | 0 | 0 |  |  | 1 | 0 | 322.434 | 0.019686 | 2.699498 | 1160.7624 | 433.1507 | 8.663014 | 5.775342 | 3.193313 | 0 |  | 75 | 150 | 50 | 2023-09-13 15:14
5485 | Maxwell-2.7V-450F_f_230907_015_6.xlsx | Maxwell-2.7V-450F_f | 486 | 243 | CCD | -3000 | 386 | 6.433333 | 0.1072222 | 1634.146 | 6.052391 | 32.68291 | 94.76666 | 99.80585 | 0.003921771 | 0.011781 | 1436.884 | 5.321794 | 5.590989 | 74.54653 | 1 | 257 | 321.808 | 2.687717 | 0 | 1158.5088 | 431.0382 | 8.620765 | 5.747177 | 3.026196 | 2.660897 | 37.27326 | 75 | 150 | 50 | 2023-09-13 15:44
5486 | Maxwell-2.7V-450F_f_230907_015_6.xlsx | Maxwell-2.7V-450F_f | 487 | 244 | CCCV | 4 | 1800 | 30 | 0.5 | 1724.076 | 6.385467 | 34.48152 | 0 | 0 | 0 | 0.019376 | 0 | 0 |  |  | 1 | 0 | 322.383 | 0.019376 | 2.699653 | 1160.5788 | 433.007 | 8.660141 | 5.773427 | 3.192734 | 0 |  | 75 | 150 | 50 | 2023-09-13 15:51
5487 | Maxwell-2.7V-450F_f_230907_015_6.xlsx | Maxwell-2.7V-450F_f | 488 | 244 | CCD | -3000 | 386 | 6.433333 | 0.1072222 | 1634.421 | 6.053412 | 32.68842 | 94.79983 | 99.82164 | 0.003870173 | 0.011626 | 1437.025 | 5.322314 | 5.591536 | 74.55381 | 1 | 257 | 321.808 | 2.688027 | 0 | 1158.5088 | 430.9885 | 8.619771 | 5.746514 | 3.026706 | 2.661157 | 37.2769 | 75 | 150 | 50 | 2023-09-13 16:21
5488 | Maxwell-2.7V-450F_f_230907_015_6.xlsx | Maxwell-2.7V-450F_f | 489 | 245 | CCCV | 4 | 1800 | 30 | 0.5 | 1724.487 | 6.38699 | 34.48974 | 0 | 0 | 0 | 0.019531 | 0 | 0 |  |  | 1 | 0 | 322.395 | 0.019531 | 2.699498 | 1160.622 | 433.0732 | 8.661465 | 5.77431 | 3.193495 | 0 |  | 75 | 150 | 50 | 2023-09-13 16:27
5489 | Maxwell-2.7V-450F_f_230907_015_6.xlsx | Maxwell-2.7V-450F_f | 490 | 245 | CCD | -3000 | 386 | 6.433333 | 0.1072222 | 1634.464 | 6.053571 | 32.68928 | 94.77972 | 99.82599 | 0.003818575 | 0.011471 | 1437.107 | 5.322619 | 5.591856 | 74.55808 | 1 | 257 | 321.834 | 2.688027 | 0 | 1158.6024 | 431.0233 | 8.620467 | 5.746978 | 3.026785 | 2.661309 | 37.27904 | 75 | 150 | 50 | 2023-09-13 16:57
5490 | Maxwell-2.7V-450F_f_230907_015_6.xlsx | Maxwell-2.7V-450F_f | 491 | 246 | CCCV | 4 | 1800 | 30 | 0.5 | 1724.593 | 6.38738 | 34.49185 | 0 | 0 | 0 | 0.019221 | 0 | 0 |  |  | 1 | 0 | 322.381 | 0.019221 | 2.699498 | 1160.5716 | 433.0043 | 8.660087 | 5.773391 | 3.19369 | 0 |  | 75 | 150 | 50 | 2023-09-13 17:04
5491 | Maxwell-2.7V-450F_f_230907_015_6.xlsx | Maxwell-2.7V-450F_f | 492 | 246 | CCD | -3000 | 386 | 6.433333 | 0.1072222 | 1633.598 | 6.050362 | 32.67196 | 94.72369 | 99.799 | 0.003973369 | 0.011936 | 1436.589 | 5.320699 | 5.589839 | 74.53119 | 1 | 257 | 321.733 | 2.687562 | 0 | 1158.2388 | 430.9626 | 8.619253 | 5.746168 | 3.025181 | 2.660349 | 37.26559 | 75 | 150 | 50 | 2023-09-13 17:34
5492 | Maxwell-2.7V-450F_f_230907_015_6.xlsx | Maxwell-2.7V-450F_f | 493 | 247 | CCCV | 4 | 1800 | 30 | 0.5 | 1724.01 | 6.385223 | 34.4802 | 0 | 0 | 0 | 0.019841 | 0 | 0 |  |  | 1 | 0 | 322.311 | 0.019841 | 2.699498 | 1160.3196 | 433.0105 | 8.66021 | 5.773473 | 3.192611 | 0 |  | 75 | 150 | 50 | 2023-09-13 17:40
5493 | Maxwell-2.7V-450F_f_230907_015_6.xlsx | Maxwell-2.7V-450F_f | 494 | 247 | CCD | -3000 | 386 | 6.433333 | 0.1072222 | 1633.948 | 6.05166 | 32.67896 | 94.77602 | 99.82098 | 0.003870173 | 0.011626 | 1436.766 | 5.321355 | 5.590529 | 74.54038 | 1 | 257 | 321.734 | 2.687872 | 0 | 1158.2424 | 430.9143 | 8.618285 | 5.745524 | 3.02583 | 2.660677 | 37.27019 | 75 | 150 | 50 | 2023-09-13 18:10
5494 | Maxwell-2.7V-450F_f_230907_015_6.xlsx | Maxwell-2.7V-450F_f | 495 | 248 | CCCV | 5 | 1800 | 30 | 0.5 | 1723.839 | 6.384588 | 34.47677 | 0 | 0 | 0 | 0.019841 | 0 | 0 |  |  | 1 | 0 | 322.259 | 0.019841 | 2.699343 | 1160.1324 | 432.9657 | 8.659314 | 5.772876 | 3.192294 | 0 |  | 75 | 150 | 50 | 2023-09-13 18:17
5495 | Maxwell-2.7V-450F_f_230907_015_6.xlsx | Maxwell-2.7V-450F_f | 496 | 248 | CCD | -3000 | 386 | 6.433333 | 0.1072222 | 1632.97 | 6.048036 | 32.65939 | 94.72868 | 99.82095 | 0.004023627 | 0.012091 | 1436.102 | 5.318897 | 5.587947 | 74.50595 | 1 | 257 | 321.682 | 2.687252 | 0 | 1158.0552 | 430.944 | 8.618881 | 5.74592 | 3.024018 | 2.659449 | 37.25298 | 75 | 150 | 50 | 2023-09-13 18:47
5496 | Maxwell-2.7V-450F_f_230907_015_6.xlsx | Maxwell-2.7V-450F_f | 497 | 249 | CCCV | 5 | 1800 | 30 | 0.5 | 1723.459 | 6.383181 | 34.46918 | 0 | 0 | 0 | 0.019531 | 0 | 0 |  |  | 1 | 0 | 322.323 | 0.019531 | 2.699498 | 1160.3628 | 432.9765 | 8.659531 | 5.77302 | 3.19159 | 0 |  | 75 | 150 | 50 | 2023-09-13 18:53
5497 | Maxwell-2.7V-450F_f_230907_015_6.xlsx | Maxwell-2.7V-450F_f | 498 | 249 | CCD | -3000 | 386 | 6.433333 | 0.1072222 | 1634.021 | 6.05193 | 32.68042 | 94.81057 | 99.82502 | 0.003817304 | 0.011471 | 1436.85 | 5.321667 | 5.590856 | 74.54475 | 1 | 257 | 321.759 | 2.688027 | 0 | 1158.3324 | 430.9229 | 8.618458 | 5.745639 | 3.025965 | 2.660833 | 37.27237 | 75 | 150 | 50 | 2023-09-13 19:23
5498 | Maxwell-2.7V-450F_f_230907_015_6.xlsx | Maxwell-2.7V-450F_f | 499 | 250 | CCCV | 4 | 1800 | 30 | 0.5 | 1723.233 | 6.382345 | 34.46466 | 0 | 0 | 0 | 0.019686 | 0 | 0 |  |  | 1 | 0 | 322.293 | 0.019686 | 2.699343 | 1160.2548 | 432.9863 | 8.659726 | 5.773151 | 3.191172 | 0 |  | 75 | 150 | 50 | 2023-09-13 19:29
5499 | Maxwell-2.7V-450F_f_230907_015_6.xlsx | Maxwell-2.7V-450F_f | 500 | 250 | CCD | -3000 | 386 | 6.433333 | 0.1072222 | 1633.009 | 6.04818 | 32.66017 | 94.76423 | 99.81104 | 0.003973369 | 0.011936 | 1436.183 | 5.319195 | 5.58826 | 74.51013 | 1 | 257 | 321.684 | 2.687407 | 0 | 1158.0624 | 430.9219 | 8.618437 | 5.745625 | 3.02409 | 2.659598 | 37.25507 | 75 | 150 | 50 | 2023-09-13 19:59
5500 | Maxwell-2.7V-450F_f_230907_015_6.xlsx | Maxwell-2.7V-450F_f | 501 | 251 | CCCV | 4 | 1800 | 30 | 0.5 | 1441.156 | 5.337616 | 28.82313 | 0 | 0 | 0 | 0.019686 | 0 | 0 |  |  | 1 | 0 | 292.706 | 0.019686 | 2.499535 | 1053.7416 | 424.9217 | 8.498434 | 5.665622 | 2.668808 | 0 |  | 75 | 150 | 50 | 2023-09-13 20:06
5501 | Maxwell-2.7V-450F_f_230907_015_6.xlsx | Maxwell-2.7V-450F_f | 502 | 251 | CCD | -3000 | 351 | 5.85 | 0.0975 | 1371.462 | 5.07949 | 27.42924 | 95.16401 | 99.98087 | 0.003921771 | 0.011781 | 1176.295 | 4.356649 | 5.274866 | 70.33155 | 1 | 223 | 292.65 | 2.487754 | 0 | 1053.54 | 423.4904 | 8.469809 | 5.646539 | 2.539745 | 2.178324 | 35.16577 | 75 | 150 | 50 | 2023-09-13 20:36
5502 | Maxwell-2.7V-450F_f_230907_015_6.xlsx | Maxwell-2.7V-450F_f | 503 | 252 | CCCV | 4 | 1800 | 30 | 0.5 | 1443.268 | 5.345438 | 28.86536 | 0 | 0 | 0 | 0.019221 | 0 | 0 |  |  | 1 | 0 | 292.939 | 0.019221 | 2.499535 | 1054.5804 | 425.1802 | 8.503604 | 5.669069 | 2.672719 | 0 |  | 75 | 150 | 50 | 2023-09-13 20:42
5503 | Maxwell-2.7V-450F_f_230907_015_6.xlsx | Maxwell-2.7V-450F_f | 504 | 252 | CCD | -3000 | 351 | 5.85 | 0.0975 | 1371.196 | 5.078502 | 27.42391 | 95.0063 | 99.85833 | 0.003818575 | 0.011471 | 1176.294 | 4.356643 | 5.274859 | 70.33146 | 1 | 223 | 292.524 | 2.488064 | 0 | 1053.0864 | 423.2554 | 8.465107 | 5.643405 | 2.539251 | 2.178322 | 35.16573 | 75 | 150 | 50 | 2023-09-13 21:12
5504 | Maxwell-2.7V-450F_f_230907_015_6.xlsx | Maxwell-2.7V-450F_f | 505 | 253 | CCCV | 3 | 1800 | 30 | 0.5 | 1442.786 | 5.343653 | 28.85572 | 0 | 0 | 0 | 0.019996 | 0 | 0 |  |  | 1 | 0 | 292.885 | 0.019996 | 2.499535 | 1054.386 | 425.2347 | 8.504694 | 5.669796 | 2.671826 | 0 |  | 75 | 150 | 50 | 2023-09-13 21:18
5505 | Maxwell-2.7V-450F_f_230907_015_6.xlsx | Maxwell-2.7V-450F_f | 506 | 253 | CCD | -3000 | 351 | 5.85 | 0.0975 | 1370.763 | 5.076899 | 27.41525 | 95.00802 | 99.83372 | 0.003819847 | 0.011471 | 1176.143 | 4.356087 | 5.274186 | 70.32248 | 1 | 223 | 292.398 | 2.488064 | 0 | 1052.6328 | 423.073 | 8.461461 | 5.640974 | 2.538449 | 2.178043 | 35.16124 | 75 | 150 | 50 | 2023-09-13 21:48
5506 | Maxwell-2.7V-450F_f_230907_015_6.xlsx | Maxwell-2.7V-450F_f | 507 | 254 | CCCV | 4 | 1800 | 30 | 0.5 | 1442.143 | 5.341271 | 28.84286 | 0 | 0 | 0 | 0.020461 | 0 | 0 |  |  | 1 | 0 | 292.795 | 0.020461 | 2.49938 | 1054.062 | 425.2103 | 8.504207 | 5.669471 | 2.670636 | 0 |  | 75 | 150 | 50 | 2023-09-13 21:53
5507 | Maxwell-2.7V-450F_f_230907_015_6.xlsx | Maxwell-2.7V-450F_f | 508 | 254 | CCD | -3000 | 351 | 5.85 | 0.0975 | 1369.655 | 5.072795 | 27.3931 | 94.97356 | 99.83948 | 0.004024967 | 0.012091 | 1175.415 | 4.35339 | 5.270921 | 70.27895 | 1 | 223 | 292.325 | 2.487289 | 0 | 1052.37 | 423.0992 | 8.461984 | 5.641323 | 2.536398 | 2.176695 | 35.13947 | 75 | 150 | 50 | 2023-09-13 22:23
5508 | Maxwell-2.7V-450F_f_230907_015_6.xlsx | Maxwell-2.7V-450F_f | 509 | 255 | CCCV | 4 | 1800 | 30 | 0.5 | 1443.087 | 5.344767 | 28.86174 | 0 | 0 | 0 | 0.020151 | 0 | 0 |  |  | 1 | 0 | 292.8 | 0.020151 | 2.499535 | 1054.08 | 425.1379 | 8.502757 | 5.668505 | 2.672384 | 0 |  | 75 | 150 | 50 | 2023-09-13 22:29
5509 | Maxwell-2.7V-450F_f_230907_015_6.xlsx | Maxwell-2.7V-450F_f | 510 | 255 | CCD | -3000 | 351 | 5.85 | 0.0975 | 1369.853 | 5.073528 | 27.39705 | 94.92515 | 99.85519 | 0.003921771 | 0.011781 | 1175.649 | 4.354256 | 5.271969 | 70.29291 | 1 | 223 | 292.376 | 2.487754 | 0 | 1052.5536 | 423.0939 | 8.461878 | 5.641252 | 2.536764 | 2.177128 | 35.14646 | 75 | 150 | 50 | 2023-09-13 22:59
5510 | Maxwell-2.7V-450F_f_230907_015_6.xlsx | Maxwell-2.7V-450F_f | 511 | 256 | CCCV | 3 | 1800 | 30 | 0.5 | 1442.2 | 5.341481 | 28.844 | 0 | 0 | 0 | 0.019221 | 0 | 0 |  |  | 1 | 0 | 292.842 | 0.019221 | 2.499535 | 1054.2312 | 425.0394 | 8.500788 | 5.667192 | 2.67074 | 0 |  | 75 | 150 | 50 | 2023-09-13 23:05
5511 | Maxwell-2.7V-450F_f_230907_015_6.xlsx | Maxwell-2.7V-450F_f | 512 | 256 | CCD | -3000 | 351 | 5.85 | 0.0975 | 1369.895 | 5.073685 | 27.3979 | 94.98649 | 99.81492 | 0.003819847 | 0.011471 | 1175.826 | 4.35491 | 5.272761 | 70.30348 | 1 | 223 | 292.3 | 2.488064 | 0 | 1052.28 | 422.9312 | 8.458625 | 5.639083 | 2.536843 | 2.177455 | 35.15174 | 75 | 150 | 50 | 2023-09-13 23:35
5512 | Maxwell-2.7V-450F_f_230907_015_6.xlsx | Maxwell-2.7V-450F_f | 513 | 257 | CCCV | 3 | 1800 | 30 | 0.5 | 1441.741 | 5.339781 | 28.83481 | 0 | 0 | 0 | 0.020151 | 0 | 0 |  |  | 1 | 0 | 292.738 | 0.020151 | 2.49938 | 1053.8568 | 425.0744 | 8.501488 | 5.667659 | 2.66989 | 0 |  | 75 | 150 | 50 | 2023-09-13 23:41
5513 | Maxwell-2.7V-450F_f_230907_015_6.xlsx | Maxwell-2.7V-450F_f | 514 | 257 | CCD | -3000 | 351 | 5.85 | 0.0975 | 1369.132 | 5.070858 | 27.38263 | 94.96378 | 99.82442 | 0.003923077 | 0.011781 | 1175.273 | 4.352863 | 5.270282 | 70.27043 | 1 | 223 | 292.224 | 2.487599 | 0 | 1052.0064 | 422.9003 | 8.458006 | 5.638671 | 2.535429 | 2.176431 | 35.13521 | 75 | 150 | 50 | 2023-09-14 00:11
5514 | Maxwell-2.7V-450F_f_230907_015_6.xlsx | Maxwell-2.7V-450F_f | 515 | 258 | CCCV | 5 | 1800 | 30 | 0.5 | 1441.478 | 5.338809 | 28.82957 | 0 | 0 | 0 | 0.020306 | 0 | 0 |  |  | 1 | 0 | 292.719 | 0.020306 | 2.499535 | 1053.7884 | 425.0468 | 8.500936 | 5.667291 | 2.669404 | 0 |  | 75 | 150 | 50 | 2023-09-14 00:17
5515 | Maxwell-2.7V-450F_f_230907_015_6.xlsx | Maxwell-2.7V-450F_f | 516 | 258 | CCD | -3000 | 351 | 5.85 | 0.0975 | 1369.35 | 5.071665 | 27.38699 | 94.9962 | 99.83124 | 0.003920466 | 0.011781 | 1175.507 | 4.353731 | 5.271334 | 70.28445 | 1 | 223 | 292.225 | 2.487754 | 0 | 1052.01 | 422.8754 | 8.457508 | 5.638339 | 2.535833 | 2.176866 | 35.14223 | 75 | 150 | 50 | 2023-09-14 00:47
5516 | Maxwell-2.7V-450F_f_230907_015_6.xlsx | Maxwell-2.7V-450F_f | 517 | 259 | CCCV | 3 | 1800 | 30 | 0.5 | 1441.516 | 5.338949 | 28.83032 | 0 | 0 | 0 | 0.019841 | 0 | 0 |  |  | 1 | 0 | 292.687 | 0.019841 | 2.499535 | 1053.6732 | 424.9207 | 8.498413 | 5.665609 | 2.669474 | 0 |  | 75 | 150 | 50 | 2023-09-14 00:53
5517 | Maxwell-2.7V-450F_f_230907_015_6.xlsx | Maxwell-2.7V-450F_f | 518 | 259 | CCD | -3000 | 351 | 5.85 | 0.0975 | 1369.287 | 5.071434 | 27.38574 | 94.98937 | 99.84181 | 0.003819847 | 0.011471 | 1175.44 | 4.353481 | 5.27103 | 70.28041 | 1 | 223 | 292.224 | 2.488064 | 0 | 1052.0064 | 422.8213 | 8.456426 | 5.637617 | 2.535717 | 2.17674 | 35.1402 | 75 | 150 | 50 | 2023-09-14 01:23
5518 | Maxwell-2.7V-450F_f_230907_015_6.xlsx | Maxwell-2.7V-450F_f | 519 | 260 | CCCV | 4 | 1800 | 30 | 0.5 | 1441.867 | 5.340247 | 28.83734 | 0 | 0 | 0 | 0.019221 | 0 | 0 |  |  | 1 | 0 | 292.676 | 0.019221 | 2.49938 | 1053.6336 | 424.825 | 8.4965 | 5.664334 | 2.670124 | 0 |  | 75 | 150 | 50 | 2023-09-14 01:29
5519 | Maxwell-2.7V-450F_f_230907_015_6.xlsx | Maxwell-2.7V-450F_f | 520 | 260 | CCD | -3000 | 350 | 5.833333 | 0.09722222 | 1368.625 | 5.068981 | 27.3725 | 94.92034 | 99.8114 | 0.003973369 | 0.011936 | 1175.067 | 4.352099 | 5.269357 | 70.25809 | 1 | 223 | 292.124 | 2.487444 | 0 | 1051.6464 | 422.7819 | 8.455639 | 5.637093 | 2.534491 | 2.176049 | 35.12905 | 75 | 150 | 50 | 2023-09-14 01:59
5520 | Maxwell-2.7V-450F_f_230907_015_6.xlsx | Maxwell-2.7V-450F_f | 521 | 261 | CCCV | 3 | 1800 | 30 | 0.5 | 1441.747 | 5.339805 | 28.83495 | 0 | 0 | 0 | 0.019686 | 0 | 0 |  |  | 1 | 0 | 292.644 | 0.019686 | 2.499535 | 1053.5184 | 424.8317 | 8.496633 | 5.664422 | 2.669903 | 0 |  | 75 | 150 | 50 | 2023-09-14 02:04
5521 | Maxwell-2.7V-450F_f_230907_015_6.xlsx | Maxwell-2.7V-450F_f | 522 | 261 | CCD | -3000 | 351 | 5.85 | 0.0975 | 1368.927 | 5.0701 | 27.37854 | 94.94917 | 99.82265 | 0.003923077 | 0.011781 | 1172.258 | 4.341698 | 5.280443 | 70.40591 | 1 | 222 | 292.125 | 2.487754 | 0 | 1051.65 | 422.7307 | 8.454614 | 5.636409 | 2.53505 | 2.170849 | 35.20295 | 75 | 150 | 50 | 2023-09-14 02:34
5522 | Maxwell-2.7V-450F_f_230907_015_6.xlsx | Maxwell-2.7V-450F_f | 523 | 262 | CCCV | 3 | 1800 | 30 | 0.5 | 1441.632 | 5.339379 | 28.83265 | 0 | 0 | 0 | 0.019841 | 0 | 0 |  |  | 1 | 0 | 292.611 | 0.019841 | 2.499535 | 1053.3996 | 424.8103 | 8.496206 | 5.664138 | 2.669689 | 0 |  | 75 | 150 | 50 | 2023-09-14 02:40
5523 | Maxwell-2.7V-450F_f_230907_015_6.xlsx | Maxwell-2.7V-450F_f | 524 | 262 | CCD | -3000 | 350 | 5.833333 | 0.09722222 | 1368.583 | 5.068824 | 27.37165 | 94.93285 | 99.82502 | 0.003923077 | 0.011781 | 1175.148 | 4.352398 | 5.26972 | 70.26293 | 1 | 223 | 292.099 | 2.487754 | 0 | 1051.5564 | 422.6931 | 8.453862 | 5.635908 | 2.534412 | 2.176199 | 35.13147 | 75 | 150 | 50 | 2023-09-14 03:10
5524 | Maxwell-2.7V-450F_f_230907_015_6.xlsx | Maxwell-2.7V-450F_f | 525 | 263 | CCCV | 4 | 1800 | 30 | 0.5 | 1441.495 | 5.33887 | 28.8299 | 0 | 0 | 0 | 0.019841 | 0 | 0 |  |  | 1 | 0 | 292.618 | 0.019841 | 2.499535 | 1053.4248 | 424.8205 | 8.49641 | 5.664273 | 2.669435 | 0 |  | 75 | 150 | 50 | 2023-09-14 03:16
5525 | Maxwell-2.7V-450F_f_230907_015_6.xlsx | Maxwell-2.7V-450F_f | 526 | 263 | CCD | -3000 | 350 | 5.833333 | 0.09722222 | 1368.652 | 5.069083 | 27.37305 | 94.94675 | 99.82264 | 0.003870173 | 0.011626 | 1175.095 | 4.352205 | 5.269486 | 70.25981 | 1 | 223 | 292.099 | 2.487909 | 0 | 1051.5564 | 422.6667 | 8.453335 | 5.635557 | 2.534542 | 2.176102 | 35.1299 | 75 | 150 | 50 | 2023-09-14 03:46
5526 | Maxwell-2.7V-450F_f_230907_015_6.xlsx | Maxwell-2.7V-450F_f | 527 | 264 | CCCV | 3 | 1800 | 30 | 0.5 | 1440.629 | 5.335662 | 28.81258 | 0 | 0 | 0 | 0.020306 | 0 | 0 |  |  | 1 | 0 | 292.562 | 0.020306 | 2.499535 | 1053.2232 | 424.8188 | 8.496377 | 5.664251 | 2.667831 | 0 |  | 75 | 150 | 50 | 2023-09-14 03:52
5527 | Maxwell-2.7V-450F_f_230907_015_6.xlsx | Maxwell-2.7V-450F_f | 528 | 264 | CCD | -3000 | 350 | 5.833333 | 0.09722222 | 1368.595 | 5.06887 | 27.3719 | 94.99984 | 99.8332 | 0.003871462 | 0.011626 | 1175.227 | 4.352692 | 5.270075 | 70.26767 | 1 | 223 | 292.074 | 2.487909 | 0 | 1051.4664 | 422.6306 | 8.452611 | 5.635074 | 2.534435 | 2.176346 | 35.13383 | 75 | 150 | 50 | 2023-09-14 04:22
5528 | Maxwell-2.7V-450F_f_230907_015_6.xlsx | Maxwell-2.7V-450F_f | 529 | 265 | CCCV | 3 | 1800 | 30 | 0.5 | 1440.85 | 5.336481 | 28.817 | 0 | 0 | 0 | 0.019841 | 0 | 0 |  |  | 1 | 0 | 292.524 | 0.019841 | 2.499535 | 1053.0864 | 424.684 | 8.49368 | 5.662454 | 2.668241 | 0 |  | 75 | 150 | 50 | 2023-09-14 04:28
5529 | Maxwell-2.7V-450F_f_230907_015_6.xlsx | Maxwell-2.7V-450F_f | 530 | 265 | CCD | -3000 | 350 | 5.833333 | 0.09722222 | 1368.19 | 5.067369 | 27.36379 | 94.95712 | 99.81198 | 0.003974692 | 0.011936 | 1174.952 | 4.351673 | 5.268842 | 70.25122 | 1 | 223 | 291.974 | 2.487599 | 0 | 1051.1064 | 422.5385 | 8.45077 | 5.633847 | 2.533684 | 2.175836 | 35.12561 | 75 | 150 | 50 | 2023-09-14 04:58
5530 | Maxwell-2.7V-450F_f_230907_015_6.xlsx | Maxwell-2.7V-450F_f | 531 | 266 | CCCV | 3 | 1800 | 30 | 0.5 | 1441.275 | 5.338056 | 28.8255 | 0 | 0 | 0 | 0.019996 | 0 | 0 |  |  | 1 | 0 | 292.506 | 0.019996 | 2.499535 | 1053.0216 | 424.6844 | 8.493689 | 5.662459 | 2.669028 | 0 |  | 75 | 150 | 50 | 2023-09-14 05:04
5531 | Maxwell-2.7V-450F_f_230907_015_6.xlsx | Maxwell-2.7V-450F_f | 532 | 266 | CCD | -3000 | 350 | 5.833333 | 0.09722222 | 1368.204 | 5.067421 | 27.36407 | 94.93008 | 99.82667 | 0.003819847 | 0.011471 | 1172.014 | 4.340792 | 5.279342 | 70.39122 | 1 | 222 | 291.999 | 2.488064 | 0 | 1051.1964 | 422.4957 | 8.449914 | 5.633276 | 2.53371 | 2.170396 | 35.19561 | 75 | 150 | 50 | 2023-09-14 05:34
5532 | Maxwell-2.7V-450F_f_230907_015_6.xlsx | Maxwell-2.7V-450F_f | 533 | 267 | CCCV | 3 | 1800 | 30 | 0.5 | 1440.869 | 5.336552 | 28.81738 | 0 | 0 | 0 | 0.020306 | 0 | 0 |  |  | 1 | 0 | 292.449 | 0.020306 | 2.49938 | 1052.8164 | 424.6813 | 8.493626 | 5.662417 | 2.668276 | 0 |  | 75 | 150 | 50 | 2023-09-14 05:39
5533 | Maxwell-2.7V-450F_f_230907_015_6.xlsx | Maxwell-2.7V-450F_f | 534 | 267 | CCD | -3000 | 350 | 5.833333 | 0.09722222 | 1367.526 | 5.06491 | 27.35051 | 94.90977 | 99.82869 | 0.003974692 | 0.011936 | 1171.578 | 4.339177 | 5.277377 | 70.36503 | 1 | 222 | 291.948 | 2.487444 | 0 | 1051.0128 | 422.5272 | 8.450544 | 5.633696 | 2.532455 | 2.169588 | 35.18252 | 75 | 150 | 50 | 2023-09-14 06:09
5534 | Maxwell-2.7V-450F_f_230907_015_6.xlsx | Maxwell-2.7V-450F_f | 535 | 268 | CCCV | 4 | 1800 | 30 | 0.5 | 1439.6 | 5.331853 | 28.79201 | 0 | 0 | 0 | 0.019841 | 0 | 0 |  |  | 1 | 0 | 292.433 | 0.019841 | 2.49938 | 1052.7588 | 424.5784 | 8.491569 | 5.661046 | 2.665927 | 0 |  | 75 | 150 | 50 | 2023-09-14 06:15
5535 | Maxwell-2.7V-450F_f_230907_015_6.xlsx | Maxwell-2.7V-450F_f | 536 | 268 | CCD | -3000 | 350 | 5.833333 | 0.09722222 | 1367.279 | 5.063995 | 27.34557 | 94.97627 | 99.82594 | 0.004024967 | 0.012091 | 1174.41 | 4.349668 | 5.266415 | 70.21886 | 1 | 223 | 291.924 | 2.487289 | 0 | 1050.9264 | 422.5188 | 8.450376 | 5.633584 | 2.531998 | 2.174834 | 35.10943 | 75 | 150 | 50 | 2023-09-14 06:45
5536 | Maxwell-2.7V-450F_f_230907_015_6.xlsx | Maxwell-2.7V-450F_f | 537 | 269 | CCCV | 5 | 1800 | 30 | 0.5 | 1440.48 | 5.33511 | 28.80959 | 0 | 0 | 0 | 0.019376 | 0 | 0 |  |  | 1 | 0 | 292.492 | 0.019376 | 2.499535 | 1052.9712 | 424.5579 | 8.491159 | 5.660773 | 2.667555 | 0 |  | 75 | 150 | 50 | 2023-09-14 06:51
5537 | Maxwell-2.7V-450F_f_230907_015_6.xlsx | Maxwell-2.7V-450F_f | 538 | 269 | CCD | -3000 | 350 | 5.833333 | 0.09722222 | 1367.834 | 5.066053 | 27.35669 | 94.95687 | 99.81435 | 0.003920466 | 0.011781 | 1174.768 | 4.350994 | 5.26802 | 70.24027 | 1 | 223 | 291.949 | 2.487754 | 0 | 1051.0164 | 422.476 | 8.44952 | 5.633014 | 2.533026 | 2.175497 | 35.12013 | 75 | 150 | 50 | 2023-09-14 07:21
5538 | Maxwell-2.7V-450F_f_230907_015_6.xlsx | Maxwell-2.7V-450F_f | 539 | 270 | CCCV | 3 | 1800 | 30 | 0.5 | 1440.397 | 5.334805 | 28.80795 | 0 | 0 | 0 | 0.019841 | 0 | 0 |  |  | 1 | 0 | 292.434 | 0.019841 | 2.499535 | 1052.7624 | 424.5534 | 8.491067 | 5.660711 | 2.667403 | 0 |  | 75 | 150 | 50 | 2023-09-14 07:27
5539 | Maxwell-2.7V-450F_f_230907_015_6.xlsx | Maxwell-2.7V-450F_f | 540 | 270 | CCD | -3000 | 350 | 5.833333 | 0.09722222 | 1367.912 | 5.06634 | 27.35824 | 94.96767 | 99.83381 | 0.003871462 | 0.011626 | 1174.872 | 4.351377 | 5.268484 | 70.24645 | 1 | 223 | 291.948 | 2.487909 | 0 | 1051.0128 | 422.4482 | 8.448965 | 5.632643 | 2.53317 | 2.175689 | 35.12323 | 75 | 150 | 50 | 2023-09-14 07:57
5540 | Maxwell-2.7V-450F_f_230907_015_6.xlsx | Maxwell-2.7V-450F_f | 541 | 271 | CCCV | 3 | 1800 | 30 | 0.5 | 1440.657 | 5.335766 | 28.81313 | 0 | 0 | 0 | 0.019996 | 0 | 0 |  |  | 1 | 0 | 292.407 | 0.019996 | 2.499535 | 1052.6652 | 424.5407 | 8.490814 | 5.660543 | 2.667883 | 0 |  | 75 | 150 | 50 | 2023-09-14 08:03
5541 | Maxwell-2.7V-450F_f_230907_015_6.xlsx | Maxwell-2.7V-450F_f | 542 | 271 | CCD | -3000 | 350 | 5.833333 | 0.09722222 | 1367.389 | 5.064404 | 27.34778 | 94.91429 | 99.82627 | 0.003923077 | 0.011781 | 1174.605 | 4.350391 | 5.267289 | 70.23052 | 1 | 223 | 291.899 | 2.487754 | 0 | 1050.8364 | 422.4037 | 8.448073 | 5.632049 | 2.532202 | 2.175195 | 35.11526 | 75 | 150 | 50 | 2023-09-14 08:33
5542 | Maxwell-2.7V-450F_f_230907_015_6.xlsx | Maxwell-2.7V-450F_f | 543 | 272 | CCCV | 3 | 1800 | 30 | 0.5 | 1440.243 | 5.334233 | 28.80486 | 0 | 0 | 0 | 0.019996 | 0 | 0 |  |  | 1 | 0 | 292.431 | 0.019996 | 2.499535 | 1052.7516 | 424.5755 | 8.491511 | 5.661007 | 2.667116 | 0 |  | 75 | 150 | 50 | 2023-09-14 08:39
5543 | Maxwell-2.7V-450F_f_230907_015_6.xlsx | Maxwell-2.7V-450F_f | 544 | 272 | CCD | -3000 | 350 | 5.833333 | 0.09722222 | 1367.589 | 5.065143 | 27.35177 | 94.95542 | 99.82663 | 0.003871462 | 0.011626 | 1171.819 | 4.34007 | 5.278464 | 70.37951 | 1 | 222 | 291.924 | 2.487909 | 0 | 1050.9264 | 422.4135 | 8.44827 | 5.63218 | 2.532571 | 2.170035 | 35.18976 | 75 | 150 | 50 | 2023-09-14 09:09
5544 | Maxwell-2.7V-450F_f_230907_015_6.xlsx | Maxwell-2.7V-450F_f | 545 | 273 | CCCV | 4 | 1800 | 30 | 0.5 | 1440.11 | 5.33374 | 28.8022 | 0 | 0 | 0 | 0.019531 | 0 | 0 |  |  | 1 | 0 | 292.426 | 0.019531 | 2.499535 | 1052.7336 | 424.4887 | 8.489773 | 5.659849 | 2.66687 | 0 |  | 75 | 150 | 50 | 2023-09-14 09:14
5545 | Maxwell-2.7V-450F_f_230907_015_6.xlsx | Maxwell-2.7V-450F_f | 546 | 273 | CCD | -3000 | 350 | 5.833333 | 0.09722222 | 1367.489 | 5.064772 | 27.34977 | 94.95724 | 99.80234 | 0.003818575 | 0.011471 | 1174.677 | 4.350657 | 5.267612 | 70.23482 | 1 | 223 | 291.848 | 2.488064 | 0 | 1050.6528 | 422.2772 | 8.445545 | 5.630363 | 2.532386 | 2.175329 | 35.11741 | 75 | 150 | 50 | 2023-09-14 09:44
5546 | Maxwell-2.7V-450F_f_230907_015_6.xlsx | Maxwell-2.7V-450F_f | 547 | 274 | CCCV | 4 | 1800 | 30 | 0.5 | 1439.072 | 5.329898 | 28.78145 | 0 | 0 | 0 | 0.020616 | 0 | 0 |  |  | 1 | 0 | 292.273 | 0.020616 | 2.49938 | 1052.1828 | 424.4788 | 8.489576 | 5.659718 | 2.664949 | 0 |  | 75 | 150 | 50 | 2023-09-14 09:50
5547 | Maxwell-2.7V-450F_f_230907_015_6.xlsx | Maxwell-2.7V-450F_f | 548 | 274 | CCD | -3000 | 350 | 5.833333 | 0.09722222 | 1366.824 | 5.06231 | 27.33647 | 94.97949 | 99.83782 | 0.003973369 | 0.011936 | 1171.313 | 4.338195 | 5.276183 | 70.34911 | 1 | 222 | 291.799 | 2.487444 | 0 | 1050.4764 | 422.3116 | 8.446232 | 5.630821 | 2.531155 | 2.169098 | 35.17456 | 75 | 150 | 50 | 2023-09-14 10:20
5548 | Maxwell-2.7V-450F_f_230907_015_6.xlsx | Maxwell-2.7V-450F_f | 549 | 275 | CCCV | 3 | 1800 | 30 | 0.5 | 1439.592 | 5.331822 | 28.79184 | 0 | 0 | 0 | 0.020306 | 0 | 0 |  |  | 1 | 0 | 292.343 | 0.020306 | 2.499535 | 1052.4348 | 424.5008 | 8.490017 | 5.660011 | 2.665911 | 0 |  | 75 | 150 | 50 | 2023-09-14 10:26
5549 | Maxwell-2.7V-450F_f_230907_015_6.xlsx | Maxwell-2.7V-450F_f | 550 | 275 | CCD | -3000 | 350 | 5.833333 | 0.09722222 | 1366.977 | 5.062877 | 27.33953 | 94.95585 | 99.83102 | 0.003923077 | 0.011781 | 1171.403 | 4.33853 | 5.276591 | 70.35455 | 1 | 222 | 291.849 | 2.487754 | 0 | 1050.6564 | 422.3313 | 8.446626 | 5.631084 | 2.531438 | 2.169265 | 35.17727 | 75 | 150 | 50 | 2023-09-14 10:56
5550 | Maxwell-2.7V-450F_f_230907_015_6.xlsx | Maxwell-2.7V-450F_f | 551 | 276 | CCCV | 3 | 1800 | 30 | 0.5 | 1439.824 | 5.332682 | 28.79648 | 0 | 0 | 0 | 0.019686 | 0 | 0 |  |  | 1 | 0 | 292.374 | 0.019686 | 2.499535 | 1052.5464 | 424.4397 | 8.488794 | 5.659196 | 2.666341 | 0 |  | 75 | 150 | 50 | 2023-09-14 11:02
5551 | Maxwell-2.7V-450F_f_230907_015_6.xlsx | Maxwell-2.7V-450F_f | 552 | 276 | CCD | -3000 | 350 | 5.833333 | 0.09722222 | 1367.235 | 5.063832 | 27.34469 | 94.95846 | 99.82044 | 0.003819847 | 0.011471 | 1171.615 | 4.339315 | 5.277545 | 70.36727 | 1 | 222 | 291.849 | 2.488064 | 0 | 1050.6564 | 422.2787 | 8.445574 | 5.630382 | 2.531916 | 2.169657 | 35.18363 | 75 | 150 | 50 | 2023-09-14 11:32
5552 | Maxwell-2.7V-450F_f_230907_015_6.xlsx | Maxwell-2.7V-450F_f | 553 | 277 | CCCV | 4 | 1800 | 30 | 0.5 | 1439.931 | 5.333078 | 28.79862 | 0 | 0 | 0 | 0.019841 | 0 | 0 |  |  | 1 | 0 | 292.338 | 0.019841 | 2.499535 | 1052.4168 | 424.414 | 8.48828 | 5.658853 | 2.666539 | 0 |  | 75 | 150 | 50 | 2023-09-14 11:38
5553 | Maxwell-2.7V-450F_f_230907_015_6.xlsx | Maxwell-2.7V-450F_f | 554 | 277 | CCD | -3000 | 350 | 5.833333 | 0.09722222 | 1367.372 | 5.06434 | 27.34743 | 94.96092 | 99.82418 | 0.003818575 | 0.011471 | 1174.682 | 4.350672 | 5.26763 | 70.23507 | 1 | 223 | 291.824 | 2.488064 | 0 | 1050.5664 | 422.2425 | 8.44485 | 5.6299 | 2.53217 | 2.175336 | 35.11754 | 75 | 150 | 50 | 2023-09-14 12:08
5554 | Maxwell-2.7V-450F_f_230907_015_6.xlsx | Maxwell-2.7V-450F_f | 555 | 278 | CCCV | 4 | 1800 | 30 | 0.5 | 1439.011 | 5.329671 | 28.78022 | 0 | 0 | 0 | 0.020306 | 0 | 0 |  |  | 1 | 0 | 292.286 | 0.020306 | 2.49938 | 1052.2296 | 424.4446 | 8.488892 | 5.659261 | 2.664835 | 0 |  | 75 | 150 | 50 | 2023-09-14 12:14
5555 | Maxwell-2.7V-450F_f_230907_015_6.xlsx | Maxwell-2.7V-450F_f | 556 | 278 | CCD | -3000 | 350 | 5.833333 | 0.09722222 | 1366.5 | 5.061112 | 27.33 | 94.96106 | 99.83338 | 0.004024967 | 0.012091 | 1171.116 | 4.337468 | 5.275299 | 70.33731 | 1 | 222 | 291.799 | 2.487289 | 0 | 1050.4764 | 422.3379 | 8.446758 | 5.631172 | 2.530556 | 2.168734 | 35.16866 | 75 | 150 | 50 | 2023-09-14 12:44
5556 | Maxwell-2.7V-450F_f_230907_015_6.xlsx | Maxwell-2.7V-450F_f | 557 | 279 | CCCV | 4 | 1800 | 30 | 0.5 | 1438.806 | 5.32891 | 28.77612 | 0 | 0 | 0 | 0.019686 | 0 | 0 |  |  | 1 | 0 | 292.32 | 0.019686 | 2.499535 | 1052.352 | 424.3613 | 8.487226 | 5.658151 | 2.664455 | 0 |  | 75 | 150 | 50 | 2023-09-14 12:50
5557 | Maxwell-2.7V-450F_f_230907_015_6.xlsx | Maxwell-2.7V-450F_f | 558 | 279 | CCD | -3000 | 350 | 5.833333 | 0.09722222 | 1366.628 | 5.061587 | 27.33257 | 94.98353 | 99.81322 | 0.003870173 | 0.011626 | 1174.309 | 4.349292 | 5.265959 | 70.21279 | 1 | 223 | 291.774 | 2.487909 | 0 | 1050.3864 | 422.1965 | 8.443929 | 5.629286 | 2.530793 | 2.174646 | 35.10639 | 75 | 150 | 50 | 2023-09-14 13:20
5558 | Maxwell-2.7V-450F_f_230907_015_6.xlsx | Maxwell-2.7V-450F_f | 559 | 280 | CCCV | 4 | 1800 | 30 | 0.5 | 1439.225 | 5.330462 | 28.7845 | 0 | 0 | 0 | 0.019376 | 0 | 0 |  |  | 1 | 0 | 292.269 | 0.019376 | 2.49938 | 1052.1684 | 424.2608 | 8.485215 | 5.65681 | 2.665231 | 0 |  | 75 | 150 | 50 | 2023-09-14 13:25
5559 | Maxwell-2.7V-450F_f_230907_015_6.xlsx | Maxwell-2.7V-450F_f | 560 | 280 | CCD | -3000 | 350 | 5.833333 | 0.09722222 | 1366.381 | 5.060671 | 27.32762 | 94.93869 | 99.83064 | 0.003973369 | 0.011936 | 1171.086 | 4.337356 | 5.275162 | 70.3355 | 1 | 222 | 291.774 | 2.487444 | 0 | 1050.3864 | 422.2754 | 8.445508 | 5.630339 | 2.530336 | 2.168678 | 35.16775 | 75 | 150 | 50 | 2023-09-14 13:55
5560 | Maxwell-2.7V-450F_f_230907_015_6.xlsx | Maxwell-2.7V-450F_f | 561 | 281 | CCCV | 4 | 1800 | 30 | 0.5 | 1439.116 | 5.330058 | 28.78231 | 0 | 0 | 0 | 0.019686 | 0 | 0 |  |  | 1 | 0 | 292.286 | 0.019686 | 2.499535 | 1052.2296 | 424.312 | 8.486239 | 5.657493 | 2.665029 | 0 |  | 75 | 150 | 50 | 2023-09-14 14:01
5561 | Maxwell-2.7V-450F_f_230907_015_6.xlsx | Maxwell-2.7V-450F_f | 562 | 281 | CCD | -3000 | 350 | 5.833333 | 0.09722222 | 1366.329 | 5.060477 | 27.32657 | 94.94224 | 99.80738 | 0.003921771 | 0.011781 | 1171.051 | 4.337224 | 5.275002 | 70.33336 | 1 | 222 | 291.723 | 2.487754 | 0 | 1050.2028 | 422.149 | 8.442979 | 5.628653 | 2.530238 | 2.168612 | 35.16668 | 75 | 150 | 50 | 2023-09-14 14:31
5562 | Maxwell-2.7V-450F_f_230907_015_6.xlsx | Maxwell-2.7V-450F_f | 563 | 282 | CCCV | 4 | 1800 | 30 | 0.5 | 1438.825 | 5.328983 | 28.77651 | 0 | 0 | 0 | 0.020306 | 0 | 0 |  |  | 1 | 0 | 292.219 | 0.020306 | 2.49938 | 1051.9884 | 424.3473 | 8.486946 | 5.657964 | 2.664492 | 0 |  | 75 | 150 | 50 | 2023-09-14 14:37
5563 | Maxwell-2.7V-450F_f_230907_015_6.xlsx | Maxwell-2.7V-450F_f | 564 | 282 | CCD | -3000 | 350 | 5.833333 | 0.09722222 | 1366.216 | 5.06006 | 27.32433 | 94.95358 | 99.82205 | 0.003870173 | 0.011626 | 1171.085 | 4.337353 | 5.275159 | 70.33545 | 1 | 222 | 291.699 | 2.487754 | 0 | 1050.1164 | 422.1142 | 8.442285 | 5.62819 | 2.53003 | 2.168676 | 35.16772 | 75 | 150 | 50 | 2023-09-14 15:07
5564 | Maxwell-2.7V-450F_f_230907_015_6.xlsx | Maxwell-2.7V-450F_f | 565 | 283 | CCCV | 3 | 1800 | 30 | 0.5 | 1438.838 | 5.329031 | 28.77677 | 0 | 0 | 0 | 0.020461 | 0 | 0 |  |  | 1 | 0 | 292.217 | 0.020461 | 2.499535 | 1051.9812 | 424.3444 | 8.486888 | 5.657925 | 2.664515 | 0 |  | 75 | 150 | 50 | 2023-09-14 15:13
5565 | Maxwell-2.7V-450F_f_230907_015_6.xlsx | Maxwell-2.7V-450F_f | 566 | 283 | CCD | -3000 | 350 | 5.833333 | 0.09722222 | 1366.193 | 5.059973 | 27.32385 | 94.95108 | 99.83129 | 0.003871462 | 0.011626 | 1171.119 | 4.337479 | 5.275313 | 70.3375 | 1 | 222 | 291.724 | 2.487909 | 0 | 1050.2064 | 422.1241 | 8.442482 | 5.628322 | 2.529986 | 2.16874 | 35.16875 | 75 | 150 | 50 | 2023-09-14 15:43
5566 | Maxwell-2.7V-450F_f_230907_015_6.xlsx | Maxwell-2.7V-450F_f | 567 | 284 | CCCV | 3 | 1800 | 30 | 0.5 | 1438.171 | 5.326559 | 28.76342 | 0 | 0 | 0 | 0.019376 | 0 | 0 |  |  | 1 | 0 | 292.183 | 0.019376 | 2.49938 | 1051.8588 | 424.1359 | 8.482719 | 5.655146 | 2.663279 | 0 |  | 75 | 150 | 50 | 2023-09-14 15:49
5567 | Maxwell-2.7V-450F_f_230907_015_6.xlsx | Maxwell-2.7V-450F_f | 568 | 284 | CCD | -3000 | 350 | 5.833333 | 0.09722222 | 1365.985 | 5.059205 | 27.31971 | 94.98074 | 99.82579 | 0.004026307 | 0.012091 | 1173.922 | 4.347859 | 5.264224 | 70.18965 | 1 | 223 | 291.674 | 2.487289 | 0 | 1050.0264 | 422.157 | 8.443139 | 5.62876 | 2.529603 | 2.173929 | 35.09483 | 75 | 150 | 50 | 2023-09-14 16:19
5568 | Maxwell-2.7V-450F_f_230907_015_6.xlsx | Maxwell-2.7V-450F_f | 569 | 285 | CCCV | 4 | 1800 | 30 | 0.5 | 1438.482 | 5.327711 | 28.76964 | 0 | 0 | 0 | 0.019841 | 0 | 0 |  |  | 1 | 0 | 292.149 | 0.019841 | 2.49938 | 1051.7364 | 424.1661 | 8.483322 | 5.655548 | 2.663856 | 0 |  | 75 | 150 | 50 | 2023-09-14 16:25
5569 | Maxwell-2.7V-450F_f_230907_015_6.xlsx | Maxwell-2.7V-450F_f | 570 | 285 | CCD | -3000 | 350 | 5.833333 | 0.09722222 | 1365.858 | 5.058733 | 27.31716 | 94.95134 | 99.82885 | 0.003973369 | 0.011936 | 1170.893 | 4.33664 | 5.274291 | 70.32389 | 1 | 222 | 291.649 | 2.487444 | 0 | 1049.9364 | 422.0945 | 8.44189 | 5.627926 | 2.529366 | 2.16832 | 35.16194 | 75 | 150 | 50 | 2023-09-14 16:55
5570 | Maxwell-2.7V-450F_f_230907_015_6.xlsx | Maxwell-2.7V-450F_f | 571 | 286 | CCCV | 4 | 1800 | 30 | 0.5 | 1438.625 | 5.328241 | 28.7725 | 0 | 0 | 0 | 0.019531 | 0 | 0 |  |  | 1 | 0 | 292.234 | 0.019531 | 2.499535 | 1052.0424 | 424.21 | 8.484199 | 5.656133 | 2.664121 | 0 |  | 75 | 150 | 50 | 2023-09-14 17:00
5571 | Maxwell-2.7V-450F_f_230907_015_6.xlsx | Maxwell-2.7V-450F_f | 572 | 286 | CCD | -3000 | 350 | 5.833333 | 0.09722222 | 1366.649 | 5.061664 | 27.33298 | 94.9969 | 99.81693 | 0.003870173 | 0.011626 | 1171.409 | 4.338551 | 5.276616 | 70.35487 | 1 | 222 | 291.699 | 2.487909 | 0 | 1050.1164 | 422.0879 | 8.441759 | 5.627839 | 2.530832 | 2.169275 | 35.17744 | 75 | 150 | 50 | 2023-09-14 17:30
5572 | Maxwell-2.7V-450F_f_230907_015_6.xlsx | Maxwell-2.7V-450F_f | 573 | 287 | CCCV | 5 | 1800 | 30 | 0.5 | 1438.45 | 5.327594 | 28.76901 | 0 | 0 | 0 | 0.019841 | 0 | 0 |  |  | 1 | 0 | 292.119 | 0.019841 | 2.49938 | 1051.6284 | 424.1225 | 8.482451 | 5.654967 | 2.663797 | 0 |  | 75 | 150 | 50 | 2023-09-14 17:36
5573 | Maxwell-2.7V-450F_f_230907_015_6.xlsx | Maxwell-2.7V-450F_f | 574 | 287 | CCD | -3000 | 350 | 5.833333 | 0.09722222 | 1365.764 | 5.058385 | 27.31528 | 94.94688 | 99.83055 | 0.003920466 | 0.011781 | 1170.827 | 4.336396 | 5.273995 | 70.31994 | 1 | 222 | 291.624 | 2.487599 | 0 | 1049.8464 | 422.032 | 8.44064 | 5.627093 | 2.529192 | 2.168198 | 35.15997 | 75 | 150 | 50 | 2023-09-14 18:06
5574 | Maxwell-2.7V-450F_f_230907_015_6.xlsx | Maxwell-2.7V-450F_f | 575 | 288 | CCCV | 4 | 1800 | 30 | 0.5 | 1438.752 | 5.328709 | 28.77503 | 0 | 0 | 0 | 0.020306 | 0 | 0 |  |  | 1 | 0 | 292.145 | 0.020306 | 2.49938 | 1051.722 | 424.2399 | 8.484797 | 5.656531 | 2.664355 | 0 |  | 75 | 150 | 50 | 2023-09-14 18:12
5575 | Maxwell-2.7V-450F_f_230907_015_6.xlsx | Maxwell-2.7V-450F_f | 576 | 288 | CCD | -3000 | 350 | 5.833333 | 0.09722222 | 1365.718 | 5.058214 | 27.31436 | 94.92382 | 99.83056 | 0.003973369 | 0.011936 | 1167.823 | 4.325272 | 5.284268 | 70.45691 | 1 | 221 | 291.65 | 2.487444 | 0 | 1049.94 | 422.0959 | 8.441919 | 5.627946 | 2.529107 | 2.162636 | 35.22846 | 75 | 150 | 50 | 2023-09-14 18:42
5576 | Maxwell-2.7V-450F_f_230907_015_6.xlsx | Maxwell-2.7V-450F_f | 577 | 289 | CCCV | 3 | 1800 | 30 | 0.5 | 1438.533 | 5.3279 | 28.77066 | 0 | 0 | 0 | 0.019686 | 0 | 0 |  |  | 1 | 0 | 292.179 | 0.019686 | 2.499535 | 1051.8444 | 424.1566 | 8.483133 | 5.655422 | 2.66395 | 0 |  | 75 | 150 | 50 | 2023-09-14 18:48
5577 | Maxwell-2.7V-450F_f_230907_015_6.xlsx | Maxwell-2.7V-450F_f | 578 | 289 | CCD | -3000 | 350 | 5.833333 | 0.09722222 | 1365.758 | 5.058363 | 27.31516 | 94.94103 | 99.82716 | 0.004026307 | 0.012091 | 1170.95 | 4.336853 | 5.274551 | 70.32734 | 1 | 222 | 291.674 | 2.487444 | 0 | 1050.0264 | 422.1307 | 8.442613 | 5.628409 | 2.529181 | 2.168426 | 35.16367 | 75 | 150 | 50 | 2023-09-14 19:18
5578 | Maxwell-2.7V-450F_f_230907_015_6.xlsx | Maxwell-2.7V-450F_f | 579 | 290 | CCCV | 4 | 1800 | 30 | 0.5 | 1438.571 | 5.32804 | 28.77141 | 0 | 0 | 0 | 0.019531 | 0 | 0 |  |  | 1 | 0 | 292.162 | 0.019531 | 2.49938 | 1051.7832 | 424.132 | 8.482639 | 5.655093 | 2.66402 | 0 |  | 75 | 150 | 50 | 2023-09-14 19:24
5579 | Maxwell-2.7V-450F_f_230907_015_6.xlsx | Maxwell-2.7V-450F_f | 580 | 290 | CCD | -3000 | 350 | 5.833333 | 0.09722222 | 1365.583 | 5.057716 | 27.31166 | 94.92639 | 99.81551 | 0.003973369 | 0.011936 | 1167.719 | 4.324884 | 5.283795 | 70.4506 | 1 | 221 | 291.623 | 2.487444 | 0 | 1049.8428 | 422.0569 | 8.441137 | 5.627425 | 2.528858 | 2.162442 | 35.2253 | 75 | 150 | 50 | 2023-09-14 19:54
5580 | Maxwell-2.7V-450F_f_230907_015_6.xlsx | Maxwell-2.7V-450F_f | 581 | 291 | CCCV | 3 | 1800 | 30 | 0.5 | 1438.124 | 5.326386 | 28.76249 | 0 | 0 | 0 | 0.019531 | 0 | 0 |  |  | 1 | 0 | 292.133 | 0.019531 | 2.499535 | 1051.6788 | 424.0633 | 8.481267 | 5.654178 | 2.663193 | 0 |  | 75 | 150 | 50 | 2023-09-14 20:00
5581 | Maxwell-2.7V-450F_f_230907_015_6.xlsx | Maxwell-2.7V-450F_f | 582 | 291 | CCD | -3000 | 350 | 5.833333 | 0.09722222 | 1365.952 | 5.05908 | 27.31903 | 94.98146 | 99.82576 | 0.003923077 | 0.011781 | 1171.111 | 4.337447 | 5.275273 | 70.33698 | 1 | 222 | 291.624 | 2.487754 | 0 | 1049.8464 | 422.0057 | 8.440114 | 5.626743 | 2.52954 | 2.168724 | 35.16849 | 75 | 150 | 50 | 2023-09-14 20:30
5582 | Maxwell-2.7V-450F_f_230907_015_6.xlsx | Maxwell-2.7V-450F_f | 583 | 292 | CCCV | 4 | 1800 | 30 | 0.5 | 1437.282 | 5.323266 | 28.74564 | 0 | 0 | 0 | 0.019686 | 0 | 0 |  |  | 1 | 0 | 292.055 | 0.019686 | 2.499535 | 1051.398 | 423.9766 | 8.479532 | 5.653022 | 2.661633 | 0 |  | 75 | 150 | 50 | 2023-09-14 20:35
5583 | Maxwell-2.7V-450F_f_230907_015_6.xlsx | Maxwell-2.7V-450F_f | 584 | 292 | CCD | -3000 | 350 | 5.833333 | 0.09722222 | 1366.331 | 5.060485 | 27.32662 | 95.06353 | 99.86955 | 0.003766977 | 0.011316 | 1171.336 | 4.338281 | 5.276288 | 70.35051 | 1 | 222 | 291.674 | 2.488219 | 0 | 1050.0264 | 421.9992 | 8.439984 | 5.626656 | 2.530242 | 2.169141 | 35.17525 | 75 | 150 | 50 | 2023-09-14 21:05
5584 | Maxwell-2.7V-450F_f_230907_015_6.xlsx | Maxwell-2.7V-450F_f | 585 | 293 | CCCV | 4 | 1800 | 30 | 0.5 | 1437.521 | 5.324153 | 28.75043 | 0 | 0 | 0 | 0.019376 | 0 | 0 |  |  | 1 | 0 | 292.08 | 0.019376 | 2.499225 | 1051.488 | 424.0129 | 8.480258 | 5.653506 | 2.662077 | 0 |  | 75 | 150 | 50 | 2023-09-14 21:11
5585 | Maxwell-2.7V-450F_f_230907_015_6.xlsx | Maxwell-2.7V-450F_f | 586 | 293 | CCD | -3000 | 350 | 5.833333 | 0.09722222 | 1364.993 | 5.05553 | 27.29986 | 94.95462 | 99.8182 | 0.004024967 | 0.012091 | 1170.571 | 4.33545 | 5.272845 | 70.30459 | 1 | 222 | 291.549 | 2.487134 | 0 | 1049.5764 | 422.0024 | 8.440047 | 5.626698 | 2.527765 | 2.167725 | 35.1523 | 75 | 150 | 50 | 2023-09-14 21:41
5586 | Maxwell-2.7V-450F_f_230907_015_6.xlsx | Maxwell-2.7V-450F_f | 587 | 294 | CCCV | 3 | 1800 | 30 | 0.5 | 1437.97 | 5.325814 | 28.75939 | 0 | 0 | 0 | 0.019686 | 0 | 0 |  |  | 1 | 0 | 292.094 | 0.019686 | 2.49938 | 1051.5384 | 424.0597 | 8.481195 | 5.65413 | 2.662907 | 0 |  | 75 | 150 | 50 | 2023-09-14 21:47
5587 | Maxwell-2.7V-450F_f_230907_015_6.xlsx | Maxwell-2.7V-450F_f | 588 | 294 | CCD | -3000 | 350 | 5.833333 | 0.09722222 | 1365.512 | 5.057452 | 27.31024 | 94.96112 | 99.82163 | 0.004026307 | 0.012091 | 1170.777 | 4.33621 | 5.273769 | 70.31692 | 1 | 222 | 291.573 | 2.487289 | 0 | 1049.6628 | 422.0108 | 8.440216 | 5.626811 | 2.528726 | 2.168105 | 35.15846 | 75 | 150 | 50 | 2023-09-14 22:17
5588 | Maxwell-2.7V-450F_f_230907_015_6.xlsx | Maxwell-2.7V-450F_f | 589 | 295 | CCCV | 4 | 1800 | 30 | 0.5 | 1438.132 | 5.326416 | 28.76265 | 0 | 0 | 0 | 0.019531 | 0 | 0 |  |  | 1 | 0 | 292.094 | 0.019531 | 2.499535 | 1051.5384 | 424.0067 | 8.480135 | 5.653423 | 2.663208 | 0 |  | 75 | 150 | 50 | 2023-09-14 22:23
5589 | Maxwell-2.7V-450F_f_230907_015_6.xlsx | Maxwell-2.7V-450F_f | 590 | 295 | CCD | -3000 | 350 | 5.833333 | 0.09722222 | 1365.445 | 5.057202 | 27.30889 | 94.94567 | 99.81342 | 0.003921771 | 0.011781 | 1170.698 | 4.33592 | 5.273416 | 70.31222 | 1 | 222 | 291.549 | 2.487754 | 0 | 1049.5764 | 421.8972 | 8.437944 | 5.625296 | 2.528601 | 2.16796 | 35.15611 | 75 | 150 | 50 | 2023-09-14 22:53
5590 | Maxwell-2.7V-450F_f_230907_015_6.xlsx | Maxwell-2.7V-450F_f | 591 | 296 | CCCV | 3 | 1800 | 30 | 0.5 | 1437.112 | 5.322636 | 28.74223 | 0 | 0 | 0 | 0.020461 | 0 | 0 |  |  | 1 | 0 | 291.942 | 0.020461 | 2.499535 | 1050.9912 | 423.9451 | 8.478901 | 5.652601 | 2.661318 | 0 |  | 75 | 150 | 50 | 2023-09-14 22:59
5591 | Maxwell-2.7V-450F_f_230907_015_6.xlsx | Maxwell-2.7V-450F_f | 592 | 296 | CCD | -3000 | 350 | 5.833333 | 0.09722222 | 1365.57 | 5.057667 | 27.3114 | 95.02184 | 99.86504 | 0.003819847 | 0.011471 | 1170.899 | 4.336663 | 5.27432 | 70.32426 | 1 | 222 | 291.548 | 2.488064 | 0 | 1049.5728 | 421.8432 | 8.436863 | 5.624576 | 2.528833 | 2.168331 | 35.16213 | 75 | 150 | 50 | 2023-09-14 23:29
5592 | Maxwell-2.7V-450F_f_230907_015_6.xlsx | Maxwell-2.7V-450F_f | 593 | 297 | CCCV | 4 | 1800 | 30 | 0.5 | 1437.462 | 5.323932 | 28.74923 | 0 | 0 | 0 | 0.019996 | 0 | 0 |  |  | 1 | 0 | 292.019 | 0.019996 | 2.49938 | 1051.2684 | 424.0039 | 8.480077 | 5.653385 | 2.661966 | 0 |  | 75 | 150 | 50 | 2023-09-14 23:35
5593 | Maxwell-2.7V-450F_f_230907_015_6.xlsx | Maxwell-2.7V-450F_f | 594 | 297 | CCD | -3000 | 350 | 5.833333 | 0.09722222 | 1365.438 | 5.057176 | 27.30875 | 94.9895 | 99.84761 | 0.003870173 | 0.011626 | 1170.867 | 4.336545 | 5.274177 | 70.32236 | 1 | 222 | 291.574 | 2.487754 | 0 | 1049.6664 | 421.9334 | 8.438667 | 5.625778 | 2.528588 | 2.168273 | 35.16118 | 75 | 150 | 50 | 2023-09-15 00:05
5594 | Maxwell-2.7V-450F_f_230907_015_6.xlsx | Maxwell-2.7V-450F_f | 595 | 298 | CCCV | 3 | 1800 | 30 | 0.5 | 1437.097 | 5.322582 | 28.74194 | 0 | 0 | 0 | 0.019841 | 0 | 0 |  |  | 1 | 0 | 292.039 | 0.019841 | 2.49938 | 1051.3404 | 424.0064 | 8.480128 | 5.653419 | 2.661291 | 0 |  | 75 | 150 | 50 | 2023-09-15 00:10
5595 | Maxwell-2.7V-450F_f_230907_015_6.xlsx | Maxwell-2.7V-450F_f | 596 | 298 | CCD | -3000 | 350 | 5.833333 | 0.09722222 | 1364.937 | 5.055323 | 27.29874 | 94.97877 | 99.81441 | 0.004181152 | 0.012556 | 1167.424 | 4.323793 | 5.282463 | 70.43283 | 1 | 221 | 291.497 | 2.486824 | 0 | 1049.3892 | 421.9797 | 8.439594 | 5.626396 | 2.527661 | 2.161897 | 35.21642 | 75 | 150 | 50 | 2023-09-15 00:40
5596 | Maxwell-2.7V-450F_f_230907_015_6.xlsx | Maxwell-2.7V-450F_f | 597 | 299 | CCCV | 3 | 1800 | 30 | 0.5 | 1438.208 | 5.326697 | 28.76416 | 0 | 0 | 0 | 0.019531 | 0 | 0 |  |  | 1 | 0 | 292.033 | 0.019531 | 2.49938 | 1051.3188 | 423.9447 | 8.478894 | 5.652596 | 2.663348 | 0 |  | 75 | 150 | 50 | 2023-09-15 00:46
5597 | Maxwell-2.7V-450F_f_230907_015_6.xlsx | Maxwell-2.7V-450F_f | 598 | 299 | CCD | -3000 | 350 | 5.833333 | 0.09722222 | 1365.001 | 5.055558 | 27.30001 | 94.90981 | 99.8168 | 0.003923077 | 0.011781 | 1167.535 | 4.324204 | 5.282964 | 70.43952 | 1 | 221 | 291.498 | 2.487599 | 0 | 1049.3928 | 421.8497 | 8.436993 | 5.624662 | 2.527779 | 2.162102 | 35.21976 | 75 | 150 | 50 | 2023-09-15 01:16
5598 | Maxwell-2.7V-450F_f_230907_015_6.xlsx | Maxwell-2.7V-450F_f | 599 | 300 | CCCV | 3 | 1800 | 30 | 0.5 | 1437.332 | 5.323451 | 28.74663 | 0 | 0 | 0 | 0.019841 | 0 | 0 |  |  | 1 | 0 | 292.032 | 0.019841 | 2.499535 | 1051.3152 | 423.9697 | 8.479395 | 5.65293 | 2.661725 | 0 |  | 75 | 150 | 50 | 2023-09-15 01:22
5599 | Maxwell-2.7V-450F_f_230907_015_6.xlsx | Maxwell-2.7V-450F_f | 600 | 300 | CCD | -3000 | 350 | 5.833333 | 0.09722222 | 1365.355 | 5.056871 | 27.3071 | 94.99235 | 99.83426 | 0.003819847 | 0.011471 | 1170.837 | 4.336432 | 5.274039 | 70.32051 | 1 | 222 | 291.548 | 2.488064 | 0 | 1049.5728 | 421.8432 | 8.436863 | 5.624576 | 2.528435 | 2.168216 | 35.16026 | 75 | 150 | 50 | 2023-09-15 01:52
5600 | Maxwell-2.7V-450F_f_230907_015_6.xlsx | Maxwell-2.7V-450F_f | 601 | 301 | CCCV | 3 | 1800 | 30 | 0.5 | 1277.423 | 4.731197 | 25.54847 | 0 | 0 | 0 | 0.019531 | 0 | 0 |  |  | 1 | 0 | 274.086 | 0.019531 | 2.374597 | 986.7096 | 418.9732 | 8.379465 | 5.58631 | 2.365599 | 0 |  | 75 | 150 | 50 | 2023-09-15 01:58
5601 | Maxwell-2.7V-450F_f_230907_015_6.xlsx | Maxwell-2.7V-450F_f | 602 | 301 | CCD | -3000 | 329 | 5.483333 | 0.09138889 | 1215.99 | 4.503666 | 24.3198 | 95.19083 | 99.9201 | 0.003819847 | 0.011471 | 1021.478 | 3.783251 | 5.081978 | 67.75971 | 1 | 201 | 273.867 | 2.363126 | 0 | 985.9212 | 417.2106 | 8.344212 | 5.562808 | 2.251833 | 1.891625 | 33.87986 | 75 | 150 | 50 | 2023-09-15 02:28
5602 | Maxwell-2.7V-450F_f_230907_015_6.xlsx | Maxwell-2.7V-450F_f | 603 | 302 | CCCV | 3 | 1800 | 30 | 0.5 | 1278.283 | 4.734382 | 25.56566 | 0 | 0 | 0 | 0.019686 | 0 | 0 |  |  | 1 | 0 | 274.179 | 0.019686 | 2.374597 | 987.0444 | 419.143 | 8.382859 | 5.588573 | 2.367191 | 0 |  | 75 | 150 | 50 | 2023-09-15 02:33
5603 | Maxwell-2.7V-450F_f_230907_015_6.xlsx | Maxwell-2.7V-450F_f | 604 | 302 | CCD | -3000 | 328 | 5.466667 | 0.09111111 | 1215.435 | 4.50161 | 24.3087 | 95.08337 | 99.85922 | 0.003871462 | 0.011626 | 1021.163 | 3.782084 | 5.080411 | 67.73881 | 1 | 201 | 273.793 | 2.362971 | 0 | 985.6548 | 417.1252 | 8.342504 | 5.56167 | 2.250805 | 1.891042 | 33.86941 | 75 | 150 | 50 | 2023-09-15 03:03
5604 | Maxwell-2.7V-450F_f_230907_015_6.xlsx | Maxwell-2.7V-450F_f | 605 | 303 | CCCV | 3 | 1800 | 30 | 0.5 | 1278.157 | 4.733913 | 25.56313 | 0 | 0 | 0 | 0.019376 | 0 | 0 |  |  | 1 | 0 | 274.209 | 0.019376 | 2.374597 | 987.1524 | 419.1337 | 8.382673 | 5.588449 | 2.366957 | 0 |  | 75 | 150 | 50 | 2023-09-15 03:09
5605 | Maxwell-2.7V-450F_f_230907_015_6.xlsx | Maxwell-2.7V-450F_f | 606 | 303 | CCD | -3000 | 328 | 5.466667 | 0.09111111 | 1215.213 | 4.500789 | 24.30426 | 95.07544 | 99.83881 | 0.003819847 | 0.011471 | 1021.057 | 3.781692 | 5.079885 | 67.7318 | 1 | 201 | 273.767 | 2.363126 | 0 | 985.5612 | 417.0583 | 8.341165 | 5.560777 | 2.250394 | 1.890846 | 33.8659 | 75 | 150 | 50 | 2023-09-15 03:39
5606 | Maxwell-2.7V-450F_f_230907_015_6.xlsx | Maxwell-2.7V-450F_f | 607 | 304 | CCCV | 3 | 1800 | 30 | 0.5 | 1278.255 | 4.734277 | 25.56509 | 0 | 0 | 0 | 0.019686 | 0 | 0 |  |  | 1 | 0 | 274.158 | 0.019686 | 2.374442 | 986.9688 | 419.1385 | 8.382769 | 5.588513 | 2.367138 | 0 |  | 75 | 150 | 50 | 2023-09-15 03:44
5607 | Maxwell-2.7V-450F_f_230907_015_6.xlsx | Maxwell-2.7V-450F_f | 608 | 304 | CCD | -3000 | 328 | 5.466667 | 0.09111111 | 1214.566 | 4.498393 | 24.29132 | 95.01754 | 99.81142 | 0.003923077 | 0.011781 | 1020.809 | 3.780775 | 5.078654 | 67.71538 | 1 | 201 | 273.641 | 2.362661 | 0 | 985.1076 | 416.9483 | 8.338967 | 5.559311 | 2.249197 | 1.890388 | 33.85769 | 75 | 150 | 50 | 2023-09-15 04:14
5608 | Maxwell-2.7V-450F_f_230907_015_6.xlsx | Maxwell-2.7V-450F_f | 609 | 305 | CCCV | 3 | 1800 | 30 | 0.5 | 1277.667 | 4.732101 | 25.55335 | 0 | 0 | 0 | 0.019996 | 0 | 0 |  |  | 1 | 0 | 274.113 | 0.019996 | 2.374597 | 986.8068 | 419.0972 | 8.381945 | 5.587963 | 2.366051 | 0 |  | 75 | 150 | 50 | 2023-09-15 04:20
5609 | Maxwell-2.7V-450F_f_230907_015_6.xlsx | Maxwell-2.7V-450F_f | 610 | 305 | CCD | -3000 | 328 | 5.466667 | 0.09111111 | 1214.62 | 4.498593 | 24.2924 | 95.06544 | 99.82854 | 0.003974692 | 0.011936 | 1017.799 | 3.769626 | 5.088995 | 67.85326 | 1 | 200 | 273.643 | 2.362661 | 0 | 985.1148 | 416.9514 | 8.339028 | 5.559352 | 2.249297 | 1.884813 | 33.92663 | 75 | 150 | 50 | 2023-09-15 04:50
5610 | Maxwell-2.7V-450F_f_230907_015_6.xlsx | Maxwell-2.7V-450F_f | 611 | 306 | CCCV | 3 | 1800 | 30 | 0.5 | 1277.656 | 4.732059 | 25.55312 | 0 | 0 | 0 | 0.019996 | 0 | 0 |  |  | 1 | 0 | 274.112 | 0.019996 | 2.374597 | 986.8032 | 419.0957 | 8.381914 | 5.587943 | 2.366029 | 0 |  | 75 | 150 | 50 | 2023-09-15 04:55
5611 | Maxwell-2.7V-450F_f_230907_015_6.xlsx | Maxwell-2.7V-450F_f | 612 | 306 | CCD | -3000 | 328 | 5.466667 | 0.09111111 | 1214.401 | 4.497781 | 24.28802 | 95.04913 | 99.82854 | 0.004026307 | 0.012091 | 1017.792 | 3.769599 | 5.088959 | 67.85278 | 1 | 200 | 273.642 | 2.362506 | 0 | 985.1112 | 416.9772 | 8.339545 | 5.559696 | 2.24889 | 1.8848 | 33.92639 | 75 | 150 | 50 | 2023-09-15 05:25
5612 | Maxwell-2.7V-450F_f_230907_015_6.xlsx | Maxwell-2.7V-450F_f | 613 | 307 | CCCV | 3 | 1800 | 30 | 0.5 | 1277.159 | 4.730218 | 25.54317 | 0 | 0 | 0 | 0.019841 | 0 | 0 |  |  | 1 | 0 | 274.116 | 0.019841 | 2.374597 | 986.8176 | 419.0742 | 8.381485 | 5.587657 | 2.365109 | 0 |  | 75 | 150 | 50 | 2023-09-15 05:31
5613 | Maxwell-2.7V-450F_f_230907_015_6.xlsx | Maxwell-2.7V-450F_f | 614 | 307 | CCD | -3000 | 328 | 5.466667 | 0.09111111 | 1214.71 | 4.498928 | 24.29421 | 95.11038 | 99.82708 | 0.003819847 | 0.011471 | 1020.969 | 3.781365 | 5.079446 | 67.72595 | 1 | 201 | 273.642 | 2.363126 | 0 | 985.1112 | 416.8678 | 8.337357 | 5.558238 | 2.249464 | 1.890683 | 33.86297 | 75 | 150 | 50 | 2023-09-15 06:01
5614 | Maxwell-2.7V-450F_f_230907_015_6.xlsx | Maxwell-2.7V-450F_f | 615 | 308 | CCCV | 3 | 1800 | 30 | 0.5 | 1277.433 | 4.731235 | 25.54867 | 0 | 0 | 0 | 0.019841 | 0 | 0 |  |  | 1 | 0 | 274.033 | 0.019841 | 2.374442 | 986.5188 | 418.9749 | 8.379499 | 5.586332 | 2.365617 | 0 |  | 75 | 150 | 50 | 2023-09-15 06:06
5615 | Maxwell-2.7V-450F_f_230907_015_6.xlsx | Maxwell-2.7V-450F_f | 616 | 308 | CCD | -3000 | 328 | 5.466667 | 0.09111111 | 1214.096 | 4.496651 | 24.28192 | 95.04181 | 99.82119 | 0.003923077 | 0.011781 | 1020.585 | 3.779946 | 5.07754 | 67.70053 | 1 | 201 | 273.543 | 2.362661 | 0 | 984.7548 | 416.799 | 8.33598 | 5.55732 | 2.248326 | 1.889973 | 33.85026 | 75 | 150 | 50 | 2023-09-15 06:36
5616 | Maxwell-2.7V-450F_f_230907_015_6.xlsx | Maxwell-2.7V-450F_f | 617 | 309 | CCCV | 3 | 1800 | 30 | 0.5 | 1276.781 | 4.728817 | 25.53561 | 0 | 0 | 0 | 0.019841 | 0 | 0 |  |  | 1 | 0 | 274.069 | 0.019841 | 2.374597 | 986.6484 | 419.0024 | 8.380048 | 5.586699 | 2.364409 | 0 |  | 75 | 150 | 50 | 2023-09-15 06:42
5617 | Maxwell-2.7V-450F_f_230907_015_6.xlsx | Maxwell-2.7V-450F_f | 618 | 309 | CCD | -3000 | 328 | 5.466667 | 0.09111111 | 1214.184 | 4.496976 | 24.28367 | 95.09728 | 99.81683 | 0.003923077 | 0.011781 | 1017.707 | 3.769285 | 5.088535 | 67.84713 | 1 | 200 | 273.567 | 2.362816 | 0 | 984.8412 | 416.8082 | 8.336165 | 5.557443 | 2.248488 | 1.884642 | 33.92356 | 75 | 150 | 50 | 2023-09-15 07:12
5618 | Maxwell-2.7V-450F_f_230907_015_6.xlsx | Maxwell-2.7V-450F_f | 619 | 310 | CCCV | 3 | 1800 | 30 | 0.5 | 1276.996 | 4.729616 | 25.53992 | 0 | 0 | 0 | 0.020306 | 0 | 0 |  |  | 1 | 0 | 273.955 | 0.020306 | 2.374287 | 986.238 | 418.966 | 8.37932 | 5.586213 | 2.364808 | 0 |  | 75 | 150 | 50 | 2023-09-15 07:17
5619 | Maxwell-2.7V-450F_f_230907_015_6.xlsx | Maxwell-2.7V-450F_f | 620 | 310 | CCD | -3000 | 328 | 5.466667 | 0.09111111 | 1213.437 | 4.494211 | 24.26874 | 95.02274 | 99.81274 | 0.003974692 | 0.011936 | 1017.308 | 3.767806 | 5.086538 | 67.82051 | 1 | 200 | 273.442 | 2.362351 | 0 | 984.3912 | 416.6998 | 8.333996 | 5.555997 | 2.247105 | 1.883903 | 33.91025 | 75 | 150 | 50 | 2023-09-15 07:47
5620 | Maxwell-2.7V-450F_f_230907_015_6.xlsx | Maxwell-2.7V-450F_f | 621 | 311 | CCCV | 3 | 1800 | 30 | 0.5 | 1276.616 | 4.728208 | 25.53232 | 0 | 0 | 0 | 0.019996 | 0 | 0 |  |  | 1 | 0 | 273.956 | 0.019996 | 2.374442 | 986.2416 | 418.8848 | 8.377696 | 5.58513 | 2.364104 | 0 |  | 75 | 150 | 50 | 2023-09-15 07:53
5621 | Maxwell-2.7V-450F_f_230907_015_6.xlsx | Maxwell-2.7V-450F_f | 622 | 311 | CCD | -3000 | 328 | 5.466667 | 0.09111111 | 1213.686 | 4.495132 | 24.27371 | 95.07053 | 99.84888 | 0.004026307 | 0.012091 | 1020.385 | 3.779203 | 5.076542 | 67.68722 | 1 | 201 | 273.542 | 2.362351 | 0 | 984.7512 | 416.8522 | 8.337044 | 5.558029 | 2.247566 | 1.889602 | 33.84361 | 75 | 150 | 50 | 2023-09-15 08:23
5622 | Maxwell-2.7V-450F_f_230907_015_6.xlsx | Maxwell-2.7V-450F_f | 623 | 312 | CCCV | 3 | 1800 | 30 | 0.5 | 1277.184 | 4.73031 | 25.54368 | 0 | 0 | 0 | 0.019376 | 0 | 0 |  |  | 1 | 0 | 274.058 | 0.019376 | 2.374597 | 986.6088 | 418.9029 | 8.378057 | 5.585371 | 2.365155 | 0 |  | 75 | 150 | 50 | 2023-09-15 08:28
5623 | Maxwell-2.7V-450F_f_230907_015_6.xlsx | Maxwell-2.7V-450F_f | 624 | 312 | CCD | -3000 | 328 | 5.466667 | 0.09111111 | 1213.767 | 4.495434 | 24.27534 | 95.03465 | 99.8026 | 0.003923077 | 0.011781 | 1017.373 | 3.768046 | 5.086863 | 67.82483 | 1 | 200 | 273.517 | 2.362816 | 0 | 984.6612 | 416.7321 | 8.334641 | 5.556428 | 2.247717 | 1.884023 | 33.91242 | 75 | 150 | 50 | 2023-09-15 08:58
5624 | Maxwell-2.7V-450F_f_230907_015_6.xlsx | Maxwell-2.7V-450F_f | 625 | 313 | CCCV | 2 | 1800 | 30 | 0.5 | 1276.312 | 4.727081 | 25.52624 | 0 | 0 | 0 | 0.019686 | 0 | 0 |  |  | 1 | 0 | 274.011 | 0.019686 | 2.374597 | 986.4396 | 418.8861 | 8.377723 | 5.585149 | 2.36354 | 0 |  | 75 | 150 | 50 | 2023-09-15 09:04
5625 | Maxwell-2.7V-450F_f_230907_015_6.xlsx | Maxwell-2.7V-450F_f | 626 | 313 | CCD | -3000 | 328 | 5.466667 | 0.09111111 | 1214.198 | 4.497029 | 24.28396 | 95.13332 | 99.82884 | 0.003872751 | 0.011626 | 1020.8 | 3.780741 | 5.078607 | 67.71476 | 1 | 201 | 273.542 | 2.362971 | 0 | 984.7512 | 416.7428 | 8.334856 | 5.556571 | 2.248515 | 1.89037 | 33.85738 | 75 | 150 | 50 | 2023-09-15 09:34
5626 | Maxwell-2.7V-450F_f_230907_015_6.xlsx | Maxwell-2.7V-450F_f | 627 | 314 | CCCV | 4 | 1800 | 30 | 0.5 | 1277.104 | 4.730016 | 25.54209 | 0 | 0 | 0 | 0.019531 | 0 | 0 |  |  | 1 | 0 | 273.975 | 0.019531 | 2.374597 | 986.31 | 418.8035 | 8.376071 | 5.584047 | 2.365008 | 0 |  | 75 | 150 | 50 | 2023-09-15 09:39
5627 | Maxwell-2.7V-450F_f_230907_015_6.xlsx | Maxwell-2.7V-450F_f | 628 | 314 | CCD | -3000 | 328 | 5.466667 | 0.09111111 | 1213.674 | 4.495089 | 24.27348 | 95.03327 | 99.81458 | 0.003870173 | 0.011626 | 1020.547 | 3.779803 | 5.077347 | 67.69796 | 1 | 201 | 273.467 | 2.362971 | 0 | 984.4812 | 416.6286 | 8.332571 | 5.555047 | 2.247544 | 1.889902 | 33.84898 | 75 | 150 | 50 | 2023-09-15 10:09
5628 | Maxwell-2.7V-450F_f_230907_015_6.xlsx | Maxwell-2.7V-450F_f | 629 | 315 | CCCV | 3 | 1800 | 30 | 0.5 | 1276.296 | 4.727021 | 25.52591 | 0 | 0 | 0 | 0.019531 | 0 | 0 |  |  | 1 | 0 | 273.999 | 0.019531 | 2.374597 | 986.3964 | 418.8402 | 8.376805 | 5.584536 | 2.36351 | 0 |  | 75 | 150 | 50 | 2023-09-15 10:15
5629 | Maxwell-2.7V-450F_f_230907_015_6.xlsx | Maxwell-2.7V-450F_f | 630 | 315 | CCD | -3000 | 328 | 5.466667 | 0.09111111 | 1213.985 | 4.496241 | 24.2797 | 95.11785 | 99.81533 | 0.003768232 | 0.011316 | 1017.736 | 3.769391 | 5.088678 | 67.84904 | 1 | 200 | 273.493 | 2.363281 | 0 | 984.5748 | 416.6135 | 8.33227 | 5.554847 | 2.24812 | 1.884696 | 33.92452 | 75 | 150 | 50 | 2023-09-15 10:45
5630 | Maxwell-2.7V-450F_f_230907_015_6.xlsx | Maxwell-2.7V-450F_f | 631 | 316 | CCCV | 2 | 1800 | 30 | 0.5 | 1276.392 | 4.727377 | 25.52784 | 0 | 0 | 0 | 0.019841 | 0 | 0 |  |  | 1 | 0 | 273.921 | 0.019841 | 2.374597 | 986.1156 | 418.7761 | 8.375523 | 5.583682 | 2.363689 | 0 |  | 75 | 150 | 50 | 2023-09-15 10:50
5631 | Maxwell-2.7V-450F_f_230907_015_6.xlsx | Maxwell-2.7V-450F_f | 632 | 316 | CCD | -3000 | 328 | 5.466667 | 0.09111111 | 1213.573 | 4.494715 | 24.27146 | 95.07841 | 99.82586 | 0.003924384 | 0.011781 | 1017.467 | 3.768396 | 5.087335 | 67.83113 | 1 | 200 | 273.444 | 2.362816 | 0 | 984.3984 | 416.6208 | 8.332417 | 5.554945 | 2.247358 | 1.884198 | 33.91557 | 75 | 150 | 50 | 2023-09-15 11:20
5632 | Maxwell-2.7V-450F_f_230907_015_6.xlsx | Maxwell-2.7V-450F_f | 633 | 317 | CCCV | 3 | 1800 | 30 | 0.5 | 1276.82 | 4.728963 | 25.5364 | 0 | 0 | 0 | 0.019841 | 0 | 0 |  |  | 1 | 0 | 273.944 | 0.019841 | 2.374597 | 986.1984 | 418.8113 | 8.376226 | 5.584151 | 2.364482 | 0 |  | 75 | 150 | 50 | 2023-09-15 11:25
5633 | Maxwell-2.7V-450F_f_230907_015_6.xlsx | Maxwell-2.7V-450F_f | 634 | 317 | CCD | -3000 | 328 | 5.466667 | 0.09111111 | 1213.618 | 4.49488 | 24.27235 | 95.05 | 99.82624 | 0.003871462 | 0.011626 | 1017.445 | 3.768316 | 5.087227 | 67.82969 | 1 | 200 | 273.468 | 2.362971 | 0 | 984.4848 | 416.6301 | 8.332602 | 5.555068 | 2.24744 | 1.884158 | 33.91485 | 75 | 150 | 50 | 2023-09-15 11:55
5634 | Maxwell-2.7V-450F_f_230907_015_6.xlsx | Maxwell-2.7V-450F_f | 635 | 318 | CCCV | 3 | 1800 | 30 | 0.5 | 1276.234 | 4.726791 | 25.52467 | 0 | 0 | 0 | 0.019376 | 0 | 0 |  |  | 1 | 0 | 273.953 | 0.019376 | 2.374442 | 986.2308 | 418.7699 | 8.375398 | 5.583599 | 2.363395 | 0 |  | 75 | 150 | 50 | 2023-09-15 12:01
5635 | Maxwell-2.7V-450F_f_230907_015_6.xlsx | Maxwell-2.7V-450F_f | 636 | 318 | CCD | -3000 | 328 | 5.466667 | 0.09111111 | 1213.105 | 4.492981 | 24.2621 | 95.05351 | 99.78609 | 0.003974692 | 0.011936 | 1017.237 | 3.767545 | 5.086186 | 67.81582 | 1 | 200 | 273.367 | 2.362506 | 0 | 984.1212 | 416.5582 | 8.331164 | 5.554109 | 2.24649 | 1.883773 | 33.90791 | 75 | 150 | 50 | 2023-09-15 12:31
5636 | Maxwell-2.7V-450F_f_230907_015_6.xlsx | Maxwell-2.7V-450F_f | 637 | 319 | CCCV | 3 | 1800 | 30 | 0.5 | 1275.845 | 4.725354 | 25.51691 | 0 | 0 | 0 | 0.019996 | 0 | 0 |  |  | 1 | 0 | 273.832 | 0.019996 | 2.374597 | 985.7952 | 418.6676 | 8.373352 | 5.582235 | 2.362677 | 0 |  | 75 | 150 | 50 | 2023-09-15 12:36
5637 | Maxwell-2.7V-450F_f_230907_015_6.xlsx | Maxwell-2.7V-450F_f | 638 | 319 | CCD | -3000 | 328 | 5.466667 | 0.09111111 | 1213.287 | 4.493656 | 24.26574 | 95.09672 | 99.83055 | 0.003819847 | 0.011471 | 1017.33 | 3.767888 | 5.086649 | 67.82198 | 1 | 200 | 273.368 | 2.363126 | 0 | 984.1248 | 416.4504 | 8.329008 | 5.552672 | 2.246828 | 1.883944 | 33.91099 | 75 | 150 | 50 | 2023-09-15 13:06
5638 | Maxwell-2.7V-450F_f_230907_015_6.xlsx | Maxwell-2.7V-450F_f | 639 | 320 | CCCV | 3 | 1800 | 30 | 0.5 | 1275.688 | 4.72477 | 25.51376 | 0 | 0 | 0 | 0.020151 | 0 | 0 |  |  | 1 | 0 | 273.812 | 0.020151 | 2.374442 | 985.7232 | 418.6922 | 8.373843 | 5.582562 | 2.362385 | 0 |  | 75 | 150 | 50 | 2023-09-15 13:12
5639 | Maxwell-2.7V-450F_f_230907_015_6.xlsx | Maxwell-2.7V-450F_f | 640 | 320 | CCD | -3000 | 328 | 5.466667 | 0.09111111 | 1212.672 | 4.491377 | 24.25343 | 95.06021 | 99.81045 | 0.003974692 | 0.011936 | 1017.05 | 3.766853 | 5.085252 | 67.80336 | 1 | 200 | 273.293 | 2.362506 | 0 | 983.8548 | 416.4454 | 8.328908 | 5.552606 | 2.245688 | 1.883427 | 33.90168 | 75 | 150 | 50 | 2023-09-15 13:42
5640 | Maxwell-2.7V-450F_f_230907_015_6.xlsx | Maxwell-2.7V-450F_f | 641 | 321 | CCCV | 3 | 1800 | 30 | 0.5 | 1275.913 | 4.725603 | 25.51826 | 0 | 0 | 0 | 0.019841 | 0 | 0 |  |  | 1 | 0 | 273.832 | 0.019841 | 2.374597 | 985.7952 | 418.6401 | 8.372801 | 5.581868 | 2.362801 | 0 |  | 75 | 150 | 50 | 2023-09-15 13:47
5641 | Maxwell-2.7V-450F_f_230907_015_6.xlsx | Maxwell-2.7V-450F_f | 642 | 321 | CCD | -3000 | 328 | 5.466667 | 0.09111111 | 1213.01 | 4.492629 | 24.26019 | 95.06995 | 99.82106 | 0.003871462 | 0.011626 | 1020.214 | 3.77857 | 5.075692 | 67.67589 | 1 | 201 | 273.342 | 2.362971 | 0 | 984.0312 | 416.4381 | 8.328762 | 5.552508 | 2.246314 | 1.889285 | 33.83794 | 75 | 150 | 50 | 2023-09-15 14:17
5642 | Maxwell-2.7V-450F_f_230907_015_6.xlsx | Maxwell-2.7V-450F_f | 643 | 322 | CCCV | 3 | 1800 | 30 | 0.5 | 1274.936 | 4.721985 | 25.49872 | 0 | 0 | 0 | 0.020306 | 0 | 0 |  |  | 1 | 0 | 273.808 | 0.020306 | 2.374597 | 985.7088 | 418.6861 | 8.373721 | 5.582481 | 2.360993 | 0 |  | 75 | 150 | 50 | 2023-09-15 14:23
5643 | Maxwell-2.7V-450F_f_230907_015_6.xlsx | Maxwell-2.7V-450F_f | 644 | 322 | CCD | -3000 | 328 | 5.466667 | 0.09111111 | 1213.234 | 4.493458 | 24.26467 | 95.16036 | 99.8393 | 0.003819847 | 0.011471 | 1017.407 | 3.768174 | 5.087035 | 67.82714 | 1 | 200 | 273.368 | 2.363126 | 0 | 984.1248 | 416.4504 | 8.329008 | 5.552672 | 2.246729 | 1.884087 | 33.91357 | 75 | 150 | 50 | 2023-09-15 14:53
5644 | Maxwell-2.7V-450F_f_230907_015_6.xlsx | Maxwell-2.7V-450F_f | 645 | 323 | CCCV | 3 | 1800 | 30 | 0.5 | 1276.411 | 4.72745 | 25.52823 | 0 | 0 | 0 | 0.019996 | 0 | 0 |  |  | 1 | 0 | 273.802 | 0.019996 | 2.374597 | 985.6872 | 418.6218 | 8.372435 | 5.581623 | 2.363725 | 0 |  | 75 | 150 | 50 | 2023-09-15 14:58
5645 | Maxwell-2.7V-450F_f_230907_015_6.xlsx | Maxwell-2.7V-450F_f | 646 | 323 | CCD | -3000 | 328 | 5.466667 | 0.09111111 | 1212.918 | 4.492288 | 24.25835 | 95.0256 | 99.82286 | 0.003923077 | 0.011781 | 1020.216 | 3.778576 | 5.0757 | 67.676 | 1 | 201 | 273.317 | 2.362816 | 0 | 983.9412 | 416.4273 | 8.328547 | 5.552365 | 2.246144 | 1.889288 | 33.838 | 75 | 150 | 50 | 2023-09-15 15:28
5646 | Maxwell-2.7V-450F_f_230907_015_6.xlsx | Maxwell-2.7V-450F_f | 647 | 324 | CCCV | 3 | 1800 | 30 | 0.5 | 1275.968 | 4.725809 | 25.51937 | 0 | 0 | 0 | 0.019531 | 0 | 0 |  |  | 1 | 0 | 273.797 | 0.019531 | 2.374442 | 985.6692 | 418.559 | 8.37118 | 5.580787 | 2.362904 | 0 |  | 75 | 150 | 50 | 2023-09-15 15:34
5647 | Maxwell-2.7V-450F_f_230907_015_6.xlsx | Maxwell-2.7V-450F_f | 648 | 324 | CCD | -3000 | 328 | 5.466667 | 0.09111111 | 1212.543 | 4.490901 | 24.25087 | 95.02927 | 99.82469 | 0.004026307 | 0.012091 | 1016.919 | 3.766366 | 5.084594 | 67.79459 | 1 | 200 | 273.317 | 2.362351 | 0 | 983.9412 | 416.5093 | 8.330186 | 5.553458 | 2.245451 | 1.883183 | 33.89729 | 75 | 150 | 50 | 2023-09-15 16:04
5648 | Maxwell-2.7V-450F_f_230907_015_6.xlsx | Maxwell-2.7V-450F_f | 649 | 325 | CCCV | 3 | 1800 | 30 | 0.5 | 1274.855 | 4.721684 | 25.49709 | 0 | 0 | 0 | 0.019221 | 0 | 0 |  |  | 1 | 0 | 273.79 | 0.019221 | 2.374442 | 985.644 | 418.4932 | 8.369864 | 5.579909 | 2.360842 | 0 |  | 75 | 150 | 50 | 2023-09-15 16:09
5649 | Maxwell-2.7V-450F_f_230907_015_6.xlsx | Maxwell-2.7V-450F_f | 650 | 325 | CCD | -3000 | 328 | 5.466667 | 0.09111111 | 1212.686 | 4.491431 | 24.25372 | 95.12349 | 99.81847 | 0.003923077 | 0.011781 | 1020.098 | 3.778142 | 5.075116 | 67.66822 | 1 | 201 | 273.293 | 2.362661 | 0 | 983.8548 | 416.4181 | 8.328362 | 5.552241 | 2.245715 | 1.889071 | 33.83411 | 75 | 150 | 50 | 2023-09-15 16:39
5650 | Maxwell-2.7V-450F_f_230907_015_6.xlsx | Maxwell-2.7V-450F_f | 651 | 326 | CCCV | 3 | 1800 | 30 | 0.5 | 1275.415 | 4.72376 | 25.5083 | 0 | 0 | 0 | 0.019531 | 0 | 0 |  |  | 1 | 0 | 273.831 | 0.019531 | 2.374597 | 985.7916 | 418.5834 | 8.371669 | 5.581112 | 2.36188 | 0 |  | 75 | 150 | 50 | 2023-09-15 16:45
5651 | Maxwell-2.7V-450F_f_230907_015_6.xlsx | Maxwell-2.7V-450F_f | 652 | 326 | CCD | -3000 | 328 | 5.466667 | 0.09111111 | 1212.84 | 4.491999 | 24.25679 | 95.09371 | 99.81266 | 0.003871462 | 0.011626 | 1017.082 | 3.76697 | 5.08541 | 67.80546 | 1 | 200 | 273.318 | 2.362971 | 0 | 983.9448 | 416.4016 | 8.328031 | 5.552021 | 2.245999 | 1.883485 | 33.90273 | 75 | 150 | 50 | 2023-09-15 17:15
5652 | Maxwell-2.7V-450F_f_230907_015_6.xlsx | Maxwell-2.7V-450F_f | 653 | 327 | CCCV | 3 | 1800 | 30 | 0.5 | 1275.283 | 4.723269 | 25.50565 | 0 | 0 | 0 | 0.019531 | 0 | 0 |  |  | 1 | 0 | 273.822 | 0.019531 | 2.374597 | 985.7592 | 418.5697 | 8.371393 | 5.580929 | 2.361634 | 0 |  | 75 | 150 | 50 | 2023-09-15 17:20
5653 | Maxwell-2.7V-450F_f_230907_015_6.xlsx | Maxwell-2.7V-450F_f | 654 | 327 | CCD | -3000 | 328 | 5.466667 | 0.09111111 | 1213.271 | 4.493596 | 24.26542 | 95.13741 | 99.8247 | 0.003819847 | 0.011471 | 1017.43 | 3.768259 | 5.087149 | 67.82866 | 1 | 200 | 273.342 | 2.363126 | 0 | 984.0312 | 416.4108 | 8.328216 | 5.552144 | 2.246798 | 1.884129 | 33.91433 | 75 | 150 | 50 | 2023-09-15 17:50
5654 | Maxwell-2.7V-450F_f_230907_015_6.xlsx | Maxwell-2.7V-450F_f | 655 | 328 | CCCV | 3 | 1800 | 30 | 0.5 | 1275.388 | 4.723661 | 25.50777 | 0 | 0 | 0 | 0.019686 | 0 | 0 |  |  | 1 | 0 | 273.801 | 0.019686 | 2.374597 | 985.6836 | 418.5651 | 8.371302 | 5.580868 | 2.36183 | 0 |  | 75 | 150 | 50 | 2023-09-15 17:56
5655 | Maxwell-2.7V-450F_f_230907_015_6.xlsx | Maxwell-2.7V-450F_f | 656 | 328 | CCD | -3000 | 328 | 5.466667 | 0.09111111 | 1212.871 | 4.492115 | 24.25742 | 95.09817 | 99.83236 | 0.003819847 | 0.011471 | 1017.286 | 3.767727 | 5.086431 | 67.81908 | 1 | 200 | 273.342 | 2.363126 | 0 | 984.0312 | 416.4108 | 8.328216 | 5.552144 | 2.246058 | 1.883863 | 33.90954 | 75 | 150 | 50 | 2023-09-15 18:26
5656 | Maxwell-2.7V-450F_f_230907_015_6.xlsx | Maxwell-2.7V-450F_f | 657 | 329 | CCCV | 3 | 1800 | 30 | 0.5 | 1276.19 | 4.726631 | 25.52381 | 0 | 0 | 0 | 0.020151 | 0 | 0 |  |  | 1 | 0 | 273.833 | 0.020151 | 2.374597 | 985.7988 | 418.6967 | 8.373934 | 5.582623 | 2.363315 | 0 |  | 75 | 150 | 50 | 2023-09-15 18:31
5657 | Maxwell-2.7V-450F_f_230907_015_6.xlsx | Maxwell-2.7V-450F_f | 658 | 329 | CCD | -3000 | 328 | 5.466667 | 0.09111111 | 1213.177 | 4.493246 | 24.26353 | 95.06236 | 99.82069 | 0.003768232 | 0.011316 | 1020.314 | 3.77894 | 5.076187 | 67.6825 | 1 | 201 | 273.342 | 2.363281 | 0 | 984.0312 | 416.3835 | 8.32767 | 5.55178 | 2.246623 | 1.88947 | 33.84125 | 75 | 150 | 50 | 2023-09-15 19:01
5658 | Maxwell-2.7V-450F_f_230907_015_6.xlsx | Maxwell-2.7V-450F_f | 659 | 330 | CCCV | 3 | 1800 | 30 | 0.5 | 1275.279 | 4.723255 | 25.50558 | 0 | 0 | 0 | 0.019376 | 0 | 0 |  |  | 1 | 0 | 273.78 | 0.019376 | 2.374442 | 985.608 | 418.5055 | 8.370109 | 5.580073 | 2.361628 | 0 |  | 75 | 150 | 50 | 2023-09-15 19:07
5659 | Maxwell-2.7V-450F_f_230907_015_6.xlsx | Maxwell-2.7V-450F_f | 660 | 330 | CCD | -3000 | 328 | 5.466667 | 0.09111111 | 1212.497 | 4.490731 | 24.24995 | 95.07703 | 99.82212 | 0.003923077 | 0.011781 | 1017.006 | 3.766691 | 5.085032 | 67.80043 | 1 | 200 | 273.293 | 2.362661 | 0 | 983.8548 | 416.4181 | 8.328362 | 5.552241 | 2.245365 | 1.883345 | 33.90022 | 75 | 150 | 50 | 2023-09-15 19:37
5660 | Maxwell-2.7V-450F_f_230907_015_6.xlsx | Maxwell-2.7V-450F_f | 661 | 331 | CCCV | 3 | 1800 | 30 | 0.5 | 1275.064 | 4.72246 | 25.50129 | 0 | 0 | 0 | 0.019376 | 0 | 0 |  |  | 1 | 0 | 273.743 | 0.019376 | 2.374442 | 985.4748 | 418.4489 | 8.368978 | 5.579319 | 2.36123 | 0 |  | 75 | 150 | 50 | 2023-09-15 19:42
5661 | Maxwell-2.7V-450F_f_230907_015_6.xlsx | Maxwell-2.7V-450F_f | 662 | 331 | CCD | -3000 | 328 | 5.466667 | 0.09111111 | 1211.914 | 4.48857 | 24.23828 | 95.04729 | 99.79908 | 0.004077922 | 0.012246 | 1016.681 | 3.765486 | 5.083406 | 67.77874 | 1 | 200 | 273.193 | 2.362196 | 0 | 983.4948 | 416.3477 | 8.326953 | 5.551302 | 2.244285 | 1.882743 | 33.88937 | 75 | 150 | 50 | 2023-09-15 20:12
5662 | Maxwell-2.7V-450F_f_230907_015_6.xlsx | Maxwell-2.7V-450F_f | 663 | 332 | CCCV | 3 | 1800 | 30 | 0.5 | 1275.182 | 4.722897 | 25.50365 | 0 | 0 | 0 | 0.020151 | 0 | 0 |  |  | 1 | 0 | 273.711 | 0.020151 | 2.374442 | 985.3596 | 418.5377 | 8.370755 | 5.580503 | 2.361449 | 0 |  | 75 | 150 | 50 | 2023-09-15 20:18
5663 | Maxwell-2.7V-450F_f_230907_015_6.xlsx | Maxwell-2.7V-450F_f | 664 | 332 | CCD | -3000 | 328 | 5.466667 | 0.09111111 | 1212.289 | 4.489958 | 24.24577 | 95.06787 | 99.81952 | 0.004026307 | 0.012091 | 1016.897 | 3.766284 | 5.084484 | 67.79312 | 1 | 200 | 273.217 | 2.362351 | 0 | 983.5812 | 416.3569 | 8.327139 | 5.551426 | 2.244979 | 1.883142 | 33.89656 | 75 | 150 | 50 | 2023-09-15 20:48
5664 | Maxwell-2.7V-450F_f_230907_015_6.xlsx | Maxwell-2.7V-450F_f | 665 | 333 | CCCV | 3 | 1800 | 30 | 0.5 | 1274.591 | 4.720706 | 25.49181 | 0 | 0 | 0 | 0.019996 | 0 | 0 |  |  | 1 | 0 | 273.723 | 0.019996 | 2.374597 | 985.4028 | 418.501 | 8.370019 | 5.580013 | 2.360353 | 0 |  | 75 | 150 | 50 | 2023-09-15 20:53
5665 | Maxwell-2.7V-450F_f_230907_015_6.xlsx | Maxwell-2.7V-450F_f | 666 | 333 | CCD | -3000 | 328 | 5.466667 | 0.09111111 | 1212.09 | 4.489221 | 24.24179 | 95.09639 | 99.81551 | 0.004026307 | 0.012091 | 1016.78 | 3.765853 | 5.083901 | 67.78535 | 1 | 200 | 273.218 | 2.362506 | 0 | 983.5848 | 416.3311 | 8.326623 | 5.551082 | 2.24461 | 1.882926 | 33.89268 | 75 | 150 | 50 | 2023-09-15 21:23
5666 | Maxwell-2.7V-450F_f_230907_015_6.xlsx | Maxwell-2.7V-450F_f | 667 | 334 | CCCV | 3 | 1800 | 30 | 0.5 | 1274.139 | 4.719033 | 25.48278 | 0 | 0 | 0 | 0.019996 | 0 | 0 |  |  | 1 | 0 | 273.674 | 0.019996 | 2.374442 | 985.2264 | 418.4536 | 8.369072 | 5.579381 | 2.359516 | 0 |  | 75 | 150 | 50 | 2023-09-15 21:28
5667 | Maxwell-2.7V-450F_f_230907_015_6.xlsx | Maxwell-2.7V-450F_f | 668 | 334 | CCD | -3000 | 328 | 5.466667 | 0.09111111 | 1211.958 | 4.488734 | 24.23916 | 95.11979 | 99.82424 | 0.003974692 | 0.011936 | 1016.754 | 3.765757 | 5.083772 | 67.78363 | 1 | 200 | 273.193 | 2.362506 | 0 | 983.4948 | 416.293 | 8.325861 | 5.550574 | 2.244367 | 1.882878 | 33.89181 | 75 | 150 | 50 | 2023-09-15 21:58
5668 | Maxwell-2.7V-450F_f_230907_015_6.xlsx | Maxwell-2.7V-450F_f | 669 | 335 | CCCV | 3 | 1800 | 30 | 0.5 | 1274.963 | 4.722085 | 25.49926 | 0 | 0 | 0 | 0.019841 | 0 | 0 |  |  | 1 | 0 | 273.708 | 0.019841 | 2.374442 | 985.3488 | 418.478 | 8.369561 | 5.579707 | 2.361042 | 0 |  | 75 | 150 | 50 | 2023-09-15 22:04
5669 | Maxwell-2.7V-450F_f_230907_015_6.xlsx | Maxwell-2.7V-450F_f | 670 | 335 | CCD | -3000 | 328 | 5.466667 | 0.09111111 | 1212.067 | 4.489136 | 24.24134 | 95.06683 | 99.82098 | 0.003974692 | 0.011936 | 1016.825 | 3.76602 | 5.084127 | 67.78835 | 1 | 200 | 273.218 | 2.362506 | 0 | 983.5848 | 416.3311 | 8.326623 | 5.551082 | 2.244568 | 1.88301 | 33.89418 | 75 | 150 | 50 | 2023-09-15 22:34
5670 | Maxwell-2.7V-450F_f_230907_015_6.xlsx | Maxwell-2.7V-450F_f | 671 | 336 | CCCV | 3 | 1800 | 30 | 0.5 | 1274.552 | 4.720564 | 25.49104 | 0 | 0 | 0 | 0.019531 | 0 | 0 |  |  | 1 | 0 | 273.737 | 0.019531 | 2.374597 | 985.4532 | 418.4397 | 8.368795 | 5.579197 | 2.360282 | 0 |  | 75 | 150 | 50 | 2023-09-15 22:39
5671 | Maxwell-2.7V-450F_f_230907_015_6.xlsx | Maxwell-2.7V-450F_f | 672 | 336 | CCD | -3000 | 328 | 5.466667 | 0.09111111 | 1212.412 | 4.490415 | 24.24824 | 95.12456 | 99.82867 | 0.003871462 | 0.011626 | 1017.063 | 3.7669 | 5.085315 | 67.8042 | 1 | 200 | 273.268 | 2.362971 | 0 | 983.7648 | 416.3254 | 8.326508 | 5.551005 | 2.245208 | 1.88345 | 33.9021 | 75 | 150 | 50 | 2023-09-15 23:09
5672 | Maxwell-2.7V-450F_f_230907_015_6.xlsx | Maxwell-2.7V-450F_f | 673 | 337 | CCCV | 3 | 1800 | 30 | 0.5 | 1274.498 | 4.720361 | 25.48995 | 0 | 0 | 0 | 0.019686 | 0 | 0 |  |  | 1 | 0 | 273.726 | 0.019686 | 2.374442 | 985.4136 | 418.478 | 8.36956 | 5.579707 | 2.360181 | 0 |  | 75 | 150 | 50 | 2023-09-15 23:15
5673 | Maxwell-2.7V-450F_f_230907_015_6.xlsx | Maxwell-2.7V-450F_f | 674 | 337 | CCD | -3000 | 328 | 5.466667 | 0.09111111 | 1212.076 | 4.489172 | 24.24153 | 95.1023 | 99.80528 | 0.003923077 | 0.011781 | 1016.854 | 3.766128 | 5.084272 | 67.7903 | 1 | 200 | 273.193 | 2.362661 | 0 | 983.4948 | 416.2657 | 8.325315 | 5.55021 | 2.244586 | 1.883064 | 33.89515 | 75 | 150 | 50 | 2023-09-15 23:45
5674 | Maxwell-2.7V-450F_f_230907_015_6.xlsx | Maxwell-2.7V-450F_f | 675 | 338 | CCCV | 3 | 1800 | 30 | 0.5 | 1274.751 | 4.721298 | 25.49501 | 0 | 0 | 0 | 0.019376 | 0 | 0 |  |  | 1 | 0 | 273.664 | 0.019376 | 2.374442 | 985.1904 | 418.3281 | 8.366563 | 5.577709 | 2.360649 | 0 |  | 75 | 150 | 50 | 2023-09-15 23:50
5675 | Maxwell-2.7V-450F_f_230907_015_6.xlsx | Maxwell-2.7V-450F_f | 676 | 338 | CCD | -3000 | 328 | 5.466667 | 0.09111111 | 1211.847 | 4.488323 | 24.23694 | 95.06543 | 99.82789 | 0.003923077 | 0.011781 | 1016.779 | 3.765849 | 5.083896 | 67.78528 | 1 | 200 | 273.193 | 2.362661 | 0 | 983.4948 | 416.2657 | 8.325315 | 5.55021 | 2.244161 | 1.882924 | 33.89264 | 75 | 150 | 50 | 2023-09-16 00:20
5676 | Maxwell-2.7V-450F_f_230907_015_6.xlsx | Maxwell-2.7V-450F_f | 677 | 339 | CCCV | 4 | 1800 | 30 | 0.5 | 1275.014 | 4.722272 | 25.50027 | 0 | 0 | 0 | 0.019376 | 0 | 0 |  |  | 1 | 0 | 273.717 | 0.019376 | 2.374597 | 985.3812 | 418.3816 | 8.367633 | 5.578422 | 2.361136 | 0 |  | 75 | 150 | 50 | 2023-09-16 00:26
5677 | Maxwell-2.7V-450F_f_230907_015_6.xlsx | Maxwell-2.7V-450F_f | 678 | 339 | CCD | -3000 | 328 | 5.466667 | 0.09111111 | 1212.247 | 4.489803 | 24.24494 | 95.07718 | 99.79906 | 0.003921771 | 0.011781 | 1017.007 | 3.766694 | 5.085036 | 67.80049 | 1 | 200 | 273.167 | 2.362816 | 0 | 983.4012 | 416.1988 | 8.323976 | 5.549317 | 2.244902 | 1.883347 | 33.90024 | 75 | 150 | 50 | 2023-09-16 00:56
5678 | Maxwell-2.7V-450F_f_230907_015_6.xlsx | Maxwell-2.7V-450F_f | 679 | 340 | CCCV | 3 | 1800 | 30 | 0.5 | 1274.359 | 4.719848 | 25.48718 | 0 | 0 | 0 | 0.019996 | 0 | 0 |  |  | 1 | 0 | 273.645 | 0.019996 | 2.374442 | 985.122 | 418.4093 | 8.368185 | 5.57879 | 2.359924 | 0 |  | 75 | 150 | 50 | 2023-09-16 01:01
5679 | Maxwell-2.7V-450F_f_230907_015_6.xlsx | Maxwell-2.7V-450F_f | 680 | 340 | CCD | -3000 | 328 | 5.466667 | 0.09111111 | 1211.889 | 4.488478 | 24.23778 | 95.09793 | 99.81655 | 0.003923077 | 0.011781 | 1016.728 | 3.76566 | 5.083641 | 67.78187 | 1 | 200 | 273.143 | 2.362661 | 0 | 983.3148 | 416.1895 | 8.323791 | 5.549194 | 2.244239 | 1.88283 | 33.89094 | 75 | 150 | 50 | 2023-09-16 01:31
5680 | Maxwell-2.7V-450F_f_230907_015_6.xlsx | Maxwell-2.7V-450F_f | 681 | 341 | CCCV | 3 | 1800 | 30 | 0.5 | 1274.622 | 4.720824 | 25.49245 | 0 | 0 | 0 | 0.019841 | 0 | 0 |  |  | 1 | 0 | 273.644 | 0.019841 | 2.374597 | 985.1184 | 418.3526 | 8.367053 | 5.578035 | 2.360412 | 0 |  | 75 | 150 | 50 | 2023-09-16 01:37
5681 | Maxwell-2.7V-450F_f_230907_015_6.xlsx | Maxwell-2.7V-450F_f | 682 | 341 | CCD | -3000 | 328 | 5.466667 | 0.09111111 | 1212.16 | 4.489482 | 24.2432 | 95.09955 | 99.81692 | 0.003923077 | 0.011781 | 1016.987 | 3.766619 | 5.084935 | 67.79914 | 1 | 200 | 273.143 | 2.362816 | 0 | 983.3148 | 416.1622 | 8.323245 | 5.54883 | 2.244741 | 1.883309 | 33.89957 | 75 | 150 | 50 | 2023-09-16 02:07
5682 | Maxwell-2.7V-450F_f_230907_015_6.xlsx | Maxwell-2.7V-450F_f | 683 | 342 | CCCV | 4 | 1800 | 30 | 0.5 | 1274.433 | 4.720121 | 25.48866 | 0 | 0 | 0 | 0.019996 | 0 | 0 |  |  | 1 | 0 | 273.609 | 0.019996 | 2.374597 | 984.9924 | 418.3267 | 8.366533 | 5.577689 | 2.360061 | 0 |  | 75 | 150 | 50 | 2023-09-16 02:12
5683 | Maxwell-2.7V-450F_f_230907_015_6.xlsx | Maxwell-2.7V-450F_f | 684 | 342 | CCD | -3000 | 328 | 5.466667 | 0.09111111 | 1212.068 | 4.489139 | 24.24135 | 95.10644 | 99.84101 | 0.003921771 | 0.011781 | 1016.867 | 3.766173 | 5.084334 | 67.79112 | 1 | 200 | 273.174 | 2.362816 | 0 | 983.4264 | 416.2095 | 8.324189 | 5.54946 | 2.24457 | 1.883087 | 33.89556 | 75 | 150 | 50 | 2023-09-16 02:42
5684 | Maxwell-2.7V-450F_f_230907_015_6.xlsx | Maxwell-2.7V-450F_f | 685 | 343 | CCCV | 4 | 1800 | 30 | 0.5 | 1274.636 | 4.720876 | 25.49273 | 0 | 0 | 0 | 0.019686 | 0 | 0 |  |  | 1 | 0 | 273.624 | 0.019686 | 2.374442 | 985.0464 | 418.3221 | 8.366441 | 5.577628 | 2.360438 | 0 |  | 75 | 150 | 50 | 2023-09-16 02:48
5685 | Maxwell-2.7V-450F_f_230907_015_6.xlsx | Maxwell-2.7V-450F_f | 686 | 343 | CCD | -3000 | 328 | 5.466667 | 0.09111111 | 1211.659 | 4.487626 | 24.23318 | 95.05918 | 99.81507 | 0.003973369 | 0.011936 | 1019.628 | 3.776402 | 5.072778 | 67.63704 | 1 | 201 | 273.118 | 2.362506 | 0 | 983.2248 | 416.1788 | 8.323575 | 5.54905 | 2.243813 | 1.888201 | 33.81852 | 75 | 150 | 50 | 2023-09-16 03:18
5686 | Maxwell-2.7V-450F_f_230907_015_6.xlsx | Maxwell-2.7V-450F_f | 687 | 344 | CCCV | 3 | 1800 | 30 | 0.5 | 1273.747 | 4.717583 | 25.47495 | 0 | 0 | 0 | 0.019531 | 0 | 0 |  |  | 1 | 0 | 273.628 | 0.019531 | 2.374442 | 985.0608 | 418.3006 | 8.366013 | 5.577342 | 2.358792 | 0 |  | 75 | 150 | 50 | 2023-09-16 03:23
5687 | Maxwell-2.7V-450F_f_230907_015_6.xlsx | Maxwell-2.7V-450F_f | 688 | 344 | CCD | -3000 | 328 | 5.466667 | 0.09111111 | 1211.549 | 4.487217 | 24.23097 | 95.11686 | 99.81288 | 0.003974692 | 0.011936 | 1016.583 | 3.765122 | 5.082915 | 67.7722 | 1 | 200 | 273.116 | 2.362506 | 0 | 983.2176 | 416.1757 | 8.323514 | 5.549009 | 2.243608 | 1.882561 | 33.8861 | 75 | 150 | 50 | 2023-09-16 03:53
5688 | Maxwell-2.7V-450F_f_230907_015_6.xlsx | Maxwell-2.7V-450F_f | 689 | 345 | CCCV | 3 | 1800 | 30 | 0.5 | 1274.557 | 4.720582 | 25.49114 | 0 | 0 | 0 | 0.019996 | 0 | 0 |  |  | 1 | 0 | 273.646 | 0.019996 | 2.374597 | 985.1256 | 418.3832 | 8.367665 | 5.578443 | 2.360291 | 0 |  | 75 | 150 | 50 | 2023-09-16 03:59
5689 | Maxwell-2.7V-450F_f_230907_015_6.xlsx | Maxwell-2.7V-450F_f | 690 | 345 | CCD | -3000 | 328 | 5.466667 | 0.09111111 | 1211.994 | 4.488867 | 24.23988 | 95.09139 | 99.81619 | 0.003871462 | 0.011626 | 1016.808 | 3.765955 | 5.08404 | 67.78719 | 1 | 200 | 273.143 | 2.362971 | 0 | 983.3148 | 416.1349 | 8.322699 | 5.548466 | 2.244434 | 1.882978 | 33.8936 | 75 | 150 | 50 | 2023-09-16 04:29
5690 | Maxwell-2.7V-450F_f_230907_015_6.xlsx | Maxwell-2.7V-450F_f | 691 | 346 | CCCV | 3 | 1800 | 30 | 0.5 | 1274.172 | 4.719154 | 25.48343 | 0 | 0 | 0 | 0.019841 | 0 | 0 |  |  | 1 | 0 | 273.575 | 0.019841 | 2.374442 | 984.87 | 418.2747 | 8.365494 | 5.576996 | 2.359577 | 0 |  | 75 | 150 | 50 | 2023-09-16 04:34
5691 | Maxwell-2.7V-450F_f_230907_015_6.xlsx | Maxwell-2.7V-450F_f | 692 | 346 | CCD | -3000 | 328 | 5.466667 | 0.09111111 | 1211.538 | 4.487178 | 24.23076 | 95.08437 | 99.81468 | 0.004026307 | 0.012091 | 1016.562 | 3.765044 | 5.08281 | 67.77079 | 1 | 200 | 273.068 | 2.362351 | 0 | 983.0448 | 416.1299 | 8.322597 | 5.548398 | 2.243589 | 1.882522 | 33.8854 | 75 | 150 | 50 | 2023-09-16 05:04
5692 | Maxwell-2.7V-450F_f_230907_015_6.xlsx | Maxwell-2.7V-450F_f | 693 | 347 | CCCV | 3 | 1800 | 30 | 0.5 | 1273.73 | 4.717517 | 25.47459 | 0 | 0 | 0 | 0.020306 | 0 | 0 |  |  | 1 | 0 | 273.573 | 0.020306 | 2.374442 | 984.8628 | 418.3542 | 8.367085 | 5.578057 | 2.358759 | 0 |  | 75 | 150 | 50 | 2023-09-16 05:09
5693 | Maxwell-2.7V-450F_f_230907_015_6.xlsx | Maxwell-2.7V-450F_f | 694 | 347 | CCD | -3000 | 328 | 5.466667 | 0.09111111 | 1211.253 | 4.486123 | 24.22506 | 95.095 | 99.81504 | 0.003974692 | 0.011936 | 1016.421 | 3.764522 | 5.082104 | 67.76139 | 1 | 200 | 273.067 | 2.362506 | 0 | 983.0412 | 416.101 | 8.322021 | 5.548014 | 2.243061 | 1.882261 | 33.8807 | 75 | 150 | 50 | 2023-09-16 05:39
5694 | Maxwell-2.7V-450F_f_230907_015_6.xlsx | Maxwell-2.7V-450F_f | 695 | 348 | CCCV | 2 | 1800 | 30 | 0.5 | 1274.388 | 4.719955 | 25.48775 | 0 | 0 | 0 | 0.019841 | 0 | 0 |  |  | 1 | 0 | 273.593 | 0.019841 | 2.374597 | 984.9348 | 418.2747 | 8.365493 | 5.576996 | 2.359977 | 0 |  | 75 | 150 | 50 | 2023-09-16 05:45
5695 | Maxwell-2.7V-450F_f_230907_015_6.xlsx | Maxwell-2.7V-450F_f | 696 | 348 | CCD | -3000 | 328 | 5.466667 | 0.09111111 | 1211.932 | 4.488637 | 24.23864 | 95.09916 | 99.82638 | 0.003821119 | 0.011471 | 1016.873 | 3.766195 | 5.084363 | 67.79151 | 1 | 200 | 273.118 | 2.363126 | 0 | 983.2248 | 416.0696 | 8.321391 | 5.547594 | 2.244318 | 1.883098 | 33.89576 | 75 | 150 | 50 | 2023-09-16 06:15
5696 | Maxwell-2.7V-450F_f_230907_015_6.xlsx | Maxwell-2.7V-450F_f | 697 | 349 | CCCV | 3 | 1800 | 30 | 0.5 | 1274.045 | 4.718685 | 25.4809 | 0 | 0 | 0 | 0.019841 | 0 | 0 |  |  | 1 | 0 | 273.544 | 0.019841 | 2.374442 | 984.7584 | 418.2273 | 8.364546 | 5.576364 | 2.359342 | 0 |  | 75 | 150 | 50 | 2023-09-16 06:20
5697 | Maxwell-2.7V-450F_f_230907_015_6.xlsx | Maxwell-2.7V-450F_f | 698 | 349 | CCD | -3000 | 328 | 5.466667 | 0.09111111 | 1211.156 | 4.485762 | 24.22312 | 95.06382 | 99.82562 | 0.004026307 | 0.012091 | 1016.508 | 3.764844 | 5.082539 | 67.76719 | 1 | 200 | 273.067 | 2.362351 | 0 | 983.0412 | 416.1283 | 8.322567 | 5.548378 | 2.242881 | 1.882422 | 33.88359 | 75 | 150 | 50 | 2023-09-16 06:50
5698 | Maxwell-2.7V-450F_f_230907_015_6.xlsx | Maxwell-2.7V-450F_f | 699 | 350 | CCCV | 3 | 1800 | 30 | 0.5 | 1274.012 | 4.718562 | 25.48024 | 0 | 0 | 0 | 0.019531 | 0 | 0 |  |  | 1 | 0 | 273.62 | 0.019531 | 2.374597 | 985.032 | 418.2609 | 8.365218 | 5.576812 | 2.359281 | 0 |  | 75 | 150 | 50 | 2023-09-16 06:56
5699 | Maxwell-2.7V-450F_f_230907_015_6.xlsx | Maxwell-2.7V-450F_f | 700 | 350 | CCD | -3000 | 328 | 5.466667 | 0.09111111 | 1212.038 | 4.489031 | 24.24076 | 95.13556 | 99.8169 | 0.003819847 | 0.011471 | 1016.964 | 3.766534 | 5.08482 | 67.79761 | 1 | 200 | 273.119 | 2.363126 | 0 | 983.2284 | 416.0711 | 8.321422 | 5.547614 | 2.244515 | 1.883267 | 33.8988 | 75 | 150 | 50 | 2023-09-16 07:26
5700 | Maxwell-2.7V-450F_f_230907_015_6.xlsx | Maxwell-2.7V-450F_f | 701 | 351 | CCCV | 2 | 1800 | 30 | 0.5 | 1126.399 | 4.171846 | 22.52797 | 0 | 0 | 0 | 0.019841 | 0 | 0 |  |  | 1 | 0 | 256.177 | 0.019841 | 2.249504 | 922.2372 | 413.6218 | 8.272436 | 5.514957 | 2.085923 | 0 |  | 75 | 150 | 50 | 2023-09-16 07:31
5701 | Maxwell-2.7V-450F_f_230907_015_6.xlsx | Maxwell-2.7V-450F_f | 702 | 351 | CCD | -3000 | 307 | 5.116667 | 0.08527778 | 1073.46 | 3.975779 | 21.46921 | 95.30023 | 99.90631 | 0.003872751 | 0.011626 | 879.8096 | 3.258554 | 4.887831 | 65.17108 | 1 | 180 | 255.937 | 2.237878 | 0 | 921.3732 | 411.7174 | 8.234347 | 5.489565 | 1.98789 | 1.629277 | 32.58554 | 75 | 150 | 50 | 2023-09-16 08:01
5702 | Maxwell-2.7V-450F_f_230907_015_6.xlsx | Maxwell-2.7V-450F_f | 703 | 352 | CCCV | 2 | 1800 | 30 | 0.5 | 1127.976 | 4.177689 | 22.55952 | 0 | 0 | 0 | 0.020151 | 0 | 0 |  |  | 1 | 0 | 256.27 | 0.020151 | 2.249504 | 922.572 | 413.8295 | 8.27659 | 5.517726 | 2.088845 | 0 |  | 75 | 150 | 50 | 2023-09-16 08:06
5703 | Maxwell-2.7V-450F_f_230907_015_6.xlsx | Maxwell-2.7V-450F_f | 704 | 352 | CCD | -3000 | 307 | 5.116667 | 0.08527778 | 1073.256 | 3.975023 | 21.46512 | 95.14884 | 99.85991 | 0.003872751 | 0.011626 | 879.7451 | 3.258315 | 4.887473 | 65.16631 | 1 | 180 | 255.911 | 2.237878 | 0 | 921.2796 | 411.6755 | 8.23351 | 5.489007 | 1.987511 | 1.629158 | 32.58315 | 75 | 150 | 50 | 2023-09-16 08:36
5704 | Maxwell-2.7V-450F_f_230907_015_6.xlsx | Maxwell-2.7V-450F_f | 705 | 353 | CCCV | 3 | 1800 | 30 | 0.5 | 1127.606 | 4.176319 | 22.55212 | 0 | 0 | 0 | 0.019221 | 0 | 0 |  |  | 1 | 0 | 256.336 | 0.019221 | 2.249504 | 922.8096 | 413.7635 | 8.275269 | 5.516846 | 2.08816 | 0 |  | 75 | 150 | 50 | 2023-09-16 08:42
5705 | Maxwell-2.7V-450F_f_230907_015_6.xlsx | Maxwell-2.7V-450F_f | 706 | 353 | CCD | -3000 | 307 | 5.116667 | 0.08527778 | 1073.337 | 3.975322 | 21.46674 | 95.18721 | 99.82484 | 0.003819847 | 0.011471 | 879.8545 | 3.25872 | 4.888081 | 65.17441 | 1 | 180 | 255.887 | 2.238033 | 0 | 921.1932 | 411.6084 | 8.232168 | 5.488112 | 1.987661 | 1.62936 | 32.5872 | 75 | 150 | 50 | 2023-09-16 09:12
5706 | Maxwell-2.7V-450F_f_230907_015_6.xlsx | Maxwell-2.7V-450F_f | 707 | 354 | CCCV | 2 | 1800 | 30 | 0.5 | 1127.527 | 4.176026 | 22.55054 | 0 | 0 | 0 | 0.019376 | 0 | 0 |  |  | 1 | 0 | 256.286 | 0.019376 | 2.249349 | 922.6296 | 413.7403 | 8.274805 | 5.516537 | 2.088013 | 0 |  | 75 | 150 | 50 | 2023-09-16 09:17
5707 | Maxwell-2.7V-450F_f_230907_015_6.xlsx | Maxwell-2.7V-450F_f | 708 | 354 | CCD | -3000 | 307 | 5.116667 | 0.08527778 | 1072.564 | 3.972461 | 21.45129 | 95.12538 | 99.80491 | 0.003924384 | 0.011781 | 879.5136 | 3.257458 | 4.886187 | 65.14916 | 1 | 180 | 255.786 | 2.237568 | 0 | 920.8296 | 411.5314 | 8.230629 | 5.487086 | 1.98623 | 1.628729 | 32.57458 | 75 | 150 | 50 | 2023-09-16 09:47
5708 | Maxwell-2.7V-450F_f_230907_015_6.xlsx | Maxwell-2.7V-450F_f | 709 | 355 | CCCV | 1 | 1800 | 30 | 0.5 | 1127.005 | 4.174092 | 22.5401 | 0 | 0 | 0 | 0.019376 | 0 | 0 |  |  | 1 | 0 | 256.219 | 0.019376 | 2.249349 | 922.3884 | 413.6321 | 8.272642 | 5.515095 | 2.087046 | 0 |  | 75 | 150 | 50 | 2023-09-16 09:52
5709 | Maxwell-2.7V-450F_f_230907_015_6.xlsx | Maxwell-2.7V-450F_f | 710 | 355 | CCD | -3000 | 307 | 5.116667 | 0.08527778 | 1072.432 | 3.971972 | 21.44865 | 95.15775 | 99.81188 | 0.003925691 | 0.011781 | 879.4342 | 3.257164 | 4.885745 | 65.14327 | 1 | 180 | 255.737 | 2.237568 | 0 | 920.6532 | 411.4526 | 8.229052 | 5.486035 | 1.985986 | 1.628582 | 32.57164 | 75 | 150 | 50 | 2023-09-16 10:22
5710 | Maxwell-2.7V-450F_f_230907_015_6.xlsx | Maxwell-2.7V-450F_f | 711 | 356 | CCCV | 3 | 1800 | 30 | 0.5 | 1127.322 | 4.175268 | 22.54645 | 0 | 0 | 0 | 0.019686 | 0 | 0 |  |  | 1 | 0 | 256.243 | 0.019686 | 2.249504 | 922.4748 | 413.6996 | 8.273992 | 5.515995 | 2.087634 | 0 |  | 75 | 150 | 50 | 2023-09-16 10:27
5711 | Maxwell-2.7V-450F_f_230907_015_6.xlsx | Maxwell-2.7V-450F_f | 712 | 356 | CCD | -3000 | 307 | 5.116667 | 0.08527778 | 1072.821 | 3.973412 | 21.45642 | 95.16543 | 99.82204 | 0.003871462 | 0.011626 | 879.6065 | 3.257802 | 4.886703 | 65.15604 | 1 | 180 | 255.787 | 2.237878 | 0 | 920.8332 | 411.4761 | 8.229521 | 5.486347 | 1.986706 | 1.628901 | 32.57802 | 75 | 150 | 50 | 2023-09-16 10:57
5712 | Maxwell-2.7V-450F_f_230907_015_6.xlsx | Maxwell-2.7V-450F_f | 713 | 357 | CCCV | 3 | 1800 | 30 | 0.5 | 1128.017 | 4.17784 | 22.56034 | 0 | 0 | 0 | 0.019531 | 0 | 0 |  |  | 1 | 0 | 256.215 | 0.019531 | 2.249349 | 922.374 | 413.6544 | 8.273088 | 5.515392 | 2.08892 | 0 |  | 75 | 150 | 50 | 2023-09-16 11:02
5713 | Maxwell-2.7V-450F_f_230907_015_6.xlsx | Maxwell-2.7V-450F_f | 714 | 357 | CCD | -3000 | 307 | 5.116667 | 0.08527778 | 1072.309 | 3.971515 | 21.44618 | 95.06144 | 99.79353 | 0.003923077 | 0.011781 | 879.3821 | 3.256971 | 4.885456 | 65.13941 | 1 | 180 | 255.686 | 2.237568 | 0 | 920.4696 | 411.3706 | 8.227411 | 5.484941 | 1.985757 | 1.628485 | 32.56971 | 75 | 150 | 50 | 2023-09-16 11:32
5714 | Maxwell-2.7V-450F_f_230907_015_6.xlsx | Maxwell-2.7V-450F_f | 715 | 358 | CCCV | 2 | 1800 | 30 | 0.5 | 1127.409 | 4.175588 | 22.54817 | 0 | 0 | 0 | 0.019841 | 0 | 0 |  |  | 1 | 0 | 256.166 | 0.019841 | 2.249504 | 922.1976 | 413.604 | 8.272081 | 5.51472 | 2.087794 | 0 |  | 75 | 150 | 50 | 2023-09-16 11:37
5715 | Maxwell-2.7V-450F_f_230907_015_6.xlsx | Maxwell-2.7V-450F_f | 716 | 358 | CCD | -3000 | 307 | 5.116667 | 0.08527778 | 1072.49 | 3.972183 | 21.44979 | 95.12873 | 99.81262 | 0.003924384 | 0.011781 | 879.4949 | 3.257389 | 4.886083 | 65.14777 | 1 | 180 | 255.686 | 2.237723 | 0 | 920.4696 | 411.3421 | 8.226841 | 5.484561 | 1.986092 | 1.628694 | 32.57389 | 75 | 150 | 50 | 2023-09-16 12:07
5716 | Maxwell-2.7V-450F_f_230907_015_6.xlsx | Maxwell-2.7V-450F_f | 717 | 359 | CCCV | 2 | 1800 | 30 | 0.5 | 1127.455 | 4.175759 | 22.5491 | 0 | 0 | 0 | 0.020306 | 0 | 0 |  |  | 1 | 0 | 256.173 | 0.020306 | 2.249504 | 922.2228 | 413.7016 | 8.274032 | 5.516021 | 2.087879 | 0 |  | 75 | 150 | 50 | 2023-09-16 12:12
5717 | Maxwell-2.7V-450F_f_230907_015_6.xlsx | Maxwell-2.7V-450F_f | 718 | 359 | CCD | -3000 | 307 | 5.116667 | 0.08527778 | 1072.264 | 3.971349 | 21.44528 | 95.10485 | 99.82004 | 0.003769487 | 0.011316 | 879.3398 | 3.256814 | 4.885221 | 65.13628 | 1 | 180 | 255.712 | 2.238188 | 0 | 920.5632 | 411.2984 | 8.225969 | 5.483979 | 1.985675 | 1.628407 | 32.56814 | 75 | 150 | 50 | 2023-09-16 12:42
5718 | Maxwell-2.7V-450F_f_230907_015_6.xlsx | Maxwell-2.7V-450F_f | 719 | 360 | CCCV | 2 | 1800 | 30 | 0.5 | 1126.372 | 4.171747 | 22.52743 | 0 | 0 | 0 | 0.019841 | 0 | 0 |  |  | 1 | 0 | 256.169 | 0.019841 | 2.249504 | 922.2084 | 413.6089 | 8.272177 | 5.514785 | 2.085874 | 0 |  | 75 | 150 | 50 | 2023-09-16 12:47
5719 | Maxwell-2.7V-450F_f_230907_015_6.xlsx | Maxwell-2.7V-450F_f | 720 | 360 | CCD | -3000 | 307 | 5.116667 | 0.08527778 | 1072.341 | 3.971634 | 21.44682 | 95.20314 | 99.80208 | 0.003872751 | 0.011626 | 879.4571 | 3.257249 | 4.885873 | 65.14497 | 1 | 180 | 255.662 | 2.237878 | 0 | 920.3832 | 411.275 | 8.225499 | 5.483666 | 1.985817 | 1.628624 | 32.57249 | 75 | 150 | 50 | 2023-09-16 13:17
5720 | Maxwell-2.7V-450F_f_230907_015_6.xlsx | Maxwell-2.7V-450F_f | 721 | 361 | CCCV | 2 | 1800 | 30 | 0.5 | 1126.813 | 4.173382 | 22.53626 | 0 | 0 | 0 | 0.019686 | 0 | 0 |  |  | 1 | 0 | 256.136 | 0.019686 | 2.249504 | 922.0896 | 413.5268 | 8.270537 | 5.513691 | 2.086691 | 0 |  | 75 | 150 | 50 | 2023-09-16 13:22
5721 | Maxwell-2.7V-450F_f_230907_015_6.xlsx | Maxwell-2.7V-450F_f | 722 | 361 | CCD | -3000 | 307 | 5.116667 | 0.08527778 | 1072.307 | 3.971506 | 21.44613 | 95.16278 | 99.81533 | 0.003924384 | 0.011781 | 876.4755 | 3.246205 | 4.896511 | 65.28681 | 1 | 179 | 255.663 | 2.237723 | 0 | 920.3868 | 411.3051 | 8.226101 | 5.484068 | 1.985753 | 1.623103 | 32.64341 | 75 | 150 | 50 | 2023-09-16 13:52
5722 | Maxwell-2.7V-450F_f_230907_015_6.xlsx | Maxwell-2.7V-450F_f | 723 | 362 | CCCV | 3 | 1800 | 30 | 0.5 | 1127.396 | 4.175542 | 22.54793 | 0 | 0 | 0 | 0.019841 | 0 | 0 |  |  | 1 | 0 | 256.18 | 0.019841 | 2.249504 | 922.248 | 413.6266 | 8.272533 | 5.515022 | 2.087771 | 0 |  | 75 | 150 | 50 | 2023-09-16 13:58
5723 | Maxwell-2.7V-450F_f_230907_015_6.xlsx | Maxwell-2.7V-450F_f | 724 | 362 | CCD | -3000 | 307 | 5.116667 | 0.08527778 | 1072.123 | 3.970827 | 21.44247 | 95.0973 | 99.78765 | 0.003819847 | 0.011471 | 879.3767 | 3.256951 | 4.885426 | 65.13901 | 1 | 180 | 255.636 | 2.238033 | 0 | 920.2896 | 411.2047 | 8.224093 | 5.482729 | 1.985414 | 1.628475 | 32.56951 | 75 | 150 | 50 | 2023-09-16 14:28
5724 | Maxwell-2.7V-450F_f_230907_015_6.xlsx | Maxwell-2.7V-450F_f | 725 | 363 | CCCV | 2 | 1800 | 30 | 0.5 | 1126.702 | 4.172969 | 22.53403 | 0 | 0 | 0 | 0.020306 | 0 | 0 |  |  | 1 | 0 | 256.089 | 0.020306 | 2.249504 | 921.9204 | 413.566 | 8.271319 | 5.514213 | 2.086484 | 0 |  | 75 | 150 | 50 | 2023-09-16 14:33
5725 | Maxwell-2.7V-450F_f_230907_015_6.xlsx | Maxwell-2.7V-450F_f | 726 | 363 | CCD | -3000 | 307 | 5.116667 | 0.08527778 | 1071.677 | 3.969173 | 21.43354 | 95.11629 | 99.81335 | 0.003924384 | 0.011781 | 879.0157 | 3.255614 | 4.88342 | 65.11227 | 1 | 180 | 255.611 | 2.237723 | 0 | 920.1996 | 411.2214 | 8.224428 | 5.482952 | 1.984587 | 1.627807 | 32.55614 | 75 | 150 | 50 | 2023-09-16 15:03
5726 | Maxwell-2.7V-450F_f_230907_015_6.xlsx | Maxwell-2.7V-450F_f | 727 | 364 | CCCV | 2 | 1800 | 30 | 0.5 | 1126.179 | 4.171032 | 22.52357 | 0 | 0 | 0 | 0.019841 | 0 | 0 |  |  | 1 | 0 | 256.1 | 0.019841 | 2.249659 | 921.96 | 413.4687 | 8.269374 | 5.512916 | 2.085516 | 0 |  | 75 | 150 | 50 | 2023-09-16 15:08
5727 | Maxwell-2.7V-450F_f_230907_015_6.xlsx | Maxwell-2.7V-450F_f | 728 | 364 | CCD | -3000 | 307 | 5.116667 | 0.08527778 | 1072.389 | 3.971813 | 21.44779 | 95.22375 | 99.82819 | 0.003769487 | 0.011316 | 879.6035 | 3.257791 | 4.886686 | 65.15581 | 1 | 180 | 255.66 | 2.238343 | 0 | 920.376 | 411.1863 | 8.223726 | 5.482484 | 1.985906 | 1.628895 | 32.57791 | 75 | 150 | 50 | 2023-09-16 15:38
5728 | Maxwell-2.7V-450F_f_230907_015_6.xlsx | Maxwell-2.7V-450F_f | 729 | 365 | CCCV | 2 | 1800 | 30 | 0.5 | 1126.671 | 4.172857 | 22.53343 | 0 | 0 | 0 | 0.019841 | 0 | 0 |  |  | 1 | 0 | 256.098 | 0.019841 | 2.249504 | 921.9528 | 413.4942 | 8.269885 | 5.513256 | 2.086428 | 0 |  | 75 | 150 | 50 | 2023-09-16 15:43
5729 | Maxwell-2.7V-450F_f_230907_015_6.xlsx | Maxwell-2.7V-450F_f | 730 | 365 | CCD | -3000 | 307 | 5.116667 | 0.08527778 | 1072.025 | 3.970462 | 21.44049 | 95.14973 | 99.80984 | 0.003872751 | 0.011626 | 879.3608 | 3.256892 | 4.885338 | 65.13784 | 1 | 180 | 255.611 | 2.237878 | 0 | 920.1996 | 411.1929 | 8.223858 | 5.482572 | 1.985231 | 1.628446 | 32.56892 | 75 | 150 | 50 | 2023-09-16 16:13
5730 | Maxwell-2.7V-450F_f_230907_015_6.xlsx | Maxwell-2.7V-450F_f | 731 | 366 | CCCV | 2 | 1800 | 30 | 0.5 | 1126.817 | 4.173396 | 22.53634 | 0 | 0 | 0 | 0.019841 | 0 | 0 |  |  | 1 | 0 | 256.027 | 0.019841 | 2.249349 | 921.6972 | 413.4083 | 8.268167 | 5.512111 | 2.086698 | 0 |  | 75 | 150 | 50 | 2023-09-16 16:18
5731 | Maxwell-2.7V-450F_f_230907_015_6.xlsx | Maxwell-2.7V-450F_f | 732 | 366 | CCD | -3000 | 307 | 5.116667 | 0.08527778 | 1071.517 | 3.96858 | 21.43033 | 95.09235 | 99.80861 | 0.003976016 | 0.011936 | 879.1592 | 3.256145 | 4.884218 | 65.12291 | 1 | 180 | 255.537 | 2.237413 | 0 | 919.9332 | 411.1593 | 8.223186 | 5.482124 | 1.98429 | 1.628073 | 32.56145 | 75 | 150 | 50 | 2023-09-16 16:48
5732 | Maxwell-2.7V-450F_f_230907_015_6.xlsx | Maxwell-2.7V-450F_f | 733 | 367 | CCCV | 3 | 1801 | 30.01667 | 0.5002778 | 1126.572 | 4.172487 | 22.53143 | 0 | 0 | 0 | 0.019841 | 0 | 0 |  |  | 1 | 0 | 256.081 | 0.019841 | 2.249504 | 921.8916 | 413.4668 | 8.269336 | 5.512891 | 2.086244 | 0 |  | 75 | 150 | 50 | 2023-09-16 16:53
5733 | Maxwell-2.7V-450F_f_230907_015_6.xlsx | Maxwell-2.7V-450F_f | 734 | 367 | CCD | -2999 | 306 | 5.1 | 0.085 | 1066.954 | 3.951682 | 21.33908 | 94.70806 | 99.58216 | 0.005731512 | 0.017206 | 873.4606 | 3.235039 | 4.879668 | 65.06224 | 1 | 179 | 255.011 | 2.232298 | 0 | 918.0396 | 411.2532 | 8.225063 | 5.483375 | 1.975841 | 1.61752 | 32.53112 | 75 | 150 | 50 | 2023-09-16 17:23
5734 | Maxwell-2.7V-450F_f_230907_015_6.xlsx | Maxwell-2.7V-450F_f | 735 | 368 | CCCV | 2 | 1800 | 30 | 0.5 | 1126.59 | 4.172554 | 22.53179 | 0 | 0 | 0 | 0.019841 | 0 | 0 |  |  | 1 | 0 | 256.054 | 0.019841 | 2.249504 | 921.7944 | 413.4232 | 8.268464 | 5.512309 | 2.086277 | 0 |  | 75 | 150 | 50 | 2023-09-16 17:28
5735 | Maxwell-2.7V-450F_f_230907_015_6.xlsx | Maxwell-2.7V-450F_f | 736 | 368 | CCD | -3000 | 307 | 5.116667 | 0.08527778 | 1071.509 | 3.968552 | 21.43018 | 95.11086 | 99.80746 | 0.003872751 | 0.011626 | 878.985 | 3.2555 | 4.88325 | 65.11 | 1 | 180 | 255.561 | 2.237878 | 0 | 920.0196 | 411.1125 | 8.22225 | 5.4815 | 1.984276 | 1.62775 | 32.555 | 75 | 150 | 50 | 2023-09-16 17:58
5736 | Maxwell-2.7V-450F_f_230907_015_6.xlsx | Maxwell-2.7V-450F_f | 737 | 369 | CCCV | 2 | 1800 | 30 | 0.5 | 1126.513 | 4.172272 | 22.53027 | 0 | 0 | 0 | 0.019686 | 0 | 0 |  |  | 1 | 0 | 256.051 | 0.019686 | 2.249504 | 921.7836 | 413.3896 | 8.267792 | 5.511862 | 2.086136 | 0 |  | 75 | 150 | 50 | 2023-09-16 18:03
5737 | Maxwell-2.7V-450F_f_230907_015_6.xlsx | Maxwell-2.7V-450F_f | 738 | 369 | CCD | -3000 | 307 | 5.116667 | 0.08527778 | 1071.809 | 3.969663 | 21.43618 | 95.14393 | 99.80863 | 0.003769487 | 0.011316 | 879.3326 | 3.256787 | 4.885181 | 65.13575 | 1 | 180 | 255.561 | 2.238188 | 0 | 920.0196 | 411.0556 | 8.221111 | 5.480741 | 1.984832 | 1.628394 | 32.56787 | 75 | 150 | 50 | 2023-09-16 18:33
5738 | Maxwell-2.7V-450F_f_230907_015_6.xlsx | Maxwell-2.7V-450F_f | 739 | 370 | CCCV | 2 | 1800 | 30 | 0.5 | 1126.38 | 4.171778 | 22.5276 | 0 | 0 | 0 | 0.019996 | 0 | 0 |  |  | 1 | 0 | 256.007 | 0.019996 | 2.249349 | 921.6252 | 413.4048 | 8.268096 | 5.512064 | 2.085889 | 0 |  | 75 | 150 | 50 | 2023-09-16 18:39
5739 | Maxwell-2.7V-450F_f_230907_015_6.xlsx | Maxwell-2.7V-450F_f | 740 | 370 | CCD | -3000 | 307 | 5.116667 | 0.08527778 | 1070.73 | 3.965666 | 21.41459 | 95.05936 | 99.80626 | 0.003976016 | 0.011936 | 878.5844 | 3.254016 | 4.881024 | 65.08032 | 1 | 180 | 255.511 | 2.237413 | 0 | 919.8396 | 411.1175 | 8.22235 | 5.481566 | 1.982833 | 1.627008 | 32.54016 | 75 | 150 | 50 | 2023-09-16 19:09
5740 | Maxwell-2.7V-450F_f_230907_015_6.xlsx | Maxwell-2.7V-450F_f | 741 | 371 | CCCV | 2 | 1800 | 30 | 0.5 | 1126.363 | 4.171715 | 22.52726 | 0 | 0 | 0 | 0.019531 | 0 | 0 |  |  | 1 | 0 | 256.042 | 0.019531 | 2.249504 | 921.7512 | 413.3463 | 8.266927 | 5.511285 | 2.085858 | 0 |  | 75 | 150 | 50 | 2023-09-16 19:14
5741 | Maxwell-2.7V-450F_f_230907_015_6.xlsx | Maxwell-2.7V-450F_f | 742 | 371 | CCD | -3000 | 307 | 5.116667 | 0.08527778 | 1071.927 | 3.9701 | 21.43854 | 95.16708 | 99.83206 | 0.003821119 | 0.011471 | 876.3761 | 3.245837 | 4.895956 | 65.27941 | 1 | 179 | 255.612 | 2.238033 | 0 | 920.2032 | 411.1661 | 8.223321 | 5.482214 | 1.98505 | 1.622919 | 32.63971 | 75 | 150 | 50 | 2023-09-16 19:44
5742 | Maxwell-2.7V-450F_f_230907_015_6.xlsx | Maxwell-2.7V-450F_f | 743 | 372 | CCCV | 3 | 1800 | 30 | 0.5 | 1125.319 | 4.167847 | 22.50638 | 0 | 0 | 0 | 0.019376 | 0 | 0 |  |  | 1 | 0 | 256.055 | 0.019376 | 2.249504 | 921.798 | 413.3386 | 8.266772 | 5.511181 | 2.083924 | 0 |  | 75 | 150 | 50 | 2023-09-16 19:49
5743 | Maxwell-2.7V-450F_f_230907_015_6.xlsx | Maxwell-2.7V-450F_f | 744 | 372 | CCD | -3000 | 307 | 5.116667 | 0.08527778 | 1071.267 | 3.967657 | 21.42535 | 95.19679 | 99.7977 | 0.003974692 | 0.011936 | 879.0757 | 3.255836 | 4.883754 | 65.11672 | 1 | 180 | 255.537 | 2.237568 | 0 | 919.9332 | 411.1308 | 8.222617 | 5.481744 | 1.983829 | 1.627918 | 32.55836 | 75 | 150 | 50 | 2023-09-16 20:19
5744 | Maxwell-2.7V-450F_f_230907_015_6.xlsx | Maxwell-2.7V-450F_f | 745 | 373 | CCCV | 2 | 1800 | 30 | 0.5 | 1125.985 | 4.170315 | 22.5197 | 0 | 0 | 0 | 0.019686 | 0 | 0 |  |  | 1 | 0 | 255.998 | 0.019686 | 2.249504 | 921.5928 | 413.304 | 8.266081 | 5.510721 | 2.085157 | 0 |  | 75 | 150 | 50 | 2023-09-16 20:24
5745 | Maxwell-2.7V-450F_f_230907_015_6.xlsx | Maxwell-2.7V-450F_f | 746 | 373 | CCD | -3000 | 307 | 5.116667 | 0.08527778 | 1071.227 | 3.967506 | 21.42453 | 95.13684 | 99.80039 | 0.003976016 | 0.011936 | 879.0217 | 3.255636 | 4.883454 | 65.11272 | 1 | 180 | 255.487 | 2.237568 | 0 | 919.7532 | 411.0504 | 8.221008 | 5.480672 | 1.983753 | 1.627818 | 32.55636 | 75 | 150 | 50 | 2023-09-16 20:54
5746 | Maxwell-2.7V-450F_f_230907_015_6.xlsx | Maxwell-2.7V-450F_f | 747 | 374 | CCCV | 2 | 1800 | 30 | 0.5 | 1126.273 | 4.171381 | 22.52546 | 0 | 0 | 0 | 0.020151 | 0 | 0 |  |  | 1 | 0 | 256.007 | 0.020151 | 2.249504 | 921.6252 | 413.4048 | 8.268096 | 5.512064 | 2.08569 | 0 |  | 75 | 150 | 50 | 2023-09-16 20:59
5747 | Maxwell-2.7V-450F_f_230907_015_6.xlsx | Maxwell-2.7V-450F_f | 748 | 374 | CCD | -3000 | 307 | 5.116667 | 0.08527778 | 1071.572 | 3.968784 | 21.43143 | 95.14316 | 99.81602 | 0.003821119 | 0.011471 | 879.1976 | 3.256287 | 4.884431 | 65.12574 | 1 | 180 | 255.536 | 2.238033 | 0 | 919.9296 | 411.0438 | 8.220876 | 5.480584 | 1.984392 | 1.628144 | 32.56287 | 75 | 150 | 50 | 2023-09-16 21:29
5748 | Maxwell-2.7V-450F_f_230907_015_6.xlsx | Maxwell-2.7V-450F_f | 749 | 375 | CCCV | 2 | 1800 | 30 | 0.5 | 1126.141 | 4.170893 | 22.52282 | 0 | 0 | 0 | 0.019841 | 0 | 0 |  |  | 1 | 0 | 255.985 | 0.019841 | 2.249504 | 921.546 | 413.3118 | 8.266236 | 5.510824 | 2.085447 | 0 |  | 75 | 150 | 50 | 2023-09-16 21:34
5749 | Maxwell-2.7V-450F_f_230907_015_6.xlsx | Maxwell-2.7V-450F_f | 750 | 375 | CCD | -3000 | 306 | 5.1 | 0.085 | 1071.073 | 3.966936 | 21.42146 | 95.10999 | 99.79491 | 0.003872751 | 0.011626 | 878.9425 | 3.255343 | 4.883014 | 65.10685 | 1 | 180 | 255.46 | 2.237878 | 0 | 919.656 | 410.95 | 8.219 | 5.479334 | 1.983468 | 1.627671 | 32.55343 | 75 | 150 | 50 | 2023-09-16 22:04
5750 | Maxwell-2.7V-450F_f_230907_015_6.xlsx | Maxwell-2.7V-450F_f | 751 | 376 | CCCV | 2 | 1800 | 30 | 0.5 | 1126.043 | 4.17053 | 22.52086 | 0 | 0 | 0 | 0.019996 | 0 | 0 |  |  | 1 | 0 | 255.991 | 0.019996 | 2.249504 | 921.5676 | 413.3502 | 8.267004 | 5.511336 | 2.085265 | 0 |  | 75 | 150 | 50 | 2023-09-16 22:09
5751 | Maxwell-2.7V-450F_f_230907_015_6.xlsx | Maxwell-2.7V-450F_f | 752 | 376 | CCD | -3000 | 307 | 5.116667 | 0.08527778 | 1071.28 | 3.967705 | 21.42561 | 95.13672 | 99.81249 | 0.003821119 | 0.011471 | 878.9943 | 3.255535 | 4.883302 | 65.11069 | 1 | 180 | 255.511 | 2.238033 | 0 | 919.8396 | 411.0036 | 8.220072 | 5.480048 | 1.983853 | 1.627767 | 32.55535 | 75 | 150 | 50 | 2023-09-16 22:39
5752 | Maxwell-2.7V-450F_f_230907_015_6.xlsx | Maxwell-2.7V-450F_f | 753 | 377 | CCCV | 2 | 1800 | 30 | 0.5 | 1125.532 | 4.168637 | 22.51064 | 0 | 0 | 0 | 0.019841 | 0 | 0 |  |  | 1 | 0 | 255.945 | 0.019841 | 2.249504 | 921.402 | 413.2472 | 8.264944 | 5.509963 | 2.084319 | 0 |  | 75 | 150 | 50 | 2023-09-16 22:44
5753 | Maxwell-2.7V-450F_f_230907_015_6.xlsx | Maxwell-2.7V-450F_f | 754 | 377 | CCD | -3000 | 307 | 5.116667 | 0.08527778 | 1071.051 | 3.966854 | 21.42101 | 95.15949 | 99.83043 | 0.003821119 | 0.011471 | 878.8584 | 3.255031 | 4.882547 | 65.10062 | 1 | 180 | 255.511 | 2.238033 | 0 | 919.8396 | 411.0036 | 8.220072 | 5.480048 | 1.983427 | 1.627516 | 32.55031 | 75 | 150 | 50 | 2023-09-16 23:14
5754 | Maxwell-2.7V-450F_f_230907_015_6.xlsx | Maxwell-2.7V-450F_f | 755 | 378 | CCCV | 3 | 1800 | 30 | 0.5 | 1125.683 | 4.169196 | 22.51366 | 0 | 0 | 0 | 0.019376 | 0 | 0 |  |  | 1 | 0 | 255.989 | 0.019376 | 2.249349 | 921.5604 | 413.2608 | 8.265216 | 5.510144 | 2.084598 | 0 |  | 75 | 150 | 50 | 2023-09-16 23:19
5755 | Maxwell-2.7V-450F_f_230907_015_6.xlsx | Maxwell-2.7V-450F_f | 756 | 378 | CCD | -3000 | 306 | 5.1 | 0.085 | 1070.682 | 3.965491 | 21.41365 | 95.11404 | 99.78398 | 0.003871462 | 0.011626 | 878.6442 | 3.254238 | 4.881356 | 65.08475 | 1 | 180 | 255.436 | 2.237723 | 0 | 919.5696 | 410.9399 | 8.218797 | 5.479198 | 1.982745 | 1.627119 | 32.54238 | 75 | 150 | 50 | 2023-09-16 23:49
5756 | Maxwell-2.7V-450F_f_230907_015_6.xlsx | Maxwell-2.7V-450F_f | 757 | 379 | CCCV | 3 | 1800 | 30 | 0.5 | 1126.233 | 4.171235 | 22.52467 | 0 | 0 | 0 | 0.020306 | 0 | 0 |  |  | 1 | 0 | 255.959 | 0.020306 | 2.249504 | 921.4524 | 413.356 | 8.26712 | 5.511414 | 2.085617 | 0 |  | 75 | 150 | 50 | 2023-09-16 23:55
5757 | Maxwell-2.7V-450F_f_230907_015_6.xlsx | Maxwell-2.7V-450F_f | 758 | 379 | CCD | -3000 | 307 | 5.116667 | 0.08527778 | 1070.987 | 3.96662 | 21.41975 | 95.09462 | 99.82497 | 0.003768232 | 0.011316 | 875.812 | 3.243748 | 4.892805 | 65.2374 | 1 | 179 | 255.511 | 2.238188 | 0 | 919.8396 | 410.9751 | 8.219503 | 5.479668 | 1.98331 | 1.621874 | 32.6187 | 75 | 150 | 50 | 2023-09-17 00:25
5758 | Maxwell-2.7V-450F_f_230907_015_6.xlsx | Maxwell-2.7V-450F_f | 759 | 380 | CCCV | 2 | 1800 | 30 | 0.5 | 1125.673 | 4.169158 | 22.51345 | 0 | 0 | 0 | 0.019531 | 0 | 0 |  |  | 1 | 0 | 256.006 | 0.019531 | 2.249504 | 921.6216 | 413.2882 | 8.265765 | 5.51051 | 2.084579 | 0 |  | 75 | 150 | 50 | 2023-09-17 00:30
5759 | Maxwell-2.7V-450F_f_230907_015_6.xlsx | Maxwell-2.7V-450F_f | 760 | 380 | CCD | -3000 | 307 | 5.116667 | 0.08527778 | 1071.131 | 3.967152 | 21.42262 | 95.15476 | 99.79649 | 0.003769487 | 0.011316 | 878.9513 | 3.255375 | 4.883063 | 65.1075 | 1 | 180 | 255.485 | 2.238188 | 0 | 919.746 | 410.9333 | 8.218666 | 5.479111 | 1.983576 | 1.627688 | 32.55375 | 75 | 150 | 50 | 2023-09-17 01:00
5760 | Maxwell-2.7V-450F_f_230907_015_6.xlsx | Maxwell-2.7V-450F_f | 761 | 381 | CCCV | 2 | 1800 | 30 | 0.5 | 1125.844 | 4.169794 | 22.51689 | 0 | 0 | 0 | 0.019531 | 0 | 0 |  |  | 1 | 0 | 255.93 | 0.019531 | 2.249504 | 921.348 | 413.1655 | 8.263311 | 5.508874 | 2.084897 | 0 |  | 75 | 150 | 50 | 2023-09-17 01:05
5761 | Maxwell-2.7V-450F_f_230907_015_6.xlsx | Maxwell-2.7V-450F_f | 762 | 381 | CCD | -3000 | 306 | 5.1 | 0.085 | 1070.816 | 3.965986 | 21.41632 | 95.11228 | 99.80737 | 0.003924384 | 0.011781 | 878.8515 | 3.255005 | 4.882508 | 65.10011 | 1 | 180 | 255.437 | 2.237723 | 0 | 919.5732 | 410.9415 | 8.21883 | 5.47922 | 1.982993 | 1.627503 | 32.55005 | 75 | 150 | 50 | 2023-09-17 01:35
5762 | Maxwell-2.7V-450F_f_230907_015_6.xlsx | Maxwell-2.7V-450F_f | 763 | 382 | CCCV | 3 | 1800 | 30 | 0.5 | 1125.345 | 4.167945 | 22.50691 | 0 | 0 | 0 | 0.020151 | 0 | 0 |  |  | 1 | 0 | 255.911 | 0.020151 | 2.249349 | 921.2796 | 413.2785 | 8.26557 | 5.51038 | 2.083973 | 0 |  | 75 | 150 | 50 | 2023-09-17 01:40
5763 | Maxwell-2.7V-450F_f_230907_015_6.xlsx | Maxwell-2.7V-450F_f | 764 | 382 | CCD | -3000 | 306 | 5.1 | 0.085 | 1070.6 | 3.965187 | 21.41201 | 95.13529 | 99.80462 | 0.003871462 | 0.011626 | 878.746 | 3.254615 | 4.881922 | 65.09229 | 1 | 180 | 255.411 | 2.237723 | 0 | 919.4796 | 410.8997 | 8.217993 | 5.478662 | 1.982593 | 1.627307 | 32.54615 | 75 | 150 | 50 | 2023-09-17 02:10
5764 | Maxwell-2.7V-450F_f_230907_015_6.xlsx | Maxwell-2.7V-450F_f | 765 | 383 | CCCV | 2 | 1800 | 30 | 0.5 | 1125.549 | 4.168702 | 22.51099 | 0 | 0 | 0 | 0.020151 | 0 | 0 |  |  | 1 | 0 | 255.945 | 0.020151 | 2.249504 | 921.402 | 413.3047 | 8.266093 | 5.510729 | 2.084351 | 0 |  | 75 | 150 | 50 | 2023-09-17 02:15
5765 | Maxwell-2.7V-450F_f_230907_015_6.xlsx | Maxwell-2.7V-450F_f | 766 | 383 | CCD | -3000 | 307 | 5.116667 | 0.08527778 | 1071.164 | 3.967275 | 21.42329 | 95.16813 | 99.82066 | 0.003769487 | 0.011316 | 878.9779 | 3.255474 | 4.883211 | 65.10948 | 1 | 180 | 255.486 | 2.238188 | 0 | 919.7496 | 410.9349 | 8.218698 | 5.479132 | 1.983638 | 1.627737 | 32.55474 | 75 | 150 | 50 | 2023-09-17 02:45
5766 | Maxwell-2.7V-450F_f_230907_015_6.xlsx | Maxwell-2.7V-450F_f | 767 | 384 | CCCV | 2 | 1800 | 30 | 0.5 | 1125.177 | 4.167322 | 22.50354 | 0 | 0 | 0 | 0.019686 | 0 | 0 |  |  | 1 | 0 | 255.916 | 0.019686 | 2.249504 | 921.2976 | 413.1717 | 8.263433 | 5.508955 | 2.083661 | 0 |  | 75 | 150 | 50 | 2023-09-17 02:50
5767 | Maxwell-2.7V-450F_f_230907_015_6.xlsx | Maxwell-2.7V-450F_f | 768 | 384 | CCD | -3000 | 306 | 5.1 | 0.085 | 1070.565 | 3.965054 | 21.41129 | 95.14632 | 99.7929 | 0.004027648 | 0.012091 | 878.7043 | 3.254461 | 4.881691 | 65.08921 | 1 | 180 | 255.386 | 2.237413 | 0 | 919.3896 | 410.9164 | 8.218327 | 5.478885 | 1.982527 | 1.62723 | 32.54461 | 75 | 150 | 50 | 2023-09-17 03:20
5768 | Maxwell-2.7V-450F_f_230907_015_6.xlsx | Maxwell-2.7V-450F_f | 769 | 385 | CCCV | 2 | 1800 | 30 | 0.5 | 1125.817 | 4.169691 | 22.51633 | 0 | 0 | 0 | 0.020306 | 0 | 0 |  |  | 1 | 0 | 255.944 | 0.020306 | 2.249659 | 921.3984 | 413.3031 | 8.266061 | 5.510707 | 2.084846 | 0 |  | 75 | 150 | 50 | 2023-09-17 03:25
5769 | Maxwell-2.7V-450F_f_230907_015_6.xlsx | Maxwell-2.7V-450F_f | 770 | 385 | CCD | -3000 | 307 | 5.116667 | 0.08527778 | 1071.249 | 3.967591 | 21.42499 | 95.1531 | 99.81129 | 0.003872751 | 0.011626 | 879.1686 | 3.25618 | 4.88427 | 65.1236 | 1 | 180 | 255.461 | 2.238033 | 0 | 919.6596 | 410.9232 | 8.218463 | 5.478976 | 1.983795 | 1.62809 | 32.5618 | 75 | 150 | 50 | 2023-09-17 03:55
5770 | Maxwell-2.7V-450F_f_230907_015_6.xlsx | Maxwell-2.7V-450F_f | 771 | 386 | CCCV | 2 | 1800 | 30 | 0.5 | 1125.263 | 4.167642 | 22.50526 | 0 | 0 | 0 | 0.019996 | 0 | 0 |  |  | 1 | 0 | 255.873 | 0.019996 | 2.249504 | 921.1428 | 413.1597 | 8.263193 | 5.508796 | 2.083821 | 0 |  | 75 | 150 | 50 | 2023-09-17 04:00
5771 | Maxwell-2.7V-450F_f_230907_015_6.xlsx | Maxwell-2.7V-450F_f | 772 | 386 | CCD | -3000 | 306 | 5.1 | 0.085 | 1070.451 | 3.964632 | 21.40901 | 95.12892 | 99.80967 | 0.003924384 | 0.011781 | 875.6492 | 3.243145 | 4.891895 | 65.22527 | 1 | 179 | 255.386 | 2.237723 | 0 | 919.3896 | 410.8594 | 8.217189 | 5.478126 | 1.982316 | 1.621573 | 32.61263 | 75 | 150 | 50 | 2023-09-17 04:30
5772 | Maxwell-2.7V-450F_f_230907_015_6.xlsx | Maxwell-2.7V-450F_f | 773 | 387 | CCCV | 3 | 1800 | 30 | 0.5 | 1125.206 | 4.16743 | 22.50412 | 0 | 0 | 0 | 0.019686 | 0 | 0 |  |  | 1 | 0 | 255.902 | 0.019686 | 2.249504 | 921.2472 | 413.1491 | 8.262981 | 5.508654 | 2.083715 | 0 |  | 75 | 150 | 50 | 2023-09-17 04:35
5773 | Maxwell-2.7V-450F_f_230907_015_6.xlsx | Maxwell-2.7V-450F_f | 774 | 387 | CCD | -3000 | 306 | 5.1 | 0.085 | 1070.641 | 3.965339 | 21.41283 | 95.1507 | 99.79836 | 0.003923077 | 0.011781 | 878.8102 | 3.254853 | 4.882279 | 65.09705 | 1 | 180 | 255.386 | 2.237723 | 0 | 919.3896 | 410.8594 | 8.217189 | 5.478126 | 1.982669 | 1.627426 | 32.54853 | 75 | 150 | 50 | 2023-09-17 05:05
5774 | Maxwell-2.7V-450F_f_230907_015_6.xlsx | Maxwell-2.7V-450F_f | 775 | 388 | CCCV | 2 | 1800 | 30 | 0.5 | 1125.675 | 4.169166 | 22.5135 | 0 | 0 | 0 | 0.019996 | 0 | 0 |  |  | 1 | 0 | 255.894 | 0.019996 | 2.249659 | 921.2184 | 413.1649 | 8.263297 | 5.508865 | 2.084583 | 0 |  | 75 | 150 | 50 | 2023-09-17 05:11
5775 | Maxwell-2.7V-450F_f_230907_015_6.xlsx | Maxwell-2.7V-450F_f | 776 | 388 | CCD | -3000 | 306 | 5.1 | 0.085 | 1071.069 | 3.966923 | 21.42138 | 95.14905 | 99.83118 | 0.003872751 | 0.011626 | 879.0635 | 3.255791 | 4.883686 | 65.11582 | 1 | 180 | 255.462 | 2.238033 | 0 | 919.6632 | 410.9248 | 8.218495 | 5.478997 | 1.983461 | 1.627895 | 32.55791 | 75 | 150 | 50 | 2023-09-17 05:41
5776 | Maxwell-2.7V-450F_f_230907_015_6.xlsx | Maxwell-2.7V-450F_f | 777 | 389 | CCCV | 3 | 1800 | 30 | 0.5 | 1125.774 | 4.169532 | 22.51547 | 0 | 0 | 0 | 0.019221 | 0 | 0 |  |  | 1 | 0 | 255.945 | 0.019221 | 2.249504 | 921.402 | 413.1323 | 8.262646 | 5.508431 | 2.084766 | 0 |  | 75 | 150 | 50 | 2023-09-17 05:46
5777 | Maxwell-2.7V-450F_f_230907_015_6.xlsx | Maxwell-2.7V-450F_f | 778 | 389 | CCD | -3000 | 306 | 5.1 | 0.085 | 1070.92 | 3.966372 | 21.41841 | 95.12751 | 99.78198 | 0.003768232 | 0.011316 | 878.9924 | 3.255527 | 4.883291 | 65.11055 | 1 | 180 | 255.387 | 2.238188 | 0 | 919.3932 | 410.7757 | 8.215514 | 5.477009 | 1.983186 | 1.627764 | 32.55527 | 75 | 150 | 50 | 2023-09-17 06:16
5778 | Maxwell-2.7V-450F_f_230907_015_6.xlsx | Maxwell-2.7V-450F_f | 779 | 390 | CCCV | 2 | 1800 | 30 | 0.5 | 1125.321 | 4.167854 | 22.50641 | 0 | 0 | 0 | 0.019841 | 0 | 0 |  |  | 1 | 0 | 255.868 | 0.019841 | 2.249659 | 921.1248 | 413.0942 | 8.261883 | 5.507922 | 2.083927 | 0 |  | 75 | 150 | 50 | 2023-09-17 06:21
5779 | Maxwell-2.7V-450F_f_230907_015_6.xlsx | Maxwell-2.7V-450F_f | 780 | 390 | CCD | -3000 | 306 | 5.1 | 0.085 | 1070.856 | 3.966135 | 21.41713 | 95.16012 | 99.82178 | 0.003872751 | 0.011626 | 875.8612 | 3.24393 | 4.893079 | 65.24106 | 1 | 179 | 255.412 | 2.238033 | 0 | 919.4832 | 410.8443 | 8.216887 | 5.477925 | 1.983067 | 1.621965 | 32.62053 | 75 | 150 | 50 | 2023-09-17 06:51
5780 | Maxwell-2.7V-450F_f_230907_015_6.xlsx | Maxwell-2.7V-450F_f | 781 | 391 | CCCV | 3 | 1800 | 30 | 0.5 | 1125.999 | 4.170367 | 22.51998 | 0 | 0 | 0 | 0.019841 | 0 | 0 |  |  | 1 | 0 | 255.902 | 0.019841 | 2.249504 | 921.2472 | 413.1778 | 8.263556 | 5.509037 | 2.085183 | 0 |  | 75 | 150 | 50 | 2023-09-17 06:56
5781 | Maxwell-2.7V-450F_f_230907_015_6.xlsx | Maxwell-2.7V-450F_f | 782 | 391 | CCD | -3000 | 306 | 5.1 | 0.085 | 1070.491 | 3.964781 | 21.40982 | 95.07033 | 99.78859 | 0.003819847 | 0.011471 | 875.711 | 3.243374 | 4.89224 | 65.22987 | 1 | 179 | 255.361 | 2.238033 | 0 | 919.2996 | 410.7623 | 8.215246 | 5.476831 | 1.982391 | 1.621687 | 32.61493 | 75 | 150 | 50 | 2023-09-17 07:26
5782 | Maxwell-2.7V-450F_f_230907_015_6.xlsx | Maxwell-2.7V-450F_f | 783 | 392 | CCCV | 3 | 1800 | 30 | 0.5 | 1125.389 | 4.168106 | 22.50777 | 0 | 0 | 0 | 0.020306 | 0 | 0 |  |  | 1 | 0 | 255.834 | 0.020306 | 2.249504 | 921.0024 | 413.1541 | 8.263083 | 5.508722 | 2.084053 | 0 |  | 75 | 150 | 50 | 2023-09-17 07:31
5783 | Maxwell-2.7V-450F_f_230907_015_6.xlsx | Maxwell-2.7V-450F_f | 784 | 392 | CCD | -3000 | 306 | 5.1 | 0.085 | 1070.652 | 3.965378 | 21.41304 | 95.13621 | 99.82489 | 0.003768232 | 0.011316 | 878.854 | 3.255015 | 4.882522 | 65.1003 | 1 | 180 | 255.386 | 2.238188 | 0 | 919.3896 | 410.7741 | 8.215481 | 5.476988 | 1.982689 | 1.627507 | 32.55015 | 75 | 150 | 50 | 2023-09-17 08:01
5784 | Maxwell-2.7V-450F_f_230907_015_6.xlsx | Maxwell-2.7V-450F_f | 785 | 393 | CCCV | 3 | 1800 | 30 | 0.5 | 1124.545 | 4.16498 | 22.49089 | 0 | 0 | 0 | 0.019996 | 0 | 0 |  |  | 1 | 0 | 255.845 | 0.019996 | 2.249504 | 921.042 | 413.1145 | 8.262289 | 5.508193 | 2.08249 | 0 |  | 75 | 150 | 50 | 2023-09-17 08:06
5785 | Maxwell-2.7V-450F_f_230907_015_6.xlsx | Maxwell-2.7V-450F_f | 786 | 393 | CCD | -3000 | 306 | 5.1 | 0.085 | 1070.236 | 3.963836 | 21.40471 | 95.17059 | 99.81043 | 0.003923077 | 0.011781 | 875.6725 | 3.243232 | 4.892025 | 65.227 | 1 | 179 | 255.36 | 2.237723 | 0 | 919.296 | 410.8176 | 8.216352 | 5.477568 | 1.981918 | 1.621616 | 32.6135 | 75 | 150 | 50 | 2023-09-17 08:36
5786 | Maxwell-2.7V-450F_f_230907_015_6.xlsx | Maxwell-2.7V-450F_f | 787 | 394 | CCCV | 2 | 1800 | 30 | 0.5 | 1125.437 | 4.168285 | 22.50874 | 0 | 0 | 0 | 0.019221 | 0 | 0 |  |  | 1 | 0 | 255.881 | 0.019221 | 2.249504 | 921.1716 | 413.029 | 8.26058 | 5.507054 | 2.084143 | 0 |  | 75 | 150 | 50 | 2023-09-17 08:41
5787 | Maxwell-2.7V-450F_f_230907_015_6.xlsx | Maxwell-2.7V-450F_f | 788 | 394 | CCD | -3000 | 306 | 5.1 | 0.085 | 1070.58 | 3.965112 | 21.4116 | 95.12574 | 99.79717 | 0.003821119 | 0.011471 | 878.8543 | 3.255016 | 4.882524 | 65.10031 | 1 | 180 | 255.362 | 2.238033 | 0 | 919.3032 | 410.7639 | 8.215278 | 5.476852 | 1.982556 | 1.627508 | 32.55016 | 75 | 150 | 50 | 2023-09-17 09:11
5788 | Maxwell-2.7V-450F_f_230907_015_6.xlsx | Maxwell-2.7V-450F_f | 789 | 395 | CCCV | 2 | 1800 | 30 | 0.5 | 1124.666 | 4.16543 | 22.49332 | 0 | 0 | 0 | 0.019686 | 0 | 0 |  |  | 1 | 0 | 255.809 | 0.019686 | 2.249504 | 920.9124 | 412.9989 | 8.259978 | 5.506652 | 2.082715 | 0 |  | 75 | 150 | 50 | 2023-09-17 09:16
5789 | Maxwell-2.7V-450F_f_230907_015_6.xlsx | Maxwell-2.7V-450F_f | 790 | 395 | CCD | -3000 | 306 | 5.1 | 0.085 | 1069.767 | 3.962101 | 21.39535 | 95.11866 | 99.80571 | 0.003924384 | 0.011781 | 878.2901 | 3.252926 | 4.879389 | 65.05853 | 1 | 180 | 255.312 | 2.237723 | 0 | 919.1232 | 410.7404 | 8.214808 | 5.476538 | 1.981051 | 1.626463 | 32.52926 | 75 | 150 | 50 | 2023-09-17 09:46
5790 | Maxwell-2.7V-450F_f_230907_015_6.xlsx | Maxwell-2.7V-450F_f | 791 | 396 | CCCV | 2 | 1800 | 30 | 0.5 | 1124.636 | 4.165317 | 22.49271 | 0 | 0 | 0 | 0.020151 | 0 | 0 |  |  | 1 | 0 | 255.776 | 0.020151 | 2.249504 | 920.7936 | 413.0318 | 8.260635 | 5.50709 | 2.082659 | 0 |  | 75 | 150 | 50 | 2023-09-17 09:51
5791 | Maxwell-2.7V-450F_f_230907_015_6.xlsx | Maxwell-2.7V-450F_f | 792 | 396 | CCD | -3000 | 306 | 5.1 | 0.085 | 1070.067 | 3.963213 | 21.40135 | 95.14792 | 99.80843 | 0.003872751 | 0.011626 | 875.4755 | 3.242502 | 4.890924 | 65.21233 | 1 | 179 | 255.286 | 2.237878 | 0 | 919.0296 | 410.6701 | 8.213402 | 5.475601 | 1.981606 | 1.621251 | 32.60616 | 75 | 150 | 50 | 2023-09-17 10:21
5792 | Maxwell-2.7V-450F_f_230907_015_6.xlsx | Maxwell-2.7V-450F_f | 793 | 397 | CCCV | 3 | 1800 | 30 | 0.5 | 1124.914 | 4.16635 | 22.49829 | 0 | 0 | 0 | 0.019841 | 0 | 0 |  |  | 1 | 0 | 255.791 | 0.019841 | 2.249504 | 920.8476 | 412.9986 | 8.259971 | 5.506647 | 2.083175 | 0 |  | 75 | 150 | 50 | 2023-09-17 10:27
5793 | Maxwell-2.7V-450F_f_230907_015_6.xlsx | Maxwell-2.7V-450F_f | 794 | 397 | CCD | -3000 | 306 | 5.1 | 0.085 | 1069.866 | 3.962468 | 21.39733 | 95.10647 | 99.81235 | 0.003923077 | 0.011781 | 875.3399 | 3.242 | 4.890167 | 65.20223 | 1 | 179 | 255.311 | 2.237723 | 0 | 919.1196 | 410.7388 | 8.214775 | 5.476517 | 1.981234 | 1.621 | 32.60111 | 75 | 150 | 50 | 2023-09-17 10:57
5794 | Maxwell-2.7V-450F_f_230907_015_6.xlsx | Maxwell-2.7V-450F_f | 795 | 398 | CCCV | 3 | 1800 | 30 | 0.5 | 1124.857 | 4.166139 | 22.49715 | 0 | 0 | 0 | 0.019841 | 0 | 0 |  |  | 1 | 0 | 255.832 | 0.019841 | 2.249504 | 920.9952 | 413.0648 | 8.261295 | 5.50753 | 2.083069 | 0 |  | 75 | 150 | 50 | 2023-09-17 11:02
5795 | Maxwell-2.7V-450F_f_230907_015_6.xlsx | Maxwell-2.7V-450F_f | 796 | 398 | CCD | -3000 | 306 | 5.1 | 0.085 | 1070.66 | 3.965406 | 21.41319 | 95.18179 | 99.80612 | 0.003871462 | 0.011626 | 878.9284 | 3.25529 | 4.882936 | 65.10581 | 1 | 180 | 255.336 | 2.237878 | 0 | 919.2096 | 410.7505 | 8.215011 | 5.476674 | 1.982703 | 1.627645 | 32.5529 | 75 | 150 | 50 | 2023-09-17 11:32
5796 | Maxwell-2.7V-450F_f_230907_015_6.xlsx | Maxwell-2.7V-450F_f | 797 | 399 | CCCV | 3 | 1800 | 30 | 0.5 | 1125.167 | 4.167287 | 22.50335 | 0 | 0 | 0 | 0.020461 | 0 | 0 |  |  | 1 | 0 | 255.774 | 0.020461 | 2.249349 | 920.7864 | 413.1147 | 8.262294 | 5.508196 | 2.083643 | 0 |  | 75 | 150 | 50 | 2023-09-17 11:37
5797 | Maxwell-2.7V-450F_f_230907_015_6.xlsx | Maxwell-2.7V-450F_f | 798 | 399 | CCD | -3000 | 306 | 5.1 | 0.085 | 1069.668 | 3.961733 | 21.39336 | 95.06745 | 99.79005 | 0.003871462 | 0.011626 | 875.3113 | 3.241894 | 4.890007 | 65.2001 | 1 | 179 | 255.237 | 2.237723 | 0 | 918.8532 | 410.6197 | 8.212394 | 5.47493 | 1.980867 | 1.620947 | 32.60005 | 75 | 150 | 50 | 2023-09-17 12:07
5798 | Maxwell-2.7V-450F_f_230907_015_6.xlsx | Maxwell-2.7V-450F_f | 799 | 400 | CCCV | 2 | 1800 | 30 | 0.5 | 1124.269 | 4.163959 | 22.48538 | 0 | 0 | 0 | 0.019996 | 0 | 0 |  |  | 1 | 0 | 255.778 | 0.019996 | 2.249504 | 920.8008 | 413.0063 | 8.260126 | 5.50675 | 2.081979 | 0 |  | 75 | 150 | 50 | 2023-09-17 12:12
5799 | Maxwell-2.7V-450F_f_230907_015_6.xlsx | Maxwell-2.7V-450F_f | 800 | 400 | CCD | -3000 | 306 | 5.1 | 0.085 | 1070.259 | 3.963922 | 21.40518 | 95.196 | 99.82719 | 0.003872751 | 0.011626 | 878.6138 | 3.254125 | 4.881188 | 65.08251 | 1 | 180 | 255.336 | 2.237878 | 0 | 919.2096 | 410.7505 | 8.215011 | 5.476674 | 1.981961 | 1.627063 | 32.54125 | 75 | 150 | 50 | 2023-09-17 12:42
5800 | Maxwell-2.7V-450F_f_230907_015_6.xlsx | Maxwell-2.7V-450F_f | 801 | 401 | CCCV | 2 | 1800 | 30 | 0.5 | 989.8981 | 3.666289 | 19.79796 | 0 | 0 | 0 | 0.019841 | 0 | 0 |  |  | 1 | 0 | 238.852 | 0.019841 | 2.124566 | 859.8672 | 408.5414 | 8.170827 | 5.447218 | 1.833145 | 0 |  | 75 | 150 | 50 | 2023-09-17 12:47
5801 | Maxwell-2.7V-450F_f_230907_015_6.xlsx | Maxwell-2.7V-450F_f | 802 | 401 | CCD | -3000 | 286 | 4.766667 | 0.07944444 | 942.608 | 3.491141 | 18.85216 | 95.22273 | 99.91752 | 0.003976016 | 0.011936 | 750.7229 | 2.780455 | 4.692018 | 62.56024 | 1 | 160 | 238.655 | 2.11263 | 0 | 859.158 | 406.677 | 8.13354 | 5.42236 | 1.74557 | 1.390228 | 31.28012 | 75 | 150 | 50 | 2023-09-17 13:17
5802 | Maxwell-2.7V-450F_f_230907_015_6.xlsx | Maxwell-2.7V-450F_f | 803 | 402 | CCCV | 1 | 1800 | 30 | 0.5 | 990.8472 | 3.669805 | 19.81694 | 0 | 0 | 0 | 0.019531 | 0 | 0 |  |  | 1 | 0 | 239.039 | 0.019531 | 2.124566 | 860.5404 | 408.801 | 8.17602 | 5.45068 | 1.834902 | 0 |  | 75 | 150 | 50 | 2023-09-17 13:22
5803 | Maxwell-2.7V-450F_f_230907_015_6.xlsx | Maxwell-2.7V-450F_f | 804 | 402 | CCD | -3000 | 286 | 4.766667 | 0.07944444 | 942.7366 | 3.491617 | 18.85473 | 95.1445 | 99.82973 | 0.003770743 | 0.011316 | 750.7024 | 2.780379 | 4.69189 | 62.55853 | 1 | 160 | 238.632 | 2.11325 | 0 | 859.0752 | 406.5185 | 8.13037 | 5.420247 | 1.745809 | 1.39019 | 31.27926 | 75 | 150 | 50 | 2023-09-17 13:52
5804 | Maxwell-2.7V-450F_f_230907_015_6.xlsx | Maxwell-2.7V-450F_f | 805 | 403 | CCCV | 2 | 1800 | 30 | 0.5 | 990.1148 | 3.667092 | 19.8023 | 0 | 0 | 0 | 0.019841 | 0 | 0 |  |  | 1 | 0 | 238.979 | 0.019841 | 2.124411 | 860.3244 | 408.7887 | 8.175774 | 5.450516 | 1.833546 | 0 |  | 75 | 150 | 50 | 2023-09-17 13:56
5805 | Maxwell-2.7V-450F_f_230907_015_6.xlsx | Maxwell-2.7V-450F_f | 806 | 403 | CCD | -3000 | 286 | 4.766667 | 0.07944444 | 941.9048 | 3.488536 | 18.8381 | 95.13086 | 99.80166 | 0.003976016 | 0.011936 | 750.3846 | 2.779202 | 4.689904 | 62.53205 | 1 | 160 | 238.505 | 2.112475 | 0 | 858.618 | 406.4512 | 8.129024 | 5.419349 | 1.744268 | 1.389601 | 31.26603 | 75 | 150 | 50 | 2023-09-17 14:26
5806 | Maxwell-2.7V-450F_f_230907_015_6.xlsx | Maxwell-2.7V-450F_f | 807 | 404 | CCCV | 1 | 1800 | 30 | 0.5 | 990.4933 | 3.668494 | 19.80987 | 0 | 0 | 0 | 0.019841 | 0 | 0 |  |  | 1 | 0 | 238.971 | 0.019841 | 2.124566 | 860.2956 | 408.7449 | 8.174898 | 5.449932 | 1.834247 | 0 |  | 75 | 150 | 50 | 2023-09-17 14:31
5807 | Maxwell-2.7V-450F_f_230907_015_6.xlsx | Maxwell-2.7V-450F_f | 808 | 404 | CCD | -3000 | 286 | 4.766667 | 0.07944444 | 942.3088 | 3.490033 | 18.84618 | 95.13531 | 99.81588 | 0.003770743 | 0.011316 | 747.7112 | 2.769301 | 4.702586 | 62.70115 | 1 | 159 | 238.531 | 2.11325 | 0 | 858.7116 | 406.3464 | 8.126929 | 5.417952 | 1.745016 | 1.38465 | 31.35057 | 75 | 150 | 50 | 2023-09-17 15:01
5808 | Maxwell-2.7V-450F_f_230907_015_6.xlsx | Maxwell-2.7V-450F_f | 809 | 405 | CCCV | 2 | 1800 | 30 | 0.5 | 990.2007 | 3.66741 | 19.80401 | 0 | 0 | 0 | 0.019531 | 0 | 0 |  |  | 1 | 0 | 238.964 | 0.019531 | 2.124411 | 860.2704 | 408.7028 | 8.174056 | 5.449371 | 1.833705 | 0 |  | 75 | 150 | 50 | 2023-09-17 15:06
5809 | Maxwell-2.7V-450F_f_230907_015_6.xlsx | Maxwell-2.7V-450F_f | 810 | 405 | CCD | -3000 | 286 | 4.766667 | 0.07944444 | 941.5985 | 3.487402 | 18.83197 | 95.09168 | 99.80834 | 0.004027648 | 0.012091 | 750.2716 | 2.778784 | 4.689197 | 62.52263 | 1 | 160 | 238.506 | 2.11232 | 0 | 858.6216 | 406.4827 | 8.129655 | 5.41977 | 1.743701 | 1.389392 | 31.26132 | 75 | 150 | 50 | 2023-09-17 15:36
5810 | Maxwell-2.7V-450F_f_230907_015_6.xlsx | Maxwell-2.7V-450F_f | 811 | 406 | CCCV | 2 | 1800 | 30 | 0.5 | 989.5509 | 3.665003 | 19.79102 | 0 | 0 | 0 | 0.019221 | 0 | 0 |  |  | 1 | 0 | 238.986 | 0.019221 | 2.124566 | 860.3496 | 408.6502 | 8.173003 | 5.448669 | 1.832502 | 0 |  | 75 | 150 | 50 | 2023-09-17 15:41
5811 | Maxwell-2.7V-450F_f_230907_015_6.xlsx | Maxwell-2.7V-450F_f | 812 | 406 | CCD | -3000 | 286 | 4.766667 | 0.07944444 | 941.9134 | 3.488568 | 18.83827 | 95.18595 | 99.78785 | 0.003821119 | 0.011471 | 750.5241 | 2.779719 | 4.690776 | 62.54367 | 1 | 160 | 238.479 | 2.113095 | 0 | 858.5244 | 406.2876 | 8.125753 | 5.417169 | 1.744284 | 1.389859 | 31.27184 | 75 | 150 | 50 | 2023-09-17 16:11
5812 | Maxwell-2.7V-450F_f_230907_015_6.xlsx | Maxwell-2.7V-450F_f | 813 | 407 | CCCV | 2 | 1800 | 30 | 0.5 | 989.463 | 3.664678 | 19.78926 | 0 | 0 | 0 | 0.019686 | 0 | 0 |  |  | 1 | 0 | 238.932 | 0.019686 | 2.124566 | 860.1552 | 408.6481 | 8.172962 | 5.448641 | 1.832339 | 0 |  | 75 | 150 | 50 | 2023-09-17 16:16
5813 | Maxwell-2.7V-450F_f_230907_015_6.xlsx | Maxwell-2.7V-450F_f | 814 | 407 | CCD | -3000 | 286 | 4.766667 | 0.07944444 | 941.7122 | 3.487823 | 18.83424 | 95.17407 | 99.80036 | 0.003821119 | 0.011471 | 747.4073 | 2.768175 | 4.700675 | 62.67566 | 1 | 159 | 238.455 | 2.113095 | 0 | 858.438 | 406.2468 | 8.124935 | 5.416623 | 1.743912 | 1.384088 | 31.33783 | 75 | 150 | 50 | 2023-09-17 16:46
5814 | Maxwell-2.7V-450F_f_230907_015_6.xlsx | Maxwell-2.7V-450F_f | 815 | 408 | CCCV | 2 | 1800 | 30 | 0.5 | 990.2676 | 3.667658 | 19.80535 | 0 | 0 | 0 | 0.019531 | 0 | 0 |  |  | 1 | 0 | 238.958 | 0.019531 | 2.124566 | 860.2488 | 408.6625 | 8.173249 | 5.448833 | 1.833829 | 0 |  | 75 | 150 | 50 | 2023-09-17 16:50
5815 | Maxwell-2.7V-450F_f_230907_015_6.xlsx | Maxwell-2.7V-450F_f | 816 | 408 | CCD | -3000 | 286 | 4.766667 | 0.07944444 | 942.3012 | 3.490004 | 18.84602 | 95.15621 | 99.81085 | 0.003821119 | 0.011471 | 750.6604 | 2.780224 | 4.691627 | 62.55503 | 1 | 160 | 238.506 | 2.113095 | 0 | 858.6216 | 406.3336 | 8.126673 | 5.417782 | 1.745002 | 1.390112 | 31.27751 | 75 | 150 | 50 | 2023-09-17 17:20
5816 | Maxwell-2.7V-450F_f_230907_015_6.xlsx | Maxwell-2.7V-450F_f | 817 | 409 | CCCV | 2 | 1800 | 30 | 0.5 | 989.8222 | 3.666008 | 19.79644 | 0 | 0 | 0 | 0.019221 | 0 | 0 |  |  | 1 | 0 | 238.93 | 0.019221 | 2.124566 | 860.148 | 408.5544 | 8.171088 | 5.447392 | 1.833004 | 0 |  | 75 | 150 | 50 | 2023-09-17 17:25
5817 | Maxwell-2.7V-450F_f_230907_015_6.xlsx | Maxwell-2.7V-450F_f | 818 | 409 | CCD | -3000 | 286 | 4.766667 | 0.07944444 | 941.8568 | 3.488358 | 18.83714 | 95.15414 | 99.78069 | 0.003821119 | 0.011471 | 750.4117 | 2.779302 | 4.690073 | 62.5343 | 1 | 160 | 238.406 | 2.113095 | 0 | 858.2616 | 406.1633 | 8.123266 | 5.41551 | 1.744179 | 1.389651 | 31.26715 | 75 | 150 | 50 | 2023-09-17 17:55
5818 | Maxwell-2.7V-450F_f_230907_015_6.xlsx | Maxwell-2.7V-450F_f | 819 | 410 | CCCV | 2 | 1800 | 30 | 0.5 | 989.2945 | 3.664054 | 19.78589 | 0 | 0 | 0 | 0.019841 | 0 | 0 |  |  | 1 | 0 | 238.862 | 0.019841 | 2.124566 | 859.9032 | 408.5585 | 8.171169 | 5.447446 | 1.832027 | 0 |  | 75 | 150 | 50 | 2023-09-17 18:00
5819 | Maxwell-2.7V-450F_f_230907_015_6.xlsx | Maxwell-2.7V-450F_f | 820 | 410 | CCD | -3000 | 286 | 4.766667 | 0.07944444 | 941.3632 | 3.486531 | 18.82726 | 95.15501 | 99.80868 | 0.003924384 | 0.011781 | 750.2335 | 2.778643 | 4.68896 | 62.51946 | 1 | 160 | 238.405 | 2.112785 | 0 | 858.258 | 406.2212 | 8.124423 | 5.416282 | 1.743265 | 1.389321 | 31.25973 | 75 | 150 | 50 | 2023-09-17 18:30
5820 | Maxwell-2.7V-450F_f_230907_015_6.xlsx | Maxwell-2.7V-450F_f | 821 | 411 | CCCV | 2 | 1800 | 30 | 0.5 | 989.0914 | 3.663302 | 19.78183 | 0 | 0 | 0 | 0.019376 | 0 | 0 |  |  | 1 | 0 | 238.917 | 0.019376 | 2.124721 | 860.1012 | 408.5322 | 8.170644 | 5.447096 | 1.831651 | 0 |  | 75 | 150 | 50 | 2023-09-17 18:35
5821 | Maxwell-2.7V-450F_f_230907_015_6.xlsx | Maxwell-2.7V-450F_f | 822 | 411 | CCD | -3000 | 286 | 4.766667 | 0.07944444 | 941.7544 | 3.487979 | 18.83509 | 95.21409 | 99.79616 | 0.003872751 | 0.011626 | 750.4181 | 2.779326 | 4.690113 | 62.53484 | 1 | 160 | 238.43 | 2.113095 | 0 | 858.348 | 406.2042 | 8.124083 | 5.416056 | 1.74399 | 1.389663 | 31.26742 | 75 | 150 | 50 | 2023-09-17 19:05
5822 | Maxwell-2.7V-450F_f_230907_015_6.xlsx | Maxwell-2.7V-450F_f | 823 | 412 | CCCV | 2 | 1800 | 30 | 0.5 | 990.051 | 3.666855 | 19.80102 | 0 | 0 | 0 | 0.019686 | 0 | 0 |  |  | 1 | 0 | 238.86 | 0.019686 | 2.124566 | 859.896 | 408.525 | 8.170499 | 5.446999 | 1.833428 | 0 |  | 75 | 150 | 50 | 2023-09-17 19:09
5823 | Maxwell-2.7V-450F_f_230907_015_6.xlsx | Maxwell-2.7V-450F_f | 824 | 412 | CCD | -3000 | 286 | 4.766667 | 0.07944444 | 941.5461 | 3.487208 | 18.83092 | 95.10077 | 99.79905 | 0.003821119 | 0.011471 | 750.3288 | 2.778996 | 4.689555 | 62.5274 | 1 | 160 | 238.38 | 2.113095 | 0 | 858.168 | 406.119 | 8.12238 | 5.41492 | 1.743604 | 1.389498 | 31.2637 | 75 | 150 | 50 | 2023-09-17 19:39
5824 | Maxwell-2.7V-450F_f_230907_015_6.xlsx | Maxwell-2.7V-450F_f | 825 | 413 | CCCV | 2 | 1800 | 30 | 0.5 | 989.8992 | 3.666293 | 19.79798 | 0 | 0 | 0 | 0.019996 | 0 | 0 |  |  | 1 | 0 | 238.871 | 0.019996 | 2.124566 | 859.9356 | 408.6039 | 8.172079 | 5.448053 | 1.833147 | 0 |  | 75 | 150 | 50 | 2023-09-17 19:44
5825 | Maxwell-2.7V-450F_f_230907_015_6.xlsx | Maxwell-2.7V-450F_f | 826 | 413 | CCD | -3000 | 286 | 4.766667 | 0.07944444 | 941.7002 | 3.487779 | 18.834 | 95.13092 | 99.77352 | 0.003976016 | 0.011936 | 750.4733 | 2.779531 | 4.690458 | 62.53944 | 1 | 160 | 238.33 | 2.11263 | 0 | 857.988 | 406.1232 | 8.122463 | 5.414976 | 1.743889 | 1.389765 | 31.26972 | 75 | 150 | 50 | 2023-09-17 20:14
5826 | Maxwell-2.7V-450F_f_230907_015_6.xlsx | Maxwell-2.7V-450F_f | 827 | 414 | CCCV | 2 | 1800 | 30 | 0.5 | 989.696 | 3.665541 | 19.79392 | 0 | 0 | 0 | 0.020151 | 0 | 0 |  |  | 1 | 0 | 238.823 | 0.020151 | 2.124721 | 859.7628 | 408.5218 | 8.170437 | 5.446958 | 1.83277 | 0 |  | 75 | 150 | 50 | 2023-09-17 20:19
5827 | Maxwell-2.7V-450F_f_230907_015_6.xlsx | Maxwell-2.7V-450F_f | 828 | 414 | CCD | -3000 | 286 | 4.766667 | 0.07944444 | 941.8526 | 3.488343 | 18.83705 | 95.16585 | 99.82539 | 0.003821119 | 0.011471 | 750.5565 | 2.779839 | 4.690978 | 62.54638 | 1 | 160 | 238.406 | 2.11325 | 0 | 858.2616 | 406.1335 | 8.12267 | 5.415113 | 1.744172 | 1.389919 | 31.27319 | 75 | 150 | 50 | 2023-09-17 20:49
5828 | Maxwell-2.7V-450F_f_230907_015_6.xlsx | Maxwell-2.7V-450F_f | 829 | 415 | CCCV | 2 | 1800 | 30 | 0.5 | 989.2791 | 3.663997 | 19.78558 | 0 | 0 | 0 | 0.019996 | 0 | 0 |  |  | 1 | 0 | 238.862 | 0.019996 | 2.124721 | 859.9032 | 408.5585 | 8.171169 | 5.447446 | 1.831998 | 0 |  | 75 | 150 | 50 | 2023-09-17 20:54
5829 | Maxwell-2.7V-450F_f_230907_015_6.xlsx | Maxwell-2.7V-450F_f | 830 | 415 | CCD | -3000 | 286 | 4.766667 | 0.07944444 | 941.6611 | 3.487634 | 18.83322 | 95.1866 | 99.79779 | 0.003872751 | 0.011626 | 750.4398 | 2.779407 | 4.690249 | 62.53665 | 1 | 160 | 238.379 | 2.113095 | 0 | 858.1644 | 406.1173 | 8.122346 | 5.414897 | 1.743817 | 1.389703 | 31.26832 | 75 | 150 | 50 | 2023-09-17 21:24
5830 | Maxwell-2.7V-450F_f_230907_015_6.xlsx | Maxwell-2.7V-450F_f | 831 | 416 | CCCV | 2 | 1800 | 30 | 0.5 | 989.3281 | 3.664178 | 19.78656 | 0 | 0 | 0 | 0.019686 | 0 | 0 |  |  | 1 | 0 | 238.838 | 0.019686 | 2.124566 | 859.8168 | 408.4873 | 8.169746 | 5.446498 | 1.832089 | 0 |  | 75 | 150 | 50 | 2023-09-17 21:29
5831 | Maxwell-2.7V-450F_f_230907_015_6.xlsx | Maxwell-2.7V-450F_f | 832 | 416 | CCD | -3000 | 286 | 4.766667 | 0.07944444 | 941.188 | 3.485882 | 18.82376 | 95.13407 | 99.7873 | 0.003976016 | 0.011936 | 747.2196 | 2.76748 | 4.699494 | 62.65992 | 1 | 159 | 238.33 | 2.11263 | 0 | 857.988 | 406.1232 | 8.122463 | 5.414976 | 1.742941 | 1.38374 | 31.32996 | 75 | 150 | 50 | 2023-09-17 21:59
5832 | Maxwell-2.7V-450F_f_230907_015_6.xlsx | Maxwell-2.7V-450F_f | 833 | 417 | CCCV | 3 | 1800 | 30 | 0.5 | 989.7402 | 3.665704 | 19.7948 | 0 | 0 | 0 | 0.019996 | 0 | 0 |  |  | 1 | 0 | 238.84 | 0.019996 | 2.124566 | 859.824 | 408.5509 | 8.171018 | 5.447346 | 1.832852 | 0 |  | 75 | 150 | 50 | 2023-09-17 22:03
5833 | Maxwell-2.7V-450F_f_230907_015_6.xlsx | Maxwell-2.7V-450F_f | 834 | 417 | CCD | -3000 | 286 | 4.766667 | 0.07944444 | 941.4542 | 3.486867 | 18.82908 | 95.12134 | 99.79694 | 0.003819847 | 0.011471 | 750.3504 | 2.779075 | 4.68969 | 62.5292 | 1 | 160 | 238.355 | 2.113095 | 0 | 858.078 | 406.0764 | 8.121528 | 5.414352 | 1.743434 | 1.389538 | 31.2646 | 75 | 150 | 50 | 2023-09-17 22:33
5834 | Maxwell-2.7V-450F_f_230907_015_6.xlsx | Maxwell-2.7V-450F_f | 835 | 418 | CCCV | 2 | 1800 | 30 | 0.5 | 989.5314 | 3.664931 | 19.79063 | 0 | 0 | 0 | 0.019531 | 0 | 0 |  |  | 1 | 0 | 238.81 | 0.019531 | 2.124566 | 859.716 | 408.4094 | 8.168187 | 5.445458 | 1.832466 | 0 |  | 75 | 150 | 50 | 2023-09-17 22:38
5835 | Maxwell-2.7V-450F_f_230907_015_6.xlsx | Maxwell-2.7V-450F_f | 836 | 418 | CCD | -3000 | 286 | 4.766667 | 0.07944444 | 941.3841 | 3.486608 | 18.82768 | 95.13434 | 99.799 | 0.003769487 | 0.011316 | 750.4171 | 2.779323 | 4.690107 | 62.53476 | 1 | 160 | 238.33 | 2.11325 | 0 | 857.988 | 406.004 | 8.12008 | 5.413387 | 1.743304 | 1.389661 | 31.26738 | 75 | 150 | 50 | 2023-09-17 23:08
5836 | Maxwell-2.7V-450F_f_230907_015_6.xlsx | Maxwell-2.7V-450F_f | 837 | 419 | CCCV | 2 | 1800 | 30 | 0.5 | 989.6828 | 3.665492 | 19.79366 | 0 | 0 | 0 | 0.019996 | 0 | 0 |  |  | 1 | 0 | 238.75 | 0.019996 | 2.124566 | 859.5 | 408.397 | 8.167939 | 5.445293 | 1.832746 | 0 |  | 75 | 150 | 50 | 2023-09-17 23:13
5837 | Maxwell-2.7V-450F_f_230907_015_6.xlsx | Maxwell-2.7V-450F_f | 838 | 419 | CCD | -3000 | 286 | 4.766667 | 0.07944444 | 940.886 | 3.484763 | 18.81772 | 95.06944 | 99.80314 | 0.003976016 | 0.011936 | 750.0889 | 2.778107 | 4.688056 | 62.50741 | 1 | 160 | 238.28 | 2.11263 | 0 | 857.808 | 406.038 | 8.120759 | 5.41384 | 1.742381 | 1.389054 | 31.25371 | 75 | 150 | 50 | 2023-09-17 23:43
5838 | Maxwell-2.7V-450F_f_230907_015_6.xlsx | Maxwell-2.7V-450F_f | 839 | 420 | CCCV | 2 | 1800 | 30 | 0.5 | 988.4806 | 3.661039 | 19.76961 | 0 | 0 | 0 | 0.019531 | 0 | 0 |  |  | 1 | 0 | 238.788 | 0.019531 | 2.124411 | 859.6368 | 408.4018 | 8.168036 | 5.445357 | 1.83052 | 0 |  | 75 | 150 | 50 | 2023-09-17 23:48
5839 | Maxwell-2.7V-450F_f_230907_015_6.xlsx | Maxwell-2.7V-450F_f | 840 | 420 | CCD | -3000 | 286 | 4.766667 | 0.07944444 | 940.8115 | 3.484487 | 18.81623 | 95.17754 | 99.77679 | 0.003924384 | 0.011781 | 750.0624 | 2.778009 | 4.68789 | 62.5052 | 1 | 160 | 238.255 | 2.11263 | 0 | 857.718 | 405.9954 | 8.119907 | 5.413272 | 1.742244 | 1.389004 | 31.2526 | 75 | 150 | 50 | 2023-09-18 00:18
5840 | Maxwell-2.7V-450F_f_230907_015_6.xlsx | Maxwell-2.7V-450F_f | 841 | 421 | CCCV | 2 | 1800 | 30 | 0.5 | 988.9986 | 3.662958 | 19.77997 | 0 | 0 | 0 | 0.019996 | 0 | 0 |  |  | 1 | 0 | 238.727 | 0.019996 | 2.124566 | 859.4172 | 408.3576 | 8.167152 | 5.444768 | 1.831479 | 0 |  | 75 | 150 | 50 | 2023-09-18 00:22
5841 | Maxwell-2.7V-450F_f_230907_015_6.xlsx | Maxwell-2.7V-450F_f | 842 | 421 | CCD | -3000 | 286 | 4.766667 | 0.07944444 | 940.9029 | 3.484826 | 18.81806 | 95.13693 | 99.79181 | 0.003924384 | 0.011781 | 750.1199 | 2.778222 | 4.68825 | 62.50999 | 1 | 160 | 238.23 | 2.112785 | 0 | 857.628 | 405.923 | 8.11846 | 5.412307 | 1.742413 | 1.389111 | 31.255 | 75 | 150 | 50 | 2023-09-18 00:52
5842 | Maxwell-2.7V-450F_f_230907_015_6.xlsx | Maxwell-2.7V-450F_f | 843 | 422 | CCCV | 2 | 1800 | 30 | 0.5 | 988.4486 | 3.660921 | 19.76897 | 0 | 0 | 0 | 0.020151 | 0 | 0 |  |  | 1 | 0 | 238.726 | 0.020151 | 2.124566 | 859.4136 | 408.386 | 8.16772 | 5.445147 | 1.83046 | 0 |  | 75 | 150 | 50 | 2023-09-18 00:57
5843 | Maxwell-2.7V-450F_f_230907_015_6.xlsx | Maxwell-2.7V-450F_f | 844 | 422 | CCD | -3000 | 286 | 4.766667 | 0.07944444 | 940.9534 | 3.485012 | 18.81907 | 95.19497 | 99.82365 | 0.003976016 | 0.011936 | 750.1721 | 2.778415 | 4.688575 | 62.51434 | 1 | 160 | 238.305 | 2.11263 | 0 | 857.898 | 406.0806 | 8.121611 | 5.414408 | 1.742506 | 1.389208 | 31.25717 | 75 | 150 | 50 | 2023-09-18 01:27
5844 | Maxwell-2.7V-450F_f_230907_015_6.xlsx | Maxwell-2.7V-450F_f | 845 | 423 | CCCV | 2 | 1800 | 30 | 0.5 | 989.3172 | 3.664138 | 19.78634 | 0 | 0 | 0 | 0.019376 | 0 | 0 |  |  | 1 | 0 | 238.779 | 0.019376 | 2.124566 | 859.6044 | 408.3263 | 8.166526 | 5.44435 | 1.832069 | 0 |  | 75 | 150 | 50 | 2023-09-18 01:32
5845 | Maxwell-2.7V-450F_f_230907_015_6.xlsx | Maxwell-2.7V-450F_f | 846 | 423 | CCD | -3000 | 286 | 4.766667 | 0.07944444 | 940.877 | 3.48473 | 18.81754 | 95.10367 | 99.78013 | 0.003924384 | 0.011781 | 750.0486 | 2.777958 | 4.687804 | 62.50405 | 1 | 160 | 238.254 | 2.112785 | 0 | 857.7144 | 405.9639 | 8.119278 | 5.412852 | 1.742365 | 1.388979 | 31.25202 | 75 | 150 | 50 | 2023-09-18 02:02
5846 | Maxwell-2.7V-450F_f_230907_015_6.xlsx | Maxwell-2.7V-450F_f | 847 | 424 | CCCV | 3 | 1800 | 30 | 0.5 | 988.5804 | 3.661409 | 19.77161 | 0 | 0 | 0 | 0.019686 | 0 | 0 |  |  | 1 | 0 | 238.743 | 0.019686 | 2.124566 | 859.4748 | 408.3248 | 8.166497 | 5.444331 | 1.830704 | 0 |  | 75 | 150 | 50 | 2023-09-18 02:07
5847 | Maxwell-2.7V-450F_f_230907_015_6.xlsx | Maxwell-2.7V-450F_f | 848 | 424 | CCD | -3000 | 286 | 4.766667 | 0.07944444 | 940.7934 | 3.48442 | 18.81587 | 95.1661 | 99.79601 | 0.003923077 | 0.011781 | 750.0667 | 2.778025 | 4.687917 | 62.50556 | 1 | 160 | 238.256 | 2.112785 | 0 | 857.7216 | 405.9673 | 8.119346 | 5.412897 | 1.74221 | 1.389012 | 31.25278 | 75 | 150 | 50 | 2023-09-18 02:37
5848 | Maxwell-2.7V-450F_f_230907_015_6.xlsx | Maxwell-2.7V-450F_f | 849 | 425 | CCCV | 2 | 1800 | 30 | 0.5 | 989.1676 | 3.663584 | 19.78335 | 0 | 0 | 0 | 0.019686 | 0 | 0 |  |  | 1 | 0 | 238.772 | 0.019686 | 2.124566 | 859.5792 | 408.3744 | 8.167489 | 5.444993 | 1.831792 | 0 |  | 75 | 150 | 50 | 2023-09-18 02:41
5849 | Maxwell-2.7V-450F_f_230907_015_6.xlsx | Maxwell-2.7V-450F_f | 850 | 425 | CCD | -3000 | 286 | 4.766667 | 0.07944444 | 941.0444 | 3.48535 | 18.82089 | 95.13499 | 99.80483 | 0.003769487 | 0.011316 | 750.1765 | 2.778431 | 4.688603 | 62.5147 | 1 | 160 | 238.306 | 2.11325 | 0 | 857.9016 | 405.9631 | 8.119263 | 5.412842 | 1.742675 | 1.389216 | 31.25735 | 75 | 150 | 50 | 2023-09-18 03:11
5850 | Maxwell-2.7V-450F_f_230907_015_6.xlsx | Maxwell-2.7V-450F_f | 851 | 426 | CCCV | 2 | 1800 | 30 | 0.5 | 988.7585 | 3.662069 | 19.77517 | 0 | 0 | 0 | 0.019376 | 0 | 0 |  |  | 1 | 0 | 238.691 | 0.019376 | 2.124411 | 859.2876 | 408.2058 | 8.164117 | 5.442745 | 1.831034 | 0 |  | 75 | 150 | 50 | 2023-09-18 03:16
5851 | Maxwell-2.7V-450F_f_230907_015_6.xlsx | Maxwell-2.7V-450F_f | 852 | 426 | CCD | -3000 | 286 | 4.766667 | 0.07944444 | 940.3675 | 3.482843 | 18.80735 | 95.10588 | 99.78592 | 0.003976016 | 0.011936 | 746.8854 | 2.766242 | 4.697392 | 62.6319 | 1 | 159 | 238.18 | 2.112475 | 0 | 857.448 | 405.8973 | 8.117947 | 5.411965 | 1.741421 | 1.383121 | 31.31595 | 75 | 150 | 50 | 2023-09-18 03:46
5852 | Maxwell-2.7V-450F_f_230907_015_6.xlsx | Maxwell-2.7V-450F_f | 853 | 427 | CCCV | 2 | 1800 | 30 | 0.5 | 988.8097 | 3.662258 | 19.77619 | 0 | 0 | 0 | 0.019531 | 0 | 0 |  |  | 1 | 0 | 238.709 | 0.019531 | 2.124411 | 859.3524 | 408.2667 | 8.165334 | 5.443556 | 1.831129 | 0 |  | 75 | 150 | 50 | 2023-09-18 03:51
5853 | Maxwell-2.7V-450F_f_230907_015_6.xlsx | Maxwell-2.7V-450F_f | 854 | 427 | CCD | -3000 | 286 | 4.766667 | 0.07944444 | 940.4006 | 3.482965 | 18.80801 | 95.1043 | 99.79934 | 0.003976016 | 0.011936 | 746.8596 | 2.766147 | 4.69723 | 62.62973 | 1 | 159 | 238.23 | 2.112475 | 0 | 857.628 | 405.9826 | 8.119651 | 5.413101 | 1.741483 | 1.383073 | 31.31487 | 75 | 150 | 50 | 2023-09-18 04:21
5854 | Maxwell-2.7V-450F_f_230907_015_6.xlsx | Maxwell-2.7V-450F_f | 855 | 428 | CCCV | 2 | 1800 | 30 | 0.5 | 988.5586 | 3.661328 | 19.77117 | 0 | 0 | 0 | 0.019221 | 0 | 0 |  |  | 1 | 0 | 238.768 | 0.019221 | 2.124566 | 859.5648 | 408.2774 | 8.165548 | 5.443699 | 1.830664 | 0 |  | 75 | 150 | 50 | 2023-09-18 04:26
5855 | Maxwell-2.7V-450F_f_230907_015_6.xlsx | Maxwell-2.7V-450F_f | 856 | 428 | CCD | -3000 | 286 | 4.766667 | 0.07944444 | 940.8095 | 3.48448 | 18.81619 | 95.16983 | 99.78473 | 0.003821119 | 0.011471 | 750.0917 | 2.778117 | 4.688073 | 62.50764 | 1 | 160 | 238.254 | 2.113095 | 0 | 857.7144 | 405.9043 | 8.118087 | 5.412058 | 1.74224 | 1.389059 | 31.25382 | 75 | 150 | 50 | 2023-09-18 04:56
5856 | Maxwell-2.7V-450F_f_230907_015_6.xlsx | Maxwell-2.7V-450F_f | 857 | 429 | CCCV | 2 | 1800 | 30 | 0.5 | 989.2687 | 3.663958 | 19.78537 | 0 | 0 | 0 | 0.019531 | 0 | 0 |  |  | 1 | 0 | 238.732 | 0.019531 | 2.124566 | 859.4352 | 408.276 | 8.165519 | 5.44368 | 1.831979 | 0 |  | 75 | 150 | 50 | 2023-09-18 05:00
5857 | Maxwell-2.7V-450F_f_230907_015_6.xlsx | Maxwell-2.7V-450F_f | 858 | 429 | CCD | -3000 | 286 | 4.766667 | 0.07944444 | 940.9973 | 3.485175 | 18.81995 | 95.12049 | 99.80019 | 0.003821119 | 0.011471 | 750.2836 | 2.778828 | 4.689272 | 62.52363 | 1 | 160 | 238.255 | 2.113095 | 0 | 857.718 | 405.906 | 8.118121 | 5.41208 | 1.742588 | 1.389414 | 31.26181 | 75 | 150 | 50 | 2023-09-18 05:30
5858 | Maxwell-2.7V-450F_f_230907_015_6.xlsx | Maxwell-2.7V-450F_f | 859 | 430 | CCCV | 2 | 1800 | 30 | 0.5 | 988.3093 | 3.660405 | 19.76619 | 0 | 0 | 0 | 0.019376 | 0 | 0 |  |  | 1 | 0 | 238.696 | 0.019376 | 2.124566 | 859.3056 | 408.1843 | 8.163687 | 5.442458 | 1.830202 | 0 |  | 75 | 150 | 50 | 2023-09-18 05:35
5859 | Maxwell-2.7V-450F_f_230907_015_6.xlsx | Maxwell-2.7V-450F_f | 860 | 430 | CCD | -3000 | 286 | 4.766667 | 0.07944444 | 940.4721 | 3.48323 | 18.80944 | 95.15969 | 99.78341 | 0.003821119 | 0.011471 | 749.9597 | 2.777628 | 4.687248 | 62.49664 | 1 | 160 | 238.179 | 2.113095 | 0 | 857.4444 | 405.7766 | 8.115531 | 5.410354 | 1.741615 | 1.388814 | 31.24832 | 75 | 150 | 50 | 2023-09-18 06:05
5860 | Maxwell-2.7V-450F_f_230907_015_6.xlsx | Maxwell-2.7V-450F_f | 861 | 431 | CCCV | 2 | 1800 | 30 | 0.5 | 988.7824 | 3.662157 | 19.77565 | 0 | 0 | 0 | 0.019996 | 0 | 0 |  |  | 1 | 0 | 238.685 | 0.019996 | 2.124566 | 859.266 | 408.2858 | 8.165716 | 5.44381 | 1.831079 | 0 |  | 75 | 150 | 50 | 2023-09-18 06:10
5861 | Maxwell-2.7V-450F_f_230907_015_6.xlsx | Maxwell-2.7V-450F_f | 862 | 431 | CCD | -3000 | 286 | 4.766667 | 0.07944444 | 940.5982 | 3.483697 | 18.81196 | 95.12691 | 99.78801 | 0.003976016 | 0.011936 | 747.0285 | 2.766772 | 4.698292 | 62.6439 | 1 | 159 | 238.179 | 2.11263 | 0 | 857.4444 | 405.8659 | 8.117317 | 5.411545 | 1.741848 | 1.383386 | 31.32195 | 75 | 150 | 50 | 2023-09-18 06:40
5862 | Maxwell-2.7V-450F_f_230907_015_6.xlsx | Maxwell-2.7V-450F_f | 863 | 432 | CCCV | 2 | 1800 | 30 | 0.5 | 988.4515 | 3.660931 | 19.76903 | 0 | 0 | 0 | 0.019996 | 0 | 0 |  |  | 1 | 0 | 238.647 | 0.019996 | 2.124566 | 859.1292 | 408.2208 | 8.164416 | 5.442944 | 1.830466 | 0 |  | 75 | 150 | 50 | 2023-09-18 06:45
5863 | Maxwell-2.7V-450F_f_230907_015_6.xlsx | Maxwell-2.7V-450F_f | 864 | 432 | CCD | -3000 | 286 | 4.766667 | 0.07944444 | 940.283 | 3.48253 | 18.80566 | 95.12687 | 99.80431 | 0.003976016 | 0.011936 | 746.8139 | 2.765977 | 4.696943 | 62.6259 | 1 | 159 | 238.18 | 2.11263 | 0 | 857.448 | 405.8676 | 8.117351 | 5.411568 | 1.741265 | 1.382989 | 31.31295 | 75 | 150 | 50 | 2023-09-18 07:15
5864 | Maxwell-2.7V-450F_f_230907_015_6.xlsx | Maxwell-2.7V-450F_f | 865 | 433 | CCCV | 2 | 1800 | 30 | 0.5 | 988.5315 | 3.661228 | 19.77063 | 0 | 0 | 0 | 0.019531 | 0 | 0 |  |  | 1 | 0 | 238.68 | 0.019531 | 2.124566 | 859.248 | 408.187 | 8.163741 | 5.442494 | 1.830614 | 0 |  | 75 | 150 | 50 | 2023-09-18 07:20
5865 | Maxwell-2.7V-450F_f_230907_015_6.xlsx | Maxwell-2.7V-450F_f | 866 | 433 | CCD | -3000 | 286 | 4.766667 | 0.07944444 | 940.6798 | 3.483999 | 18.8136 | 95.15931 | 99.80057 | 0.003821119 | 0.011471 | 750.0616 | 2.778006 | 4.687885 | 62.50513 | 1 | 160 | 238.204 | 2.113095 | 0 | 857.5344 | 405.8191 | 8.116383 | 5.410922 | 1.742 | 1.389003 | 31.25257 | 75 | 150 | 50 | 2023-09-18 07:50
5866 | Maxwell-2.7V-450F_f_230907_015_6.xlsx | Maxwell-2.7V-450F_f | 867 | 434 | CCCV | 2 | 1800 | 30 | 0.5 | 989.2451 | 3.663871 | 19.7849 | 0 | 0 | 0 | 0.019686 | 0 | 0 |  |  | 1 | 0 | 238.715 | 0.019686 | 2.124566 | 859.374 | 408.277 | 8.165539 | 5.443693 | 1.831935 | 0 |  | 75 | 150 | 50 | 2023-09-18 07:54
5867 | Maxwell-2.7V-450F_f_230907_015_6.xlsx | Maxwell-2.7V-450F_f | 868 | 434 | CCD | -3000 | 286 | 4.766667 | 0.07944444 | 940.8278 | 3.484547 | 18.81656 | 95.10562 | 99.78636 | 0.003821119 | 0.011471 | 750.1877 | 2.778473 | 4.688673 | 62.51564 | 1 | 160 | 238.205 | 2.113095 | 0 | 857.538 | 405.8208 | 8.116417 | 5.410945 | 1.742274 | 1.389236 | 31.25782 | 75 | 150 | 50 | 2023-09-18 08:24
5868 | Maxwell-2.7V-450F_f_230907_015_6.xlsx | Maxwell-2.7V-450F_f | 869 | 435 | CCCV | 2 | 1800 | 30 | 0.5 | 988.5307 | 3.661225 | 19.77061 | 0 | 0 | 0 | 0.020306 | 0 | 0 |  |  | 1 | 0 | 238.669 | 0.020306 | 2.124566 | 859.2084 | 408.3186 | 8.166371 | 5.444247 | 1.830612 | 0 |  | 75 | 150 | 50 | 2023-09-18 08:29
5869 | Maxwell-2.7V-450F_f_230907_015_6.xlsx | Maxwell-2.7V-450F_f | 870 | 435 | CCD | -3000 | 286 | 4.766667 | 0.07944444 | 940.7024 | 3.484083 | 18.81405 | 95.16168 | 99.80517 | 0.003821119 | 0.011471 | 750.1196 | 2.778221 | 4.688247 | 62.50997 | 1 | 160 | 238.204 | 2.113095 | 0 | 857.5344 | 405.8191 | 8.116383 | 5.410922 | 1.742041 | 1.38911 | 31.25498 | 75 | 150 | 50 | 2023-09-18 08:59
5870 | Maxwell-2.7V-450F_f_230907_015_6.xlsx | Maxwell-2.7V-450F_f | 871 | 436 | CCCV | 2 | 1800 | 30 | 0.5 | 988.1911 | 3.659967 | 19.76382 | 0 | 0 | 0 | 0.019841 | 0 | 0 |  |  | 1 | 0 | 238.645 | 0.019841 | 2.124566 | 859.122 | 408.1873 | 8.163746 | 5.442497 | 1.829984 | 0 |  | 75 | 150 | 50 | 2023-09-18 09:04
5871 | Maxwell-2.7V-450F_f_230907_015_6.xlsx | Maxwell-2.7V-450F_f | 872 | 436 | CCD | -3000 | 286 | 4.766667 | 0.07944444 | 940.3309 | 3.482707 | 18.80662 | 95.15679 | 99.79467 | 0.003976016 | 0.011936 | 749.9572 | 2.777619 | 4.687233 | 62.49644 | 1 | 160 | 238.155 | 2.11263 | 0 | 857.358 | 405.825 | 8.116499 | 5.411 | 1.741354 | 1.38881 | 31.24822 | 75 | 150 | 50 | 2023-09-18 09:34
5872 | Maxwell-2.7V-450F_f_230907_015_6.xlsx | Maxwell-2.7V-450F_f | 873 | 437 | CCCV | 3 | 1800 | 30 | 0.5 | 988.6025 | 3.661491 | 19.77205 | 0 | 0 | 0 | 0.019996 | 0 | 0 |  |  | 1 | 0 | 238.666 | 0.019996 | 2.124566 | 859.1976 | 408.2533 | 8.165066 | 5.443377 | 1.830745 | 0 |  | 75 | 150 | 50 | 2023-09-18 09:39
5873 | Maxwell-2.7V-450F_f_230907_015_6.xlsx | Maxwell-2.7V-450F_f | 874 | 437 | CCD | -3000 | 286 | 4.766667 | 0.07944444 | 940.4714 | 3.483227 | 18.80943 | 95.13139 | 99.79679 | 0.004026307 | 0.012091 | 749.9762 | 2.777689 | 4.687351 | 62.49801 | 1 | 160 | 238.181 | 2.112475 | 0 | 857.4516 | 405.8991 | 8.117981 | 5.411987 | 1.741614 | 1.388845 | 31.24901 | 75 | 150 | 50 | 2023-09-18 10:09
5874 | Maxwell-2.7V-450F_f_230907_015_6.xlsx | Maxwell-2.7V-450F_f | 875 | 438 | CCCV | 2 | 1800 | 30 | 0.5 | 988.4817 | 3.661043 | 19.76963 | 0 | 0 | 0 | 0.019376 | 0 | 0 |  |  | 1 | 0 | 238.663 | 0.019376 | 2.124566 | 859.1868 | 408.1279 | 8.162558 | 5.441705 | 1.830522 | 0 |  | 75 | 150 | 50 | 2023-09-18 10:13
5875 | Maxwell-2.7V-450F_f_230907_015_6.xlsx | Maxwell-2.7V-450F_f | 876 | 438 | CCD | -3000 | 286 | 4.766667 | 0.07944444 | 940.3761 | 3.482875 | 18.80752 | 95.13338 | 99.77709 | 0.003821119 | 0.011471 | 749.9032 | 2.777419 | 4.686895 | 62.49193 | 1 | 160 | 238.131 | 2.113095 | 0 | 857.2716 | 405.6948 | 8.113895 | 5.409264 | 1.741437 | 1.38871 | 31.24597 | 75 | 150 | 50 | 2023-09-18 10:43
5876 | Maxwell-2.7V-450F_f_230907_015_6.xlsx | Maxwell-2.7V-450F_f | 877 | 439 | CCCV | 2 | 1800 | 30 | 0.5 | 988.0405 | 3.659409 | 19.76081 | 0 | 0 | 0 | 0.019996 | 0 | 0 |  |  | 1 | 0 | 238.595 | 0.019996 | 2.124566 | 858.942 | 408.1318 | 8.162637 | 5.441758 | 1.829705 | 0 |  | 75 | 150 | 50 | 2023-09-18 10:48
5877 | Maxwell-2.7V-450F_f_230907_015_6.xlsx | Maxwell-2.7V-450F_f | 878 | 439 | CCD | -3000 | 286 | 4.766667 | 0.07944444 | 940.3908 | 3.482929 | 18.80782 | 95.17735 | 99.81559 | 0.003924384 | 0.011781 | 749.9859 | 2.777726 | 4.687412 | 62.49883 | 1 | 160 | 238.155 | 2.112785 | 0 | 857.358 | 405.7952 | 8.115904 | 5.410603 | 1.741464 | 1.388863 | 31.24941 | 75 | 150 | 50 | 2023-09-18 11:18
5878 | Maxwell-2.7V-450F_f_230907_015_6.xlsx | Maxwell-2.7V-450F_f | 879 | 440 | CCCV | 3 | 1800 | 30 | 0.5 | 988.5012 | 3.661116 | 19.77002 | 0 | 0 | 0 | 0.019531 | 0 | 0 |  |  | 1 | 0 | 238.668 | 0.019531 | 2.124566 | 859.2048 | 408.1665 | 8.16333 | 5.44222 | 1.830558 | 0 |  | 75 | 150 | 50 | 2023-09-18 11:23
5879 | Maxwell-2.7V-450F_f_230907_015_6.xlsx | Maxwell-2.7V-450F_f | 880 | 440 | CCD | -3000 | 286 | 4.766667 | 0.07944444 | 940.6193 | 3.483775 | 18.81239 | 95.15611 | 99.78506 | 0.003923077 | 0.011781 | 750.1369 | 2.778285 | 4.688356 | 62.51141 | 1 | 160 | 238.155 | 2.112785 | 0 | 857.358 | 405.7952 | 8.115904 | 5.410603 | 1.741888 | 1.389142 | 31.25571 | 75 | 150 | 50 | 2023-09-18 11:53
5880 | Maxwell-2.7V-450F_f_230907_015_6.xlsx | Maxwell-2.7V-450F_f | 881 | 441 | CCCV | 3 | 1800 | 30 | 0.5 | 988.814 | 3.662274 | 19.77628 | 0 | 0 | 0 | 0.019686 | 0 | 0 |  |  | 1 | 0 | 238.652 | 0.019686 | 2.124566 | 859.1472 | 408.1692 | 8.163384 | 5.442256 | 1.831137 | 0 |  | 75 | 150 | 50 | 2023-09-18 11:58
5881 | Maxwell-2.7V-450F_f_230907_015_6.xlsx | Maxwell-2.7V-450F_f | 882 | 441 | CCD | -3000 | 286 | 4.766667 | 0.07944444 | 940.5441 | 3.483497 | 18.81088 | 95.11841 | 99.78127 | 0.003923077 | 0.011781 | 750.0804 | 2.778075 | 4.688002 | 62.5067 | 1 | 160 | 238.13 | 2.112785 | 0 | 857.268 | 405.7526 | 8.115052 | 5.410035 | 1.741748 | 1.389038 | 31.25335 | 75 | 150 | 50 | 2023-09-18 12:28
5882 | Maxwell-2.7V-450F_f_230907_015_6.xlsx | Maxwell-2.7V-450F_f | 883 | 442 | CCCV | 2 | 1800 | 30 | 0.5 | 988.0587 | 3.659477 | 19.76117 | 0 | 0 | 0 | 0.020616 | 0 | 0 |  |  | 1 | 0 | 238.573 | 0.020616 | 2.124566 | 858.8628 | 408.2145 | 8.164289 | 5.442859 | 1.829738 | 0 |  | 75 | 150 | 50 | 2023-09-18 12:32
5883 | Maxwell-2.7V-450F_f_230907_015_6.xlsx | Maxwell-2.7V-450F_f | 884 | 442 | CCD | -3000 | 286 | 4.766667 | 0.07944444 | 940.1193 | 3.481923 | 18.80239 | 95.14812 | 99.80383 | 0.003924384 | 0.011781 | 749.8395 | 2.777183 | 4.686497 | 62.48662 | 1 | 160 | 238.105 | 2.112785 | 0 | 857.178 | 405.71 | 8.1142 | 5.409467 | 1.740962 | 1.388592 | 31.24331 | 75 | 150 | 50 | 2023-09-18 13:02
5884 | Maxwell-2.7V-450F_f_230907_015_6.xlsx | Maxwell-2.7V-450F_f | 885 | 443 | CCCV | 2 | 1800 | 30 | 0.5 | 987.9691 | 3.659145 | 19.75938 | 0 | 0 | 0 | 0.019531 | 0 | 0 |  |  | 1 | 0 | 238.62 | 0.019531 | 2.124566 | 859.032 | 408.0844 | 8.161689 | 5.441126 | 1.829572 | 0 |  | 75 | 150 | 50 | 2023-09-18 13:07
5885 | Maxwell-2.7V-450F_f_230907_015_6.xlsx | Maxwell-2.7V-450F_f | 886 | 443 | CCD | -3000 | 286 | 4.766667 | 0.07944444 | 940.0411 | 3.481634 | 18.80082 | 95.14884 | 99.78418 | 0.003924384 | 0.011781 | 749.7617 | 2.776895 | 4.686011 | 62.48014 | 1 | 160 | 238.105 | 2.112785 | 0 | 857.178 | 405.71 | 8.1142 | 5.409467 | 1.740817 | 1.388448 | 31.24007 | 75 | 150 | 50 | 2023-09-18 13:37
5886 | Maxwell-2.7V-450F_f_230907_015_6.xlsx | Maxwell-2.7V-450F_f | 887 | 444 | CCCV | 2 | 1800 | 30 | 0.5 | 987.928 | 3.658992 | 19.75856 | 0 | 0 | 0 | 0.019841 | 0 | 0 |  |  | 1 | 0 | 238.574 | 0.019841 | 2.124566 | 858.8664 | 408.0659 | 8.161317 | 5.440878 | 1.829496 | 0 |  | 75 | 150 | 50 | 2023-09-18 13:42
5887 | Maxwell-2.7V-450F_f_230907_015_6.xlsx | Maxwell-2.7V-450F_f | 888 | 444 | CCD | -3000 | 286 | 4.766667 | 0.07944444 | 940.0752 | 3.48176 | 18.8015 | 95.15625 | 99.81389 | 0.003976016 | 0.011936 | 749.8531 | 2.777234 | 4.686582 | 62.48776 | 1 | 160 | 238.13 | 2.11263 | 0 | 857.268 | 405.7824 | 8.115647 | 5.410432 | 1.74088 | 1.388617 | 31.24388 | 75 | 150 | 50 | 2023-09-18 14:12
5888 | Maxwell-2.7V-450F_f_230907_015_6.xlsx | Maxwell-2.7V-450F_f | 889 | 445 | CCCV | 2 | 1800 | 30 | 0.5 | 988.3707 | 3.660632 | 19.76741 | 0 | 0 | 0 | 0.019221 | 0 | 0 |  |  | 1 | 0 | 238.633 | 0.019221 | 2.124566 | 859.0788 | 408.0466 | 8.160931 | 5.440621 | 1.830316 | 0 |  | 75 | 150 | 50 | 2023-09-18 14:17
5889 | Maxwell-2.7V-450F_f_230907_015_6.xlsx | Maxwell-2.7V-450F_f | 890 | 445 | CCD | -3000 | 286 | 4.766667 | 0.07944444 | 940.0373 | 3.481619 | 18.80075 | 95.10979 | 99.77874 | 0.003976016 | 0.011936 | 746.8309 | 2.766041 | 4.69705 | 62.62733 | 1 | 159 | 238.105 | 2.11263 | 0 | 857.178 | 405.7398 | 8.114795 | 5.409864 | 1.74081 | 1.38302 | 31.31367 | 75 | 150 | 50 | 2023-09-18 14:47
5890 | Maxwell-2.7V-450F_f_230907_015_6.xlsx | Maxwell-2.7V-450F_f | 891 | 446 | CCCV | 2 | 1800 | 30 | 0.5 | 988.2613 | 3.660227 | 19.76523 | 0 | 0 | 0 | 0.019686 | 0 | 0 |  |  | 1 | 0 | 238.588 | 0.019686 | 2.124566 | 858.9168 | 408.0597 | 8.161195 | 5.440797 | 1.830114 | 0 |  | 75 | 150 | 50 | 2023-09-18 14:51
5891 | Maxwell-2.7V-450F_f_230907_015_6.xlsx | Maxwell-2.7V-450F_f | 892 | 446 | CCD | -2999 | 286 | 4.766667 | 0.07944444 | 940.2216 | 3.482302 | 18.80443 | 95.13897 | 99.80762 | 0.003822393 | 0.011471 | 747.0056 | 2.766687 | 4.698148 | 62.64198 | 1 | 159 | 238.129 | 2.113095 | 0 | 857.2644 | 405.6914 | 8.113827 | 5.409218 | 1.741151 | 1.383344 | 31.32099 | 75 | 150 | 50 | 2023-09-18 15:22
5892 | Maxwell-2.7V-450F_f_230907_015_6.xlsx | Maxwell-2.7V-450F_f | 893 | 447 | CCCV | 2 | 1800 | 30 | 0.5 | 988.2491 | 3.660182 | 19.76498 | 0 | 0 | 0 | 0.019376 | 0 | 0 |  |  | 1 | 0 | 238.556 | 0.019376 | 2.124411 | 858.8016 | 407.975 | 8.159499 | 5.439666 | 1.830091 | 0 |  | 75 | 150 | 50 | 2023-09-18 15:26
5893 | Maxwell-2.7V-450F_f_230907_015_6.xlsx | Maxwell-2.7V-450F_f | 894 | 447 | CCD | -3000 | 286 | 4.766667 | 0.07944444 | 939.5426 | 3.479787 | 18.79085 | 95.07144 | 99.76903 | 0.00407928 | 0.012246 | 749.5822 | 2.77623 | 4.684889 | 62.46519 | 1 | 160 | 238.005 | 2.112165 | 0 | 856.818 | 405.6586 | 8.113173 | 5.408782 | 1.739894 | 1.388115 | 31.23259 | 75 | 150 | 50 | 2023-09-18 15:56
5894 | Maxwell-2.7V-450F_f_230907_015_6.xlsx | Maxwell-2.7V-450F_f | 895 | 448 | CCCV | 2 | 1800 | 30 | 0.5 | 988.0118 | 3.659303 | 19.76024 | 0 | 0 | 0 | 0.019996 | 0 | 0 |  |  | 1 | 0 | 238.555 | 0.019996 | 2.124566 | 858.798 | 408.0634 | 8.161268 | 5.440845 | 1.829652 | 0 |  | 75 | 150 | 50 | 2023-09-18 16:01
5895 | Maxwell-2.7V-450F_f_230907_015_6.xlsx | Maxwell-2.7V-450F_f | 896 | 448 | CCD | -2999 | 286 | 4.766667 | 0.07944444 | 940.1408 | 3.482003 | 18.80282 | 95.15481 | 99.81095 | 0.003770743 | 0.011316 | 749.8874 | 2.777361 | 4.686796 | 62.49062 | 1 | 160 | 238.104 | 2.11325 | 0 | 857.1744 | 405.619 | 8.11238 | 5.408254 | 1.741001 | 1.38868 | 31.24531 | 75 | 150 | 50 | 2023-09-18 16:31
5896 | Maxwell-2.7V-450F_f_230907_015_6.xlsx | Maxwell-2.7V-450F_f | 897 | 449 | CCCV | 2 | 1800 | 30 | 0.5 | 987.798 | 3.658511 | 19.75596 | 0 | 0 | 0 | 0.019686 | 0 | 0 |  |  | 1 | 0 | 238.578 | 0.019686 | 2.124566 | 858.8808 | 408.0426 | 8.160853 | 5.440569 | 1.829256 | 0 |  | 75 | 150 | 50 | 2023-09-18 16:36
5897 | Maxwell-2.7V-450F_f_230907_015_6.xlsx | Maxwell-2.7V-450F_f | 898 | 449 | CCD | -3000 | 286 | 4.766667 | 0.07944444 | 940.0893 | 3.481812 | 18.80179 | 95.1702 | 99.79126 | 0.003821119 | 0.011471 | 749.8328 | 2.777159 | 4.686455 | 62.48607 | 1 | 160 | 238.08 | 2.113095 | 0 | 857.088 | 405.6079 | 8.112158 | 5.408105 | 1.740906 | 1.388579 | 31.24304 | 75 | 150 | 50 | 2023-09-18 17:06
5898 | Maxwell-2.7V-450F_f_230907_015_6.xlsx | Maxwell-2.7V-450F_f | 899 | 450 | CCCV | 3 | 1800 | 30 | 0.5 | 987.4627 | 3.657269 | 19.74925 | 0 | 0 | 0 | 0.019686 | 0 | 0 |  |  | 1 | 0 | 238.572 | 0.019686 | 2.124566 | 858.8592 | 408.0324 | 8.160648 | 5.440432 | 1.828635 | 0 |  | 75 | 150 | 50 | 2023-09-18 17:11
5899 | Maxwell-2.7V-450F_f_230907_015_6.xlsx | Maxwell-2.7V-450F_f | 900 | 450 | CCD | -3000 | 286 | 4.766667 | 0.07944444 | 940.108 | 3.481882 | 18.80216 | 95.20441 | 99.79377 | 0.003819847 | 0.011471 | 749.8887 | 2.777366 | 4.686804 | 62.49073 | 1 | 160 | 238.08 | 2.113095 | 0 | 857.088 | 405.6079 | 8.112158 | 5.408105 | 1.740941 | 1.388683 | 31.24536 | 75 | 150 | 50 | 2023-09-18 17:41
5900 | Maxwell-2.7V-450F_f_230907_015_6.xlsx | Maxwell-2.7V-450F_f | 901 | 451 | CCCV | 1 | 1800 | 30 | 0.5 | 862.538 | 3.194585 | 17.25076 | 0 | 0 | 0 | 0.020151 | 0 | 0 |  |  | 1 | 0 | 221.94 | 0.020151 | 1.999318 | 798.984 | 403.6971 | 8.073942 | 5.382628 | 1.597293 | 0 |  | 75 | 150 | 50 | 2023-09-18 17:45
5901 | Maxwell-2.7V-450F_f_230907_015_6.xlsx | Maxwell-2.7V-450F_f | 902 | 451 | CCD | -3000 | 266 | 4.433333 | 0.07388889 | 822.0835 | 3.044754 | 16.44167 | 95.30984 | 99.91394 | 0.003977341 | 0.011936 | 627.1917 | 2.322932 | 4.512171 | 60.16228 | 1 | 139 | 221.749 | 1.987382 | 0 | 798.2964 | 401.6824 | 8.033648 | 5.355766 | 1.522377 | 1.161466 | 30.08114 | 75 | 150 | 50 | 2023-09-18 18:15
5902 | Maxwell-2.7V-450F_f_230907_015_6.xlsx | Maxwell-2.7V-450F_f | 903 | 452 | CCCV | 1 | 1800 | 30 | 0.5 | 863.2094 | 3.197072 | 17.26419 | 0 | 0 | 0 | 0.019996 | 0 | 0 |  |  | 1 | 0 | 222.088 | 0.019996 | 1.999473 | 799.5168 | 403.9031 | 8.078061 | 5.385374 | 1.598536 | 0 |  | 75 | 150 | 50 | 2023-09-18 18:20
5903 | Maxwell-2.7V-450F_f_230907_015_6.xlsx | Maxwell-2.7V-450F_f | 904 | 452 | CCD | -3000 | 266 | 4.433333 | 0.07388889 | 821.9689 | 3.044329 | 16.43938 | 95.22242 | 99.82529 | 0.003977341 | 0.011936 | 630.1787 | 2.333995 | 4.501276 | 60.01702 | 1 | 140 | 221.7 | 1.987537 | 0 | 798.12 | 401.5623 | 8.031247 | 5.354164 | 1.522165 | 1.166998 | 30.00851 | 75 | 150 | 50 | 2023-09-18 18:50
5904 | Maxwell-2.7V-450F_f_230907_015_6.xlsx | Maxwell-2.7V-450F_f | 905 | 453 | CCCV | 2 | 1800 | 30 | 0.5 | 864.6839 | 3.202533 | 17.29368 | 0 | 0 | 0 | 0.020151 | 0 | 0 |  |  | 1 | 0 | 222.158 | 0.020151 | 1.999473 | 799.7688 | 404.062 | 8.08124 | 5.387493 | 1.601267 | 0 |  | 75 | 150 | 50 | 2023-09-18 18:54
5905 | Maxwell-2.7V-450F_f_230907_015_6.xlsx | Maxwell-2.7V-450F_f | 906 | 453 | CCD | -3000 | 266 | 4.433333 | 0.07388889 | 821.8686 | 3.043958 | 16.43737 | 95.04844 | 99.79384 | 0.003976016 | 0.011936 | 627.1335 | 2.322717 | 4.511752 | 60.15669 | 1 | 139 | 221.7 | 1.987537 | 0 | 798.12 | 401.5623 | 8.031247 | 5.354164 | 1.521979 | 1.161358 | 30.07835 | 75 | 150 | 50 | 2023-09-18 19:24
5906 | Maxwell-2.7V-450F_f_230907_015_6.xlsx | Maxwell-2.7V-450F_f | 907 | 454 | CCCV | 1 | 1800 | 30 | 0.5 | 863.7017 | 3.198895 | 17.27403 | 0 | 0 | 0 | 0.019841 | 0 | 0 |  |  | 1 | 0 | 222.096 | 0.019841 | 1.999473 | 799.5456 | 403.886 | 8.077719 | 5.385146 | 1.599448 | 0 |  | 75 | 150 | 50 | 2023-09-18 19:29
5907 | Maxwell-2.7V-450F_f_230907_015_6.xlsx | Maxwell-2.7V-450F_f | 908 | 454 | CCD | -3000 | 266 | 4.433333 | 0.07388889 | 821.7397 | 3.043481 | 16.43479 | 95.14162 | 99.79919 | 0.003874042 | 0.011626 | 627.1817 | 2.322895 | 4.512099 | 60.16132 | 1 | 139 | 221.65 | 1.987847 | 0 | 797.94 | 401.4092 | 8.028183 | 5.352122 | 1.52174 | 1.161448 | 30.08066 | 75 | 150 | 50 | 2023-09-18 19:59
5908 | Maxwell-2.7V-450F_f_230907_015_6.xlsx | Maxwell-2.7V-450F_f | 909 | 455 | CCCV | 2 | 1800 | 30 | 0.5 | 863.4809 | 3.198077 | 17.26962 | 0 | 0 | 0 | 0.020151 | 0 | 0 |  |  | 1 | 0 | 222.074 | 0.020151 | 1.999318 | 799.4664 | 403.9408 | 8.078817 | 5.385878 | 1.599039 | 0 |  | 75 | 150 | 50 | 2023-09-18 20:03
5909 | Maxwell-2.7V-450F_f_230907_015_6.xlsx | Maxwell-2.7V-450F_f | 910 | 455 | CCD | -3000 | 266 | 4.433333 | 0.07388889 | 821.1908 | 3.041447 | 16.42382 | 95.10237 | 99.78701 | 0.00407928 | 0.012246 | 626.9366 | 2.321987 | 4.510335 | 60.1378 | 1 | 139 | 221.601 | 1.987072 | 0 | 797.7636 | 401.4769 | 8.029539 | 5.353026 | 1.520724 | 1.160994 | 30.0689 | 75 | 150 | 50 | 2023-09-18 20:33
5910 | Maxwell-2.7V-450F_f_230907_015_6.xlsx | Maxwell-2.7V-450F_f | 911 | 456 | CCCV | 1 | 1800 | 30 | 0.5 | 864.0925 | 3.200343 | 17.28185 | 0 | 0 | 0 | 0.019841 | 0 | 0 |  |  | 1 | 0 | 222.15 | 0.019841 | 1.999628 | 799.74 | 403.9525 | 8.079051 | 5.386034 | 1.600171 | 0 |  | 75 | 150 | 50 | 2023-09-18 20:37
5911 | Maxwell-2.7V-450F_f_230907_015_6.xlsx | Maxwell-2.7V-450F_f | 912 | 456 | CCD | -3000 | 266 | 4.433333 | 0.07388889 | 821.7686 | 3.043587 | 16.43537 | 95.10192 | 99.78573 | 0.003874042 | 0.011626 | 630.2606 | 2.334299 | 4.501862 | 60.02482 | 1 | 140 | 221.674 | 1.988002 | 0 | 798.0264 | 401.4213 | 8.028427 | 5.352284 | 1.521794 | 1.167149 | 30.01241 | 75 | 150 | 50 | 2023-09-18 21:07
5912 | Maxwell-2.7V-450F_f_230907_015_6.xlsx | Maxwell-2.7V-450F_f | 913 | 457 | CCCV | 2 | 1800 | 30 | 0.5 | 863.3944 | 3.197757 | 17.26789 | 0 | 0 | 0 | 0.019686 | 0 | 0 |  |  | 1 | 0 | 222.099 | 0.019686 | 1.999473 | 799.5564 | 403.8598 | 8.077196 | 5.384797 | 1.598878 | 0 |  | 75 | 150 | 50 | 2023-09-18 21:12
5913 | Maxwell-2.7V-450F_f_230907_015_6.xlsx | Maxwell-2.7V-450F_f | 914 | 457 | CCD | -3000 | 266 | 4.433333 | 0.07388889 | 821.5015 | 3.042598 | 16.43003 | 95.14789 | 99.77533 | 0.003976016 | 0.011936 | 627.1535 | 2.322791 | 4.511896 | 60.15861 | 1 | 139 | 221.6 | 1.987537 | 0 | 797.76 | 401.3812 | 8.027624 | 5.351749 | 1.521299 | 1.161395 | 30.0793 | 75 | 150 | 50 | 2023-09-18 21:42
5914 | Maxwell-2.7V-450F_f_230907_015_6.xlsx | Maxwell-2.7V-450F_f | 915 | 458 | CCCV | 2 | 1800 | 30 | 0.5 | 864.0681 | 3.200252 | 17.28136 | 0 | 0 | 0 | 0.019841 | 0 | 0 |  |  | 1 | 0 | 222.08 | 0.019841 | 1.999473 | 799.488 | 403.8569 | 8.077138 | 5.384758 | 1.600126 | 0 |  | 75 | 150 | 50 | 2023-09-18 21:46
5915 | Maxwell-2.7V-450F_f_230907_015_6.xlsx | Maxwell-2.7V-450F_f | 916 | 458 | CCD | -3000 | 266 | 4.433333 | 0.07388889 | 821.5352 | 3.042723 | 16.4307 | 95.07759 | 99.78341 | 0.003872751 | 0.011626 | 630.1415 | 2.333857 | 4.501011 | 60.01348 | 1 | 140 | 221.599 | 1.987847 | 0 | 797.7564 | 401.3168 | 8.026336 | 5.350891 | 1.521361 | 1.166929 | 30.00674 | 75 | 150 | 50 | 2023-09-18 22:16
5916 | Maxwell-2.7V-450F_f_230907_015_6.xlsx | Maxwell-2.7V-450F_f | 917 | 459 | CCCV | 1 | 1800 | 30 | 0.5 | 863.7839 | 3.199199 | 17.27568 | 0 | 0 | 0 | 0.019996 | 0 | 0 |  |  | 1 | 0 | 222.012 | 0.019996 | 1.999318 | 799.2432 | 403.7965 | 8.075929 | 5.383953 | 1.5996 | 0 |  | 75 | 150 | 50 | 2023-09-18 22:21
5917 | Maxwell-2.7V-450F_f_230907_015_6.xlsx | Maxwell-2.7V-450F_f | 918 | 459 | CCD | -3000 | 266 | 4.433333 | 0.07388889 | 820.9969 | 3.040729 | 16.41994 | 95.04656 | 99.79145 | 0.00408064 | 0.012246 | 629.8395 | 2.332739 | 4.498853 | 59.98471 | 1 | 140 | 221.549 | 1.987072 | 0 | 797.5764 | 401.3827 | 8.027655 | 5.35177 | 1.520365 | 1.166369 | 29.99236 | 75 | 150 | 50 | 2023-09-18 22:51
5918 | Maxwell-2.7V-450F_f_230907_015_6.xlsx | Maxwell-2.7V-450F_f | 919 | 460 | CCCV | 1 | 1800 | 30 | 0.5 | 863.4182 | 3.197845 | 17.26836 | 0 | 0 | 0 | 0.019376 | 0 | 0 |  |  | 1 | 0 | 222.089 | 0.019376 | 1.999628 | 799.5204 | 403.7468 | 8.074936 | 5.383291 | 1.598923 | 0 |  | 75 | 150 | 50 | 2023-09-18 22:55
5919 | Maxwell-2.7V-450F_f_230907_015_6.xlsx | Maxwell-2.7V-450F_f | 920 | 460 | CCD | -3000 | 266 | 4.433333 | 0.07388889 | 821.6145 | 3.043017 | 16.43229 | 95.15836 | 99.80188 | 0.003822393 | 0.011471 | 627.1803 | 2.32289 | 4.512088 | 60.16118 | 1 | 139 | 221.649 | 1.988157 | 0 | 797.9364 | 401.3448 | 8.026895 | 5.351264 | 1.521508 | 1.161445 | 30.08059 | 75 | 150 | 50 | 2023-09-18 23:25
5920 | Maxwell-2.7V-450F_f_230907_015_6.xlsx | Maxwell-2.7V-450F_f | 921 | 461 | CCCV | 2 | 1800 | 30 | 0.5 | 863.6087 | 3.198551 | 17.27217 | 0 | 0 | 0 | 0.019841 | 0 | 0 |  |  | 1 | 0 | 222.101 | 0.019841 | 1.999473 | 799.5636 | 403.8951 | 8.077901 | 5.385268 | 1.599275 | 0 |  | 75 | 150 | 50 | 2023-09-18 23:30
5921 | Maxwell-2.7V-450F_f_230907_015_6.xlsx | Maxwell-2.7V-450F_f | 922 | 461 | CCD | -3000 | 266 | 4.433333 | 0.07388889 | 821.4713 | 3.042486 | 16.42943 | 95.12078 | 99.76317 | 0.003924384 | 0.011781 | 627.1071 | 2.322619 | 4.511562 | 60.15416 | 1 | 139 | 221.575 | 1.987692 | 0 | 797.67 | 401.3046 | 8.026093 | 5.350728 | 1.521243 | 1.161309 | 30.07708 | 75 | 150 | 50 | 2023-09-19
5922 | Maxwell-2.7V-450F_f_230907_015_6.xlsx | Maxwell-2.7V-450F_f | 923 | 462 | CCCV | 1 | 1800 | 30 | 0.5 | 863.3328 | 3.197529 | 17.26666 | 0 | 0 | 0 | 0.020461 | 0 | 0 |  |  | 1 | 0 | 222.011 | 0.020461 | 1.999473 | 799.2396 | 403.8579 | 8.077158 | 5.384772 | 1.598764 | 0 |  | 75 | 150 | 50 | 2023-09-19 00:04
5923 | Maxwell-2.7V-450F_f_230907_015_6.xlsx | Maxwell-2.7V-450F_f | 924 | 462 | CCD | -3000 | 266 | 4.433333 | 0.07388889 | 821.1086 | 3.041143 | 16.42217 | 95.10916 | 99.78109 | 0.003977341 | 0.011936 | 626.9866 | 2.322173 | 4.510695 | 60.1426 | 1 | 139 | 221.525 | 1.987537 | 0 | 797.49 | 401.2454 | 8.024907 | 5.349938 | 1.520571 | 1.161086 | 30.0713 | 75 | 150 | 50 | 2023-09-19 00:34
5924 | Maxwell-2.7V-450F_f_230907_015_6.xlsx | Maxwell-2.7V-450F_f | 925 | 463 | CCCV | 1 | 1800 | 30 | 0.5 | 862.4392 | 3.194219 | 17.24878 | 0 | 0 | 0 | 0.019841 | 0 | 0 |  |  | 1 | 0 | 221.92 | 0.019841 | 1.999473 | 798.912 | 403.5659 | 8.071318 | 5.380879 | 1.59711 | 0 |  | 75 | 150 | 50 | 2023-09-19 00:39
5925 | Maxwell-2.7V-450F_f_230907_015_6.xlsx | Maxwell-2.7V-450F_f | 926 | 463 | CCD | -3000 | 266 | 4.433333 | 0.07388889 | 821.4668 | 3.04247 | 16.42934 | 95.24924 | 99.83282 | 0.003925691 | 0.011781 | 630.0822 | 2.333638 | 4.500587 | 60.00783 | 1 | 140 | 221.549 | 1.987692 | 0 | 797.5764 | 401.2575 | 8.025151 | 5.350101 | 1.521235 | 1.166819 | 30.00391 | 75 | 150 | 50 | 2023-09-19 01:09
5926 | Maxwell-2.7V-450F_f_230907_015_6.xlsx | Maxwell-2.7V-450F_f | 927 | 464 | CCCV | 2 | 1800 | 30 | 0.5 | 863.0361 | 3.19643 | 17.26072 | 0 | 0 | 0 | 0.019841 | 0 | 0 |  |  | 1 | 0 | 222.019 | 0.019841 | 1.999473 | 799.2684 | 403.7459 | 8.074919 | 5.383279 | 1.598215 | 0 |  | 75 | 150 | 50 | 2023-09-19 01:13
5927 | Maxwell-2.7V-450F_f_230907_015_6.xlsx | Maxwell-2.7V-450F_f | 928 | 464 | CCD | -3000 | 266 | 4.433333 | 0.07388889 | 821.1276 | 3.041213 | 16.42255 | 95.14406 | 99.7766 | 0.003872751 | 0.011626 | 626.8869 | 2.321803 | 4.509977 | 60.13303 | 1 | 139 | 221.523 | 1.987847 | 0 | 797.4828 | 401.1792 | 8.023583 | 5.349056 | 1.520607 | 1.160902 | 30.06652 | 75 | 150 | 50 | 2023-09-19 01:43
5928 | Maxwell-2.7V-450F_f_230907_015_6.xlsx | Maxwell-2.7V-450F_f | 929 | 465 | CCCV | 1 | 1800 | 30 | 0.5 | 861.9489 | 3.192403 | 17.23898 | 0 | 0 | 0 | 0.019686 | 0 | 0 |  |  | 1 | 0 | 221.925 | 0.019686 | 1.999163 | 798.93 | 403.6066 | 8.072132 | 5.381421 | 1.596202 | 0 |  | 75 | 150 | 50 | 2023-09-19 01:47
5929 | Maxwell-2.7V-450F_f_230907_015_6.xlsx | Maxwell-2.7V-450F_f | 930 | 465 | CCD | -3000 | 266 | 4.433333 | 0.07388889 | 820.6132 | 3.039308 | 16.41226 | 95.20438 | 99.79678 | 0.00402899 | 0.012091 | 626.7456 | 2.32128 | 4.508961 | 60.11948 | 1 | 139 | 221.474 | 1.987072 | 0 | 797.3064 | 401.2469 | 8.024937 | 5.349958 | 1.519654 | 1.16064 | 30.05974 | 75 | 150 | 50 | 2023-09-19 02:17
5930 | Maxwell-2.7V-450F_f_230907_015_6.xlsx | Maxwell-2.7V-450F_f | 931 | 466 | CCCV | 2 | 1800 | 30 | 0.5 | 863.0252 | 3.19639 | 17.2605 | 0 | 0 | 0 | 0.019221 | 0 | 0 |  |  | 1 | 0 | 222.001 | 0.019221 | 1.999473 | 799.2036 | 403.5868 | 8.071736 | 5.381158 | 1.598195 | 0 |  | 75 | 150 | 50 | 2023-09-19 02:22
5931 | Maxwell-2.7V-450F_f_230907_015_6.xlsx | Maxwell-2.7V-450F_f | 932 | 466 | CCD | -3000 | 266 | 4.433333 | 0.07388889 | 821.0374 | 3.040879 | 16.42075 | 95.13481 | 99.78514 | 0.003924384 | 0.011781 | 629.9533 | 2.33316 | 4.499666 | 59.99555 | 1 | 140 | 221.524 | 1.987692 | 0 | 797.4864 | 401.2123 | 8.024245 | 5.349497 | 1.52044 | 1.16658 | 29.99777 | 75 | 150 | 50 | 2023-09-19 02:52
5932 | Maxwell-2.7V-450F_f_230907_015_6.xlsx | Maxwell-2.7V-450F_f | 933 | 467 | CCCV | 1 | 1800 | 30 | 0.5 | 862.2425 | 3.193491 | 17.24485 | 0 | 0 | 0 | 0.019376 | 0 | 0 |  |  | 1 | 0 | 221.96 | 0.019376 | 1.999318 | 799.056 | 403.5755 | 8.071509 | 5.381006 | 1.596745 | 0 |  | 75 | 150 | 50 | 2023-09-19 02:56
5933 | Maxwell-2.7V-450F_f_230907_015_6.xlsx | Maxwell-2.7V-450F_f | 934 | 467 | CCD | -3000 | 266 | 4.433333 | 0.07388889 | 820.6464 | 3.039431 | 16.41293 | 95.17583 | 99.75852 | 0.00402899 | 0.012091 | 626.7676 | 2.321362 | 4.50912 | 60.1216 | 1 | 139 | 221.424 | 1.987227 | 0 | 797.1264 | 401.125 | 8.0225 | 5.348333 | 1.519716 | 1.160681 | 30.0608 | 75 | 150 | 50 | 2023-09-19 03:26
5934 | Maxwell-2.7V-450F_f_230907_015_6.xlsx | Maxwell-2.7V-450F_f | 935 | 468 | CCCV | 2 | 1800 | 30 | 0.5 | 862.8203 | 3.195631 | 17.25641 | 0 | 0 | 0 | 0.019841 | 0 | 0 |  |  | 1 | 0 | 221.952 | 0.019841 | 1.999473 | 799.0272 | 403.6241 | 8.072482 | 5.381655 | 1.597815 | 0 |  | 75 | 150 | 50 | 2023-09-19 03:31
5935 | Maxwell-2.7V-450F_f_230907_015_6.xlsx | Maxwell-2.7V-450F_f | 936 | 468 | CCD | -3000 | 266 | 4.433333 | 0.07388889 | 820.9314 | 3.040487 | 16.41863 | 95.14512 | 99.78509 | 0.003924384 | 0.011781 | 626.9812 | 2.322153 | 4.510656 | 60.14208 | 1 | 139 | 221.475 | 1.987692 | 0 | 797.31 | 401.1235 | 8.02247 | 5.348314 | 1.520243 | 1.161076 | 30.07104 | 75 | 150 | 50 | 2023-09-19 04:01
5936 | Maxwell-2.7V-450F_f_230907_015_6.xlsx | Maxwell-2.7V-450F_f | 937 | 469 | CCCV | 1 | 1800 | 30 | 0.5 | 862.6094 | 3.19485 | 17.25219 | 0 | 0 | 0 | 0.020151 | 0 | 0 |  |  | 1 | 0 | 221.933 | 0.020151 | 1.999318 | 798.9588 | 403.6844 | 8.073688 | 5.382458 | 1.597425 | 0 |  | 75 | 150 | 50 | 2023-09-19 04:05
5937 | Maxwell-2.7V-450F_f_230907_015_6.xlsx | Maxwell-2.7V-450F_f | 938 | 469 | CCD | -3000 | 266 | 4.433333 | 0.07388889 | 820.6124 | 3.039305 | 16.41225 | 95.1314 | 99.78192 | 0.003977341 | 0.011936 | 626.7224 | 2.321194 | 4.508794 | 60.11726 | 1 | 139 | 221.449 | 1.987382 | 0 | 797.2164 | 401.139 | 8.02278 | 5.34852 | 1.519653 | 1.160597 | 30.05863 | 75 | 150 | 50 | 2023-09-19 04:35
5938 | Maxwell-2.7V-450F_f_230907_015_6.xlsx | Maxwell-2.7V-450F_f | 939 | 470 | CCCV | 1 | 1800 | 30 | 0.5 | 862.5615 | 3.194672 | 17.25123 | 0 | 0 | 0 | 0.019841 | 0 | 0 |  |  | 1 | 0 | 221.913 | 0.019841 | 1.999318 | 798.8868 | 403.5848 | 8.071696 | 5.38113 | 1.597336 | 0 |  | 75 | 150 | 50 | 2023-09-19 04:40
5939 | Maxwell-2.7V-450F_f_230907_015_6.xlsx | Maxwell-2.7V-450F_f | 940 | 470 | CCD | -3000 | 266 | 4.433333 | 0.07388889 | 820.6914 | 3.039598 | 16.41383 | 95.14584 | 99.77919 | 0.003977341 | 0.011936 | 626.8513 | 2.321671 | 4.509722 | 60.12962 | 1 | 139 | 221.423 | 1.987382 | 0 | 797.1228 | 401.0919 | 8.021838 | 5.347892 | 1.519799 | 1.160836 | 30.06481 | 75 | 150 | 50 | 2023-09-19 05:10
5940 | Maxwell-2.7V-450F_f_230907_015_6.xlsx | Maxwell-2.7V-450F_f | 941 | 471 | CCCV | 1 | 1800 | 30 | 0.5 | 863.6916 | 3.198858 | 17.27383 | 0 | 0 | 0 | 0.020151 | 0 | 0 |  |  | 1 | 0 | 221.936 | 0.020151 | 1.999473 | 798.9696 | 403.6582 | 8.073164 | 5.38211 | 1.599429 | 0 |  | 75 | 150 | 50 | 2023-09-19 05:14
5941 | Maxwell-2.7V-450F_f_230907_015_6.xlsx | Maxwell-2.7V-450F_f | 942 | 471 | CCD | -3000 | 266 | 4.433333 | 0.07388889 | 820.6094 | 3.039294 | 16.41219 | 95.01185 | 99.79183 | 0.003925691 | 0.011781 | 626.7535 | 2.321309 | 4.509018 | 60.12024 | 1 | 139 | 221.474 | 1.987692 | 0 | 797.3064 | 401.1217 | 8.022434 | 5.348289 | 1.519647 | 1.160655 | 30.06012 | 75 | 150 | 50 | 2023-09-19 05:44
5942 | Maxwell-2.7V-450F_f_230907_015_6.xlsx | Maxwell-2.7V-450F_f | 943 | 472 | CCCV | 2 | 1800 | 30 | 0.5 | 862.4863 | 3.194394 | 17.24973 | 0 | 0 | 0 | 0.019376 | 0 | 0 |  |  | 1 | 0 | 221.957 | 0.019376 | 1.999473 | 799.0452 | 403.5384 | 8.070768 | 5.380512 | 1.597197 | 0 |  | 75 | 150 | 50 | 2023-09-19 05:48
5943 | Maxwell-2.7V-450F_f_230907_015_6.xlsx | Maxwell-2.7V-450F_f | 944 | 472 | CCD | -3000 | 266 | 4.433333 | 0.07388889 | 820.7881 | 3.039956 | 16.41576 | 95.16535 | 99.75986 | 0.003924384 | 0.011781 | 626.8898 | 2.321814 | 4.509999 | 60.13332 | 1 | 139 | 221.424 | 1.987692 | 0 | 797.1264 | 401.0311 | 8.020623 | 5.347082 | 1.519978 | 1.160907 | 30.06666 | 75 | 150 | 50 | 2023-09-19 06:18
5944 | Maxwell-2.7V-450F_f_230907_015_6.xlsx | Maxwell-2.7V-450F_f | 945 | 473 | CCCV | 2 | 1800 | 30 | 0.5 | 863.5858 | 3.198466 | 17.27172 | 0 | 0 | 0 | 0.020151 | 0 | 0 |  |  | 1 | 0 | 221.949 | 0.020151 | 1.999628 | 799.0164 | 403.6503 | 8.073005 | 5.382003 | 1.599233 | 0 |  | 75 | 150 | 50 | 2023-09-19 06:23
5945 | Maxwell-2.7V-450F_f_230907_015_6.xlsx | Maxwell-2.7V-450F_f | 946 | 473 | CCD | -3000 | 266 | 4.433333 | 0.07388889 | 821.0562 | 3.040949 | 16.42112 | 95.07523 | 99.80851 | 0.003924384 | 0.011781 | 629.9995 | 2.333331 | 4.499996 | 59.99995 | 1 | 140 | 221.524 | 1.987847 | 0 | 797.4864 | 401.181 | 8.02362 | 5.34908 | 1.520474 | 1.166666 | 29.99997 | 75 | 150 | 50 | 2023-09-19 06:53
5946 | Maxwell-2.7V-450F_f_230907_015_6.xlsx | Maxwell-2.7V-450F_f | 947 | 474 | CCCV | 2 | 1800 | 30 | 0.5 | 862.8247 | 3.195647 | 17.25649 | 0 | 0 | 0 | 0.019376 | 0 | 0 |  |  | 1 | 0 | 221.953 | 0.019376 | 1.999473 | 799.0308 | 403.5311 | 8.070623 | 5.380415 | 1.597824 | 0 |  | 75 | 150 | 50 | 2023-09-19 06:57
5947 | Maxwell-2.7V-450F_f_230907_015_6.xlsx | Maxwell-2.7V-450F_f | 948 | 474 | CCD | -3000 | 266 | 4.433333 | 0.07388889 | 820.6204 | 3.039335 | 16.41241 | 95.10859 | 99.7504 | 0.003924384 | 0.011781 | 629.8585 | 2.332809 | 4.498989 | 59.98652 | 1 | 140 | 221.399 | 1.987692 | 0 | 797.0364 | 400.9859 | 8.019717 | 5.346478 | 1.519667 | 1.166405 | 29.99326 | 75 | 150 | 50 | 2023-09-19 07:27
5948 | Maxwell-2.7V-450F_f_230907_015_6.xlsx | Maxwell-2.7V-450F_f | 949 | 475 | CCCV | 2 | 1800 | 30 | 0.5 | 862.649 | 3.194996 | 17.25298 | 0 | 0 | 0 | 0.020151 | 0 | 0 |  |  | 1 | 0 | 221.921 | 0.020151 | 1.999473 | 798.9156 | 403.6309 | 8.072619 | 5.381746 | 1.597498 | 0 |  | 75 | 150 | 50 | 2023-09-19 07:32
5949 | Maxwell-2.7V-450F_f_230907_015_6.xlsx | Maxwell-2.7V-450F_f | 950 | 475 | CCD | -3000 | 266 | 4.433333 | 0.07388889 | 820.7054 | 3.03965 | 16.41411 | 95.13781 | 99.79092 | 0.003821119 | 0.011471 | 626.8471 | 2.321656 | 4.509692 | 60.12922 | 1 | 139 | 221.457 | 1.988002 | 0 | 797.2452 | 401.0284 | 8.020567 | 5.347045 | 1.519825 | 1.160828 | 30.06461 | 75 | 150 | 50 | 2023-09-19 08:02
5950 | Maxwell-2.7V-450F_f_230907_015_6.xlsx | Maxwell-2.7V-450F_f | 951 | 476 | CCCV | 2 | 1800 | 30 | 0.5 | 863.2314 | 3.197153 | 17.26463 | 0 | 0 | 0 | 0.019531 | 0 | 0 |  |  | 1 | 0 | 221.924 | 0.019531 | 1.999473 | 798.9264 | 403.51 | 8.0702 | 5.380133 | 1.598577 | 0 |  | 75 | 150 | 50 | 2023-09-19 08:06
5951 | Maxwell-2.7V-450F_f_230907_015_6.xlsx | Maxwell-2.7V-450F_f | 952 | 476 | CCD | -3000 | 266 | 4.433333 | 0.07388889 | 820.8935 | 3.040346 | 16.41787 | 95.09541 | 99.7747 | 0.003924384 | 0.011781 | 626.974 | 2.322126 | 4.510605 | 60.14139 | 1 | 139 | 221.424 | 1.987692 | 0 | 797.1264 | 401.0311 | 8.020623 | 5.347082 | 1.520173 | 1.161063 | 30.0707 | 75 | 150 | 50 | 2023-09-19 08:36
5952 | Maxwell-2.7V-450F_f_230907_015_6.xlsx | Maxwell-2.7V-450F_f | 953 | 477 | CCCV | 2 | 1800 | 30 | 0.5 | 863.7839 | 3.199199 | 17.27568 | 0 | 0 | 0 | 0.019686 | 0 | 0 |  |  | 1 | 0 | 221.85 | 0.019686 | 1.999318 | 798.66 | 403.4386 | 8.068772 | 5.379182 | 1.5996 | 0 |  | 75 | 150 | 50 | 2023-09-19 08:41
5953 | Maxwell-2.7V-450F_f_230907_015_6.xlsx | Maxwell-2.7V-450F_f | 954 | 477 | CCD | -3000 | 266 | 4.433333 | 0.07388889 | 820.1232 | 3.037493 | 16.40246 | 94.94542 | 99.77417 | 0.004027648 | 0.012091 | 629.6033 | 2.331864 | 4.497167 | 59.96222 | 1 | 140 | 221.349 | 1.987227 | 0 | 796.8564 | 400.9891 | 8.019782 | 5.346522 | 1.518747 | 1.165932 | 29.98111 | 75 | 150 | 50 | 2023-09-19 09:11
5954 | Maxwell-2.7V-450F_f_230907_015_6.xlsx | Maxwell-2.7V-450F_f | 955 | 478 | CCCV | 2 | 1800 | 30 | 0.5 | 863.3329 | 3.197529 | 17.26666 | 0 | 0 | 0 | 0.019996 | 0 | 0 |  |  | 1 | 0 | 221.915 | 0.019996 | 1.999473 | 798.894 | 403.5884 | 8.071768 | 5.381179 | 1.598765 | 0 |  | 75 | 150 | 50 | 2023-09-19 09:15
5955 | Maxwell-2.7V-450F_f_230907_015_6.xlsx | Maxwell-2.7V-450F_f | 956 | 478 | CCD | -3000 | 266 | 4.433333 | 0.07388889 | 820.7584 | 3.039846 | 16.41517 | 95.06859 | 99.76748 | 0.003924384 | 0.011781 | 626.8815 | 2.321783 | 4.509939 | 60.13252 | 1 | 139 | 221.399 | 1.987692 | 0 | 797.0364 | 400.9859 | 8.019717 | 5.346478 | 1.519923 | 1.160892 | 30.06626 | 75 | 150 | 50 | 2023-09-19 09:45
5956 | Maxwell-2.7V-450F_f_230907_015_6.xlsx | Maxwell-2.7V-450F_f | 957 | 479 | CCCV | 2 | 1800 | 30 | 0.5 | 862.462 | 3.194304 | 17.24924 | 0 | 0 | 0 | 0.020151 | 0 | 0 |  |  | 1 | 0 | 221.865 | 0.020151 | 1.999473 | 798.714 | 403.5291 | 8.070582 | 5.380388 | 1.597152 | 0 |  | 75 | 150 | 50 | 2023-09-19 09:49
5957 | Maxwell-2.7V-450F_f_230907_015_6.xlsx | Maxwell-2.7V-450F_f | 958 | 479 | CCD | -3000 | 266 | 4.433333 | 0.07388889 | 820.4962 | 3.038875 | 16.40992 | 95.13418 | 99.80123 | 0.003976016 | 0.011936 | 626.8174 | 2.321546 | 4.509478 | 60.12637 | 1 | 139 | 221.424 | 1.987537 | 0 | 797.1264 | 401.0624 | 8.021248 | 5.347499 | 1.519437 | 1.160773 | 30.06318 | 75 | 150 | 50 | 2023-09-19 10:19
5958 | Maxwell-2.7V-450F_f_230907_015_6.xlsx | Maxwell-2.7V-450F_f | 959 | 480 | CCCV | 1 | 1800 | 30 | 0.5 | 862.3621 | 3.193934 | 17.24724 | 0 | 0 | 0 | 0.019531 | 0 | 0 |  |  | 1 | 0 | 221.868 | 0.019531 | 1.999318 | 798.7248 | 403.4398 | 8.068795 | 5.379197 | 1.596967 | 0 |  | 75 | 150 | 50 | 2023-09-19 10:24
5959 | Maxwell-2.7V-450F_f_230907_015_6.xlsx | Maxwell-2.7V-450F_f | 960 | 480 | CCD | -3000 | 266 | 4.433333 | 0.07388889 | 820.3342 | 3.038275 | 16.40668 | 95.12641 | 99.76653 | 0.003977341 | 0.011936 | 626.7184 | 2.321179 | 4.508765 | 60.11687 | 1 | 139 | 221.35 | 1.987382 | 0 | 796.86 | 400.9597 | 8.019193 | 5.346129 | 1.519137 | 1.16059 | 30.05844 | 75 | 150 | 50 | 2023-09-19 10:54
5960 | Maxwell-2.7V-450F_f_230907_015_6.xlsx | Maxwell-2.7V-450F_f | 961 | 481 | CCCV | 2 | 1800 | 30 | 0.5 | 862.6898 | 3.195147 | 17.2538 | 0 | 0 | 0 | 0.019531 | 0 | 0 |  |  | 1 | 0 | 221.884 | 0.019531 | 1.999473 | 798.7824 | 403.4373 | 8.068745 | 5.379164 | 1.597574 | 0 |  | 75 | 150 | 50 | 2023-09-19 10:58
5961 | Maxwell-2.7V-450F_f_230907_015_6.xlsx | Maxwell-2.7V-450F_f | 962 | 481 | CCD | -3000 | 266 | 4.433333 | 0.07388889 | 820.522 | 3.03897 | 16.41044 | 95.11205 | 99.78142 | 0.003872751 | 0.011626 | 626.8114 | 2.321524 | 4.509435 | 60.1258 | 1 | 139 | 221.399 | 1.987847 | 0 | 797.0364 | 400.9546 | 8.019092 | 5.346061 | 1.519485 | 1.160762 | 30.0629 | 75 | 150 | 50 | 2023-09-19 11:28
5962 | Maxwell-2.7V-450F_f_230907_015_6.xlsx | Maxwell-2.7V-450F_f | 963 | 482 | CCCV | 1 | 1800 | 30 | 0.5 | 862.6969 | 3.195174 | 17.25394 | 0 | 0 | 0 | 0.019996 | 0 | 0 |  |  | 1 | 0 | 221.832 | 0.019996 | 1.999318 | 798.5952 | 403.4691 | 8.069381 | 5.379588 | 1.597587 | 0 |  | 75 | 150 | 50 | 2023-09-19 11:33
5963 | Maxwell-2.7V-450F_f_230907_015_6.xlsx | Maxwell-2.7V-450F_f | 964 | 482 | CCD | -3000 | 266 | 4.433333 | 0.07388889 | 819.9855 | 3.036983 | 16.39971 | 95.04908 | 99.77145 | 0.00408064 | 0.012246 | 626.5162 | 2.32043 | 4.507311 | 60.09747 | 1 | 139 | 221.325 | 1.987072 | 0 | 796.77 | 400.9769 | 8.019538 | 5.346359 | 1.518492 | 1.160215 | 30.04874 | 75 | 150 | 50 | 2023-09-19 12:03
5964 | Maxwell-2.7V-450F_f_230907_015_6.xlsx | Maxwell-2.7V-450F_f | 965 | 483 | CCCV | 1 | 1800 | 30 | 0.5 | 862.3803 | 3.194001 | 17.24761 | 0 | 0 | 0 | 0.019531 | 0 | 0 |  |  | 1 | 0 | 221.875 | 0.019531 | 1.999473 | 798.75 | 403.4209 | 8.068418 | 5.378945 | 1.597001 | 0 |  | 75 | 150 | 50 | 2023-09-19 12:07
5965 | Maxwell-2.7V-450F_f_230907_015_6.xlsx | Maxwell-2.7V-450F_f | 966 | 483 | CCD | -3000 | 266 | 4.433333 | 0.07388889 | 820.5506 | 3.039076 | 16.41101 | 95.1495 | 99.78592 | 0.003925691 | 0.011781 | 626.8425 | 2.321639 | 4.509658 | 60.12877 | 1 | 139 | 221.4 | 1.987692 | 0 | 797.04 | 400.9877 | 8.019754 | 5.346502 | 1.519538 | 1.160819 | 30.06439 | 75 | 150 | 50 | 2023-09-19 12:37
5966 | Maxwell-2.7V-450F_f_230907_015_6.xlsx | Maxwell-2.7V-450F_f | 967 | 484 | CCCV | 2 | 1800 | 30 | 0.5 | 863.221 | 3.197115 | 17.26442 | 0 | 0 | 0 | 0.019531 | 0 | 0 |  |  | 1 | 0 | 221.908 | 0.019531 | 1.999628 | 798.8688 | 403.4493 | 8.068987 | 5.379324 | 1.598557 | 0 |  | 75 | 150 | 50 | 2023-09-19 12:42
5967 | Maxwell-2.7V-450F_f_230907_015_6.xlsx | Maxwell-2.7V-450F_f | 968 | 484 | CCD | -3000 | 266 | 4.433333 | 0.07388889 | 820.7166 | 3.039691 | 16.41433 | 95.07606 | 99.77063 | 0.003872751 | 0.011626 | 629.9677 | 2.333214 | 4.499769 | 59.99693 | 1 | 140 | 221.399 | 1.988002 | 0 | 797.0364 | 400.9233 | 8.018467 | 5.345645 | 1.519845 | 1.166607 | 29.99846 | 75 | 150 | 50 | 2023-09-19 13:12
5968 | Maxwell-2.7V-450F_f_230907_015_6.xlsx | Maxwell-2.7V-450F_f | 969 | 485 | CCCV | 2 | 1800 | 30 | 0.5 | 862.2247 | 3.193425 | 17.24449 | 0 | 0 | 0 | 0.019841 | 0 | 0 |  |  | 1 | 0 | 221.843 | 0.019841 | 1.999473 | 798.6348 | 403.4259 | 8.068518 | 5.379012 | 1.596712 | 0 |  | 75 | 150 | 50 | 2023-09-19 13:16
5969 | Maxwell-2.7V-450F_f_230907_015_6.xlsx | Maxwell-2.7V-450F_f | 970 | 485 | CCD | -3000 | 266 | 4.433333 | 0.07388889 | 820.2694 | 3.038035 | 16.40539 | 95.13407 | 99.77236 | 0.003976016 | 0.011936 | 626.6922 | 2.321082 | 4.508577 | 60.11436 | 1 | 139 | 221.338 | 1.987537 | 0 | 796.8168 | 400.9066 | 8.018133 | 5.345422 | 1.519017 | 1.160541 | 30.05718 | 75 | 150 | 50 | 2023-09-19 13:46
5970 | Maxwell-2.7V-450F_f_230907_015_6.xlsx | Maxwell-2.7V-450F_f | 971 | 486 | CCCV | 1 | 1800 | 30 | 0.5 | 862.7254 | 3.195279 | 17.25451 | 0 | 0 | 0 | 0.020306 | 0 | 0 |  |  | 1 | 0 | 221.826 | 0.020306 | 1.999318 | 798.5736 | 403.5214 | 8.070427 | 5.380285 | 1.59764 | 0 |  | 75 | 150 | 50 | 2023-09-19 13:50
5971 | Maxwell-2.7V-450F_f_230907_015_6.xlsx | Maxwell-2.7V-450F_f | 972 | 486 | CCD | -3000 | 266 | 4.433333 | 0.07388889 | 820.0172 | 3.037101 | 16.40034 | 95.04961 | 99.7737 | 0.003977341 | 0.011936 | 626.5861 | 2.320689 | 4.507814 | 60.10419 | 1 | 139 | 221.324 | 1.987382 | 0 | 796.7664 | 400.9126 | 8.018251 | 5.345501 | 1.51855 | 1.160345 | 30.05209 | 75 | 150 | 50 | 2023-09-19 14:20
5972 | Maxwell-2.7V-450F_f_230907_015_6.xlsx | Maxwell-2.7V-450F_f | 973 | 487 | CCCV | 2 | 1800 | 30 | 0.5 | 862.5309 | 3.194559 | 17.25062 | 0 | 0 | 0 | 0.019996 | 0 | 0 |  |  | 1 | 0 | 221.871 | 0.019996 | 1.999628 | 798.7356 | 403.4768 | 8.069536 | 5.379691 | 1.597279 | 0 |  | 75 | 150 | 50 | 2023-09-19 14:25
5973 | Maxwell-2.7V-450F_f_230907_015_6.xlsx | Maxwell-2.7V-450F_f | 974 | 487 | CCD | -3000 | 266 | 4.433333 | 0.07388889 | 820.5716 | 3.039154 | 16.41143 | 95.13533 | 99.8098 | 0.003821119 | 0.011471 | 626.9027 | 2.321862 | 4.510091 | 60.13455 | 1 | 139 | 221.449 | 1.988157 | 0 | 797.2164 | 400.9826 | 8.019652 | 5.346435 | 1.519577 | 1.160931 | 30.06728 | 75 | 150 | 50 | 2023-09-19 14:55
5974 | Maxwell-2.7V-450F_f_230907_015_6.xlsx | Maxwell-2.7V-450F_f | 975 | 488 | CCCV | 2 | 1800 | 30 | 0.5 | 862.3874 | 3.194027 | 17.24775 | 0 | 0 | 0 | 0.019376 | 0 | 0 |  |  | 1 | 0 | 221.86 | 0.019376 | 1.999318 | 798.696 | 403.3936 | 8.067873 | 5.378582 | 1.597014 | 0 |  | 75 | 150 | 50 | 2023-09-19 14:59
5975 | Maxwell-2.7V-450F_f_230907_015_6.xlsx | Maxwell-2.7V-450F_f | 976 | 488 | CCD | -3000 | 266 | 4.433333 | 0.07388889 | 819.9718 | 3.036932 | 16.39944 | 95.08161 | 99.75796 | 0.004027648 | 0.012091 | 626.5413 | 2.320523 | 4.507492 | 60.09989 | 1 | 139 | 221.323 | 1.987227 | 0 | 796.7628 | 400.942 | 8.01884 | 5.345894 | 1.518466 | 1.160262 | 30.04994 | 75 | 150 | 50 | 2023-09-19 15:29
5976 | Maxwell-2.7V-450F_f_230907_015_6.xlsx | Maxwell-2.7V-450F_f | 977 | 489 | CCCV | 1 | 1800 | 30 | 0.5 | 862.0872 | 3.192916 | 17.24174 | 0 | 0 | 0 | 0.019531 | 0 | 0 |  |  | 1 | 0 | 221.813 | 0.019531 | 1.999318 | 798.5268 | 403.3398 | 8.066795 | 5.377863 | 1.596458 | 0 |  | 75 | 150 | 50 | 2023-09-19 15:34
5977 | Maxwell-2.7V-450F_f_230907_015_6.xlsx | Maxwell-2.7V-450F_f | 978 | 489 | CCD | -3000 | 266 | 4.433333 | 0.07388889 | 820.0642 | 3.037275 | 16.40128 | 95.12543 | 99.77954 | 0.003925691 | 0.011781 | 629.5689 | 2.331737 | 4.49692 | 59.95894 | 1 | 140 | 221.324 | 1.987537 | 0 | 796.7664 | 400.8813 | 8.017626 | 5.345084 | 1.518637 | 1.165868 | 29.97947 | 75 | 150 | 50 | 2023-09-19 16:04
5978 | Maxwell-2.7V-450F_f_230907_015_6.xlsx | Maxwell-2.7V-450F_f | 979 | 490 | CCCV | 2 | 1800 | 30 | 0.5 | 861.9675 | 3.192472 | 17.23935 | 0 | 0 | 0 | 0.019376 | 0 | 0 |  |  | 1 | 0 | 221.834 | 0.019376 | 1.999473 | 798.6024 | 403.3148 | 8.066296 | 5.37753 | 1.596236 | 0 |  | 75 | 150 | 50 | 2023-09-19 16:08
5979 | Maxwell-2.7V-450F_f_230907_015_6.xlsx | Maxwell-2.7V-450F_f | 980 | 490 | CCD | -3000 | 266 | 4.433333 | 0.07388889 | 820.1243 | 3.037497 | 16.40249 | 95.14562 | 99.76965 | 0.003924384 | 0.011781 | 626.6658 | 2.320984 | 4.508387 | 60.11182 | 1 | 139 | 221.323 | 1.987692 | 0 | 796.7628 | 400.8482 | 8.016964 | 5.344643 | 1.518749 | 1.160492 | 30.05591 | 75 | 150 | 50 | 2023-09-19 16:38
5980 | Maxwell-2.7V-450F_f_230907_015_6.xlsx | Maxwell-2.7V-450F_f | 981 | 491 | CCCV | 1 | 1800 | 30 | 0.5 | 862.2746 | 3.19361 | 17.24549 | 0 | 0 | 0 | 0.019841 | 0 | 0 |  |  | 1 | 0 | 221.788 | 0.019841 | 1.999318 | 798.4368 | 403.3575 | 8.067149 | 5.378099 | 1.596805 | 0 |  | 75 | 150 | 50 | 2023-09-19 16:43
5981 | Maxwell-2.7V-450F_f_230907_015_6.xlsx | Maxwell-2.7V-450F_f | 982 | 491 | CCD | -3000 | 266 | 4.433333 | 0.07388889 | 819.939 | 3.036811 | 16.39878 | 95.09024 | 99.79079 | 0.00402899 | 0.012091 | 626.562 | 2.3206 | 4.50764 | 60.10187 | 1 | 139 | 221.324 | 1.987227 | 0 | 796.7664 | 400.9438 | 8.018877 | 5.345918 | 1.518406 | 1.1603 | 30.05094 | 75 | 150 | 50 | 2023-09-19 17:13
5982 | Maxwell-2.7V-450F_f_230907_015_6.xlsx | Maxwell-2.7V-450F_f | 983 | 492 | CCCV | 2 | 1800 | 30 | 0.5 | 862.7959 | 3.19554 | 17.25592 | 0 | 0 | 0 | 0.019686 | 0 | 0 |  |  | 1 | 0 | 221.841 | 0.019686 | 1.999473 | 798.6276 | 403.3907 | 8.067813 | 5.378542 | 1.59777 | 0 |  | 75 | 150 | 50 | 2023-09-19 17:17
5983 | Maxwell-2.7V-450F_f_230907_015_6.xlsx | Maxwell-2.7V-450F_f | 984 | 492 | CCD | -3000 | 266 | 4.433333 | 0.07388889 | 820.3374 | 3.038287 | 16.40675 | 95.07897 | 99.76695 | 0.003924384 | 0.011781 | 626.7513 | 2.321301 | 4.509002 | 60.12003 | 1 | 139 | 221.324 | 1.987692 | 0 | 796.7664 | 400.85 | 8.017001 | 5.344667 | 1.519143 | 1.160651 | 30.06001 | 75 | 150 | 50 | 2023-09-19 17:47
5984 | Maxwell-2.7V-450F_f_230907_015_6.xlsx | Maxwell-2.7V-450F_f | 985 | 493 | CCCV | 1 | 1800 | 30 | 0.5 | 862.5461 | 3.194615 | 17.25092 | 0 | 0 | 0 | 0.020306 | 0 | 0 |  |  | 1 | 0 | 221.791 | 0.020306 | 1.999473 | 798.4476 | 403.4261 | 8.068522 | 5.379015 | 1.597308 | 0 |  | 75 | 150 | 50 | 2023-09-19 17:51
5985 | Maxwell-2.7V-450F_f_230907_015_6.xlsx | Maxwell-2.7V-450F_f | 986 | 493 | CCD | -3000 | 265 | 4.416667 | 0.07361111 | 820.095 | 3.037389 | 16.4019 | 95.07839 | 99.77862 | 0.003977341 | 0.011936 | 626.701 | 2.321115 | 4.50864 | 60.1152 | 1 | 139 | 221.3 | 1.987537 | 0 | 796.68 | 400.8378 | 8.016756 | 5.344504 | 1.518694 | 1.160557 | 30.0576 | 75 | 150 | 50 | 2023-09-19 18:21
5986 | Maxwell-2.7V-450F_f_230907_015_6.xlsx | Maxwell-2.7V-450F_f | 987 | 494 | CCCV | 1 | 1800 | 30 | 0.5 | 863.377 | 3.197693 | 17.26754 | 0 | 0 | 0 | 0.019686 | 0 | 0 |  |  | 1 | 0 | 221.839 | 0.019686 | 1.999628 | 798.6204 | 403.3555 | 8.067109 | 5.378073 | 1.598846 | 0 |  | 75 | 150 | 50 | 2023-09-19 18:26
5987 | Maxwell-2.7V-450F_f_230907_015_6.xlsx | Maxwell-2.7V-450F_f | 988 | 494 | CCD | -3000 | 266 | 4.433333 | 0.07388889 | 820.4041 | 3.038534 | 16.40808 | 95.0227 | 99.77957 | 0.003822393 | 0.011471 | 626.9005 | 2.321854 | 4.510075 | 60.13434 | 1 | 139 | 221.35 | 1.988157 | 0 | 796.86 | 400.8034 | 8.016067 | 5.344045 | 1.519267 | 1.160927 | 30.06717 | 75 | 150 | 50 | 2023-09-19 18:56
5988 | Maxwell-2.7V-450F_f_230907_015_6.xlsx | Maxwell-2.7V-450F_f | 989 | 495 | CCCV | 1 | 1800 | 30 | 0.5 | 861.6471 | 3.191286 | 17.23294 | 0 | 0 | 0 | 0.019996 | 0 | 0 |  |  | 1 | 0 | 221.724 | 0.019996 | 1.999163 | 798.2064 | 403.3042 | 8.066084 | 5.37739 | 1.595643 | 0 |  | 75 | 150 | 50 | 2023-09-19 19:00
5989 | Maxwell-2.7V-450F_f_230907_015_6.xlsx | Maxwell-2.7V-450F_f | 990 | 495 | CCD | -3000 | 265 | 4.416667 | 0.07361111 | 819.5447 | 3.035351 | 16.39089 | 95.11372 | 99.78577 | 0.00408064 | 0.012246 | 626.4064 | 2.320024 | 4.506521 | 60.08695 | 1 | 139 | 221.249 | 1.986917 | 0 | 796.4964 | 400.8705 | 8.01741 | 5.34494 | 1.517675 | 1.160012 | 30.04347 | 75 | 150 | 50 | 2023-09-19 19:30
5990 | Maxwell-2.7V-450F_f_230907_015_6.xlsx | Maxwell-2.7V-450F_f | 991 | 496 | CCCV | 2 | 1800 | 30 | 0.5 | 862.0295 | 3.192702 | 17.24059 | 0 | 0 | 0 | 0.019531 | 0 | 0 |  |  | 1 | 0 | 221.818 | 0.019531 | 1.999628 | 798.5448 | 403.2857 | 8.065714 | 5.377143 | 1.596351 | 0 |  | 75 | 150 | 50 | 2023-09-19 19:35
5991 | Maxwell-2.7V-450F_f_230907_015_6.xlsx | Maxwell-2.7V-450F_f | 992 | 496 | CCD | -3000 | 266 | 4.433333 | 0.07388889 | 820.2001 | 3.037778 | 16.404 | 95.14757 | 99.77729 | 0.003976016 | 0.011936 | 626.7441 | 2.321274 | 4.50895 | 60.11934 | 1 | 139 | 221.324 | 1.987692 | 0 | 796.7664 | 400.85 | 8.017001 | 5.344667 | 1.518889 | 1.160637 | 30.05967 | 75 | 150 | 50 | 2023-09-19 20:05
5992 | Maxwell-2.7V-450F_f_230907_015_6.xlsx | Maxwell-2.7V-450F_f | 993 | 497 | CCCV | 2 | 1800 | 30 | 0.5 | 862.0117 | 3.192636 | 17.24023 | 0 | 0 | 0 | 0.020306 | 0 | 0 |  |  | 1 | 0 | 221.797 | 0.020306 | 1.999473 | 798.4692 | 403.437 | 8.06874 | 5.37916 | 1.596318 | 0 |  | 75 | 150 | 50 | 2023-09-19 20:09
5993 | Maxwell-2.7V-450F_f_230907_015_6.xlsx | Maxwell-2.7V-450F_f | 994 | 497 | CCD | -3000 | 265 | 4.416667 | 0.07361111 | 820.0307 | 3.037151 | 16.40061 | 95.12988 | 99.77592 | 0.003924384 | 0.011781 | 626.6327 | 2.320862 | 4.508149 | 60.10866 | 1 | 139 | 221.3 | 1.987692 | 0 | 796.68 | 400.8066 | 8.016131 | 5.344088 | 1.518575 | 1.160431 | 30.05433 | 75 | 150 | 50 | 2023-09-19 20:39
5994 | Maxwell-2.7V-450F_f_230907_015_6.xlsx | Maxwell-2.7V-450F_f | 995 | 498 | CCCV | 1 | 1800 | 30 | 0.5 | 862.5151 | 3.1945 | 17.2503 | 0 | 0 | 0 | 0.020461 | 0 | 0 |  |  | 1 | 0 | 221.814 | 0.020461 | 1.999628 | 798.5304 | 403.4679 | 8.069358 | 5.379572 | 1.59725 | 0 |  | 75 | 150 | 50 | 2023-09-19 20:44
5995 | Maxwell-2.7V-450F_f_230907_015_6.xlsx | Maxwell-2.7V-450F_f | 996 | 498 | CCD | -3000 | 266 | 4.433333 | 0.07388889 | 820.2746 | 3.038054 | 16.40549 | 95.10263 | 99.79803 | 0.003874042 | 0.011626 | 626.7791 | 2.321404 | 4.509202 | 60.12269 | 1 | 139 | 221.366 | 1.988002 | 0 | 796.9176 | 400.8636 | 8.017272 | 5.344848 | 1.519027 | 1.160702 | 30.06135 | 75 | 150 | 50 | 2023-09-19 21:14
5996 | Maxwell-2.7V-450F_f_230907_015_6.xlsx | Maxwell-2.7V-450F_f | 997 | 499 | CCCV | 1 | 1800 | 30 | 0.5 | 861.1624 | 3.18949 | 17.22325 | 0 | 0 | 0 | 0.019531 | 0 | 0 |  |  | 1 | 0 | 221.728 | 0.019531 | 1.999318 | 798.2208 | 403.1852 | 8.063704 | 5.375803 | 1.594745 | 0 |  | 75 | 150 | 50 | 2023-09-19 21:18
5997 | Maxwell-2.7V-450F_f_230907_015_6.xlsx | Maxwell-2.7V-450F_f | 998 | 499 | CCD | -3000 | 265 | 4.416667 | 0.07361111 | 819.5555 | 3.035391 | 16.39111 | 95.16852 | 99.78983 | 0.00408064 | 0.012246 | 626.3793 | 2.319923 | 4.506326 | 60.08434 | 1 | 139 | 221.262 | 1.987072 | 0 | 796.5432 | 400.8628 | 8.017256 | 5.344837 | 1.517695 | 1.159962 | 30.04217 | 75 | 150 | 50 | 2023-09-19 21:48
5998 | Maxwell-2.7V-450F_f_230907_015_6.xlsx | Maxwell-2.7V-450F_f | 999 | 500 | CCCV | 2 | 1800 | 30 | 0.5 | 861.4648 | 3.19061 | 17.2293 | 0 | 0 | 0 | 0.019221 | 0 | 0 |  |  | 1 | 0 | 221.722 | 0.019221 | 1.999318 | 798.1992 | 403.1112 | 8.062223 | 5.374815 | 1.595305 | 0 |  | 75 | 150 | 50 | 2023-09-19 21:52
5999 | Maxwell-2.7V-450F_f_230907_015_6.xlsx | Maxwell-2.7V-450F_f | 1000 | 500 | CCD | -3000 | 265 | 4.416667 | 0.07361111 | 819.3743 | 3.03472 | 16.38749 | 95.11407 | 99.7569 | 0.004027648 | 0.012091 | 626.3598 | 2.319851 | 4.506186 | 60.08248 | 1 | 139 | 221.183 | 1.987227 | 0 | 796.2588 | 400.6884 | 8.013768 | 5.342512 | 1.51736 | 1.159926 | 30.04124 | 75 | 150 | 50 | 2023-09-19 22:22